## pure Mg untreated until fractur
424.62 | MPa | Sigma-max-MTS | [5 empty] | until fracture |  | 20.05.2021
18300 | MPa | E-Modul for extruded Mg pur | [5 empty] | PURE Mg untreated
R | 1.5 | mm | [5 empty] | Air
7.065 | mm^2 | Area
Test 82 |  | Laufzeit | 117.23 | h | Rate | 1e-05 | mm/s | 4.884583 | Days
|  | until fracture | 117.23 | h |  |  |  | 4.884583 | Days
Feldindex | Axial Displacement (mm) | Axial Force (kN) | Running Time (sec) | Engineerg stress Kpa | Engineering stress Mpa | engineering strain | true stress Mpa | true strain | True elongation | engineering elongation
0 | -9.179688e-05 | 0.02320006 | 27.78979 | 3283.802 | 3.283802 | -4.589844e-06 | 3.283787 | -4.589855e-06 | -0.0004589855 | -0.0004589844
1 | -7.421875e-05 | 0.02357594 | 57.78979 | 3337.005 | 3.337005 | -3.7109375e-06 | 3.336993 | -3.710944e-06 | -0.0003710944 | -0.00037109375
2 | 0.0003984375 | 0.02736724 | 87.78979 | 3873.636 | 3.873636 | 1.9921875e-05 | 3.873713 | 1.992168e-05 | 0.001992168 | 0.0019921875
3 | 0.0008984375 | 0.03121848 | 117.7898 | 4418.752 | 4.418752 | 4.4921875e-05 | 4.41895 | 4.492087e-05 | 0.004492087 | 0.0044921875
4 | 0.001396484 | 0.03313521 | 147.7898 | 4690.051 | 4.690051 | 6.98242e-05 | 4.690378 | 6.982176e-05 | 0.006982176 | 0.00698242
5 | 0.001894531 | 0.03591364 | 177.7898 | 5083.318 | 5.083318 | 9.472655e-05 | 5.083799 | 9.472206e-05 | 0.009472206 | 0.009472655
6 | 0.0014375 | 0.03456696 | 207.7898 | 4892.705 | 4.892705 | 7.1875e-05 | 4.893057 | 7.187242e-05 | 0.007187242 | 0.0071875
7 | 0.002398438 | 0.04083534 | 237.7898 | 5779.949 | 5.779949 | 0.0001199219 | 5.780642 | 0.0001199147 | 0.01199147 | 0.01199219
8 | 0.002398438 | 0.03927398 | 267.7898 | 5558.95 | 5.55895 | 0.0001199219 | 5.559616 | 0.0001199147 | 0.01199147 | 0.01199219
9 | 0.002896484 | 0.04420121 | 297.7898 | 6256.364 | 6.256364 | 0.0001448242 | 6.25727 | 0.0001448137 | 0.01448137 | 0.01448242
10 | 0.003369141 | 0.0462184 | 327.7898 | 6541.883 | 6.541883 | 0.00016845705 | 6.542985 | 0.0001684429 | 0.01684429 | 0.016845705
11 | 0.003398438 | 0.04526113 | 357.7898 | 6406.388 | 6.406388 | 0.0001699219 | 6.407476 | 0.0001699075 | 0.01699075 | 0.01699219
12 | 0.003898438 | 0.0486612 | 387.7898 | 6887.643 | 6.887643 | 0.0001949219 | 6.888986 | 0.0001949029 | 0.01949029 | 0.01949219
13 | 0.003898438 | 0.05025925 | 417.7898 | 7113.836 | 7.113836 | 0.0001949219 | 7.115222 | 0.0001949029 | 0.01949029 | 0.01949219
14 | 0.004398438 | 0.05207594 | 447.7898 | 7370.975 | 7.370975 | 0.0002199219 | 7.372596 | 0.0002198977 | 0.02198977 | 0.02199219
15 | 0.004896485 | 0.05467457 | 477.7898 | 7738.793 | 7.738793 | 0.00024482425 | 7.740687 | 0.0002447943 | 0.02447943 | 0.024482425
16 | 0.004896485 | 0.05677911 | 507.7898 | 8036.675 | 8.036675 | 0.00024482425 | 8.038643 | 0.0002447943 | 0.02447943 | 0.024482425
17 | 0.005398438 | 0.05805416 | 537.7898 | 8217.149 | 8.217149 | 0.0002699219 | 8.219367 | 0.0002698855 | 0.02698855 | 0.02699219
18 | 0.005535156 | 0.05970758 | 567.7898 | 8451.179 | 8.451179 | 0.0002767578 | 8.453518 | 0.0002767195 | 0.02767195 | 0.02767578
19 | 0.005898438 | 0.06086815 | 597.7898 | 8615.449 | 8.615449 | 0.0002949219 | 8.61799 | 0.0002948784 | 0.02948784 | 0.02949219
20 | 0.006398438 | 0.06416645 | 627.7898 | 9082.3 | 9.0823 | 0.0003199219 | 9.085206 | 0.0003198707 | 0.03198707 | 0.03199219
21 | 0.006398438 | 0.06245187 | 657.7898 | 8839.614 | 8.839614 | 0.0003199219 | 8.842442 | 0.0003198707 | 0.03198707 | 0.03199219
22 | 0.006896485 | 0.06761216 | 687.7898 | 9570.016 | 9.570016 | 0.00034482425 | 9.573316 | 0.0003447648 | 0.03447648 | 0.034482425
23 | 0.006896485 | 0.06519026 | 717.7898 | 9227.213 | 9.227213 | 0.00034482425 | 9.230395 | 0.0003447648 | 0.03447648 | 0.034482425
24 | 0.006896485 | 0.06536919 | 747.7898 | 9252.539 | 9.252539 | 0.00034482425 | 9.25573 | 0.0003447648 | 0.03447648 | 0.034482425
25 | 0.007779297 | 0.07013588 | 777.7898 | 9927.23 | 9.92723 | 0.00038896485 | 9.931091 | 0.0003888892 | 0.03888892 | 0.038896485
26 | 0.008396485 | 0.07431495 | 807.7898 | 10518.75 | 10.51875 | 0.00041982425 | 10.52316 | 0.0004197361 | 0.04197361 | 0.041982425
27 | 0.008035157 | 0.07228073 | 837.7898 | 10230.82 | 10.23082 | 0.00040175785 | 10.23493 | 0.0004016772 | 0.04016772 | 0.040175785
28 | 0.008398438 | 0.07428225 | 867.7898 | 10514.12 | 10.51412 | 0.0004199219 | 10.51853 | 0.0004198338 | 0.04198338 | 0.04199219
29 | 0.008898438 | 0.07502068 | 897.7898 | 10618.64 | 10.61864 | 0.0004449219 | 10.62336 | 0.000444823 | 0.0444823 | 0.04449219
30 | 0.009076172 | 0.07717515 | 927.7898 | 10923.59 | 10.92359 | 0.0004538086 | 10.92855 | 0.0004537057 | 0.04537057 | 0.04538086
31 | 0.009398438 | 0.08026411 | 957.7898 | 11360.81 | 11.36081 | 0.0004699219 | 11.36615 | 0.0004698115 | 0.04698115 | 0.04699219
32 | 0.009398438 | 0.07863496 | 987.7898 | 11130.21 | 11.13021 | 0.0004699219 | 11.13544 | 0.0004698115 | 0.04698115 | 0.04699219
33 | 0.009896485 | 0.08160008 | 1017.79 | 11549.91 | 11.54991 | 0.00049482425 | 11.55562 | 0.0004947019 | 0.04947019 | 0.049482425
34 | 0.01035547 | 0.08174641 | 1047.79 | 11570.62 | 11.57062 | 0.0005177735 | 11.57661 | 0.0005176395 | 0.05176395 | 0.05177735
35 | 0.01089844 | 0.08599763 | 1077.79 | 12172.35 | 12.17235 | 0.000544922 | 12.17898 | 0.0005447736 | 0.05447736 | 0.0544922
36 | 0.01089649 | 0.08393212 | 1107.79 | 11879.99 | 11.87999 | 0.0005448245 | 11.88646 | 0.0005446761 | 0.05446761 | 0.05448245
37 | 0.01139844 | 0.08724586 | 1137.79 | 12349.02 | 12.34902 | 0.000569922 | 12.35606 | 0.0005697597 | 0.05697597 | 0.0569922
38 | 0.01139844 | 0.08720542 | 1167.79 | 12343.3 | 12.3433 | 0.000569922 | 12.35034 | 0.0005697597 | 0.05697597 | 0.0569922
39 | 0.01139649 | 0.08671331 | 1197.79 | 12273.65 | 12.27365 | 0.0005698245 | 12.28064 | 0.0005696622 | 0.05696622 | 0.05698245
40 | 0.01239648 | 0.09322582 | 1227.79 | 13195.45 | 13.19545 | 0.000619824 | 13.20362 | 0.000619632 | 0.0619632 | 0.0619824
41 | 0.01239648 | 0.09184284 | 1257.79 | 12999.69 | 12.99969 | 0.000619824 | 13.00775 | 0.000619632 | 0.0619632 | 0.0619824
42 | 0.01289844 | 0.09544265 | 1287.79 | 13509.22 | 13.50922 | 0.000644922 | 13.51793 | 0.0006447141 | 0.06447141 | 0.0644922
43 | 0.01289844 | 0.09257323 | 1317.79 | 13103.08 | 13.10308 | 0.000644922 | 13.11153 | 0.0006447141 | 0.06447141 | 0.0644922
44 | 0.01290039 | 0.09406972 | 1347.79 | 13314.89 | 13.31489 | 0.0006450195 | 13.32348 | 0.0006448116 | 0.06448116 | 0.06450195
45 | 0.01375195 | 0.09821605 | 1377.79 | 13901.78 | 13.90178 | 0.0006875975 | 13.91134 | 0.0006873612 | 0.06873612 | 0.06875975
46 | 0.01389844 | 0.09894056 | 1407.79 | 14004.33 | 14.00433 | 0.000694922 | 14.01406 | 0.0006946807 | 0.06946807 | 0.0694922
47 | 0.01411719 | 0.09970023 | 1437.79 | 14111.85 | 14.11185 | 0.0007058595 | 14.12181 | 0.0007056105 | 0.07056105 | 0.07058595
48 | 0.01485742 | 0.1037849 | 1467.79 | 14690.01 | 14.69001 | 0.000742871 | 14.70092 | 0.0007425952 | 0.07425952 | 0.0742871
49 | 0.01452734 | 0.1018922 | 1497.79 | 14422.11 | 14.42211 | 0.000726367 | 14.43258 | 0.0007261033 | 0.07261033 | 0.0726367
50 | 0.01489844 | 0.1016117 | 1527.79 | 14382.41 | 14.38241 | 0.000744922 | 14.39312 | 0.0007446447 | 0.07446447 | 0.0744922
51 | 0.01539844 | 0.1077169 | 1557.79 | 15246.55 | 15.24655 | 0.000769922 | 15.25829 | 0.0007696258 | 0.07696258 | 0.0769922
52 | 0.01550391 | 0.1062115 | 1587.79 | 15033.47 | 15.03347 | 0.0007751955 | 15.04513 | 0.0007748952 | 0.07748952 | 0.07751955
53 | 0.01639649 | 0.1106218 | 1617.79 | 15657.72 | 15.65772 | 0.0008198245 | 15.67056 | 0.0008194886 | 0.08194886 | 0.08198245
54 | 0.01639844 | 0.1091173 | 1647.79 | 15444.77 | 15.44477 | 0.000819922 | 15.45743 | 0.000819586 | 0.0819586 | 0.0819922
55 | 0.01659766 | 0.1107241 | 1677.79 | 15672.2 | 15.6722 | 0.000829883 | 15.68521 | 0.0008295388 | 0.08295388 | 0.0829883
56 | 0.01689844 | 0.1102771 | 1707.79 | 15608.93 | 15.60893 | 0.000844922 | 15.62212 | 0.0008445653 | 0.08445653 | 0.0844922
57 | 0.01739844 | 0.1145331 | 1737.79 | 16211.34 | 16.21134 | 0.000869922 | 16.22544 | 0.0008695438 | 0.08695438 | 0.0869922
58 | 0.01721875 | 0.1118692 | 1767.79 | 15834.28 | 15.83428 | 0.0008609375 | 15.84791 | 0.0008605671 | 0.08605671 | 0.08609375
59 | 0.01789844 | 0.1161974 | 1797.79 | 16446.91 | 16.44691 | 0.000894922 | 16.46163 | 0.0008945218 | 0.08945218 | 0.0894922
60 | 0.01829688 | 0.1183119 | 1827.79 | 16746.2 | 16.7462 | 0.000914844 | 16.76152 | 0.0009144258 | 0.09144258 | 0.0914844
61 | 0.01839649 | 0.1183997 | 1857.79 | 16758.63 | 16.75863 | 0.0009198245 | 16.77404 | 0.0009194017 | 0.09194017 | 0.09198245
62 | 0.01873438 | 0.1192338 | 1887.79 | 16876.69 | 16.87669 | 0.000936719 | 16.8925 | 0.0009362806 | 0.09362806 | 0.0936719
63 | 0.01889844 | 0.1201375 | 1917.79 | 17004.6 | 17.0046 | 0.000944922 | 17.02067 | 0.0009444758 | 0.09444758 | 0.0944922
64 | 0.01939844 | 0.1239082 | 1947.79 | 17538.32 | 17.53832 | 0.000969922 | 17.55533 | 0.0009694519 | 0.09694519 | 0.0969922
65 | 0.01939649 | 0.1201864 | 1977.79 | 17011.52 | 17.01152 | 0.0009698245 | 17.02802 | 0.0009693545 | 0.09693545 | 0.09698245
66 | 0.01989844 | 0.1241185 | 2007.79 | 17568.08 | 17.56808 | 0.000994922 | 17.58556 | 0.0009944274 | 0.09944274 | 0.0994922
67 | 0.02039649 | 0.1259757 | 2037.79 | 17830.96 | 17.83096 | 0.0010198245 | 17.84914 | 0.001019305 | 0.1019305 | 0.10198245
68 | 0.02039844 | 0.1276028 | 2067.79 | 18061.26 | 18.06126 | 0.001019922 | 18.07968 | 0.001019402 | 0.1019402 | 0.1019922
69 | 0.02069727 | 0.1264597 | 2097.79 | 17899.46 | 17.89946 | 0.0010348635 | 17.91799 | 0.001034328 | 0.1034328 | 0.10348635
70 | 0.0209082 | 0.1287077 | 2127.79 | 18217.65 | 18.21765 | 0.00104541 | 18.2367 | 0.001044864 | 0.1044864 | 0.104541
71 | 0.02139649 | 0.1296363 | 2157.79 | 18349.09 | 18.34909 | 0.0010698245 | 18.36872 | 0.001069253 | 0.1069253 | 0.10698245
72 | 0.02189844 | 0.1321761 | 2187.79 | 18708.58 | 18.70858 | 0.001094922 | 18.72906 | 0.001094323 | 0.1094323 | 0.1094922
73 | 0.02223438 | 0.1343975 | 2217.79 | 19023 | 19.023 | 0.001111719 | 19.04415 | 0.001111101 | 0.1111101 | 0.1111719
74 | 0.02239844 | 0.135183 | 2247.79 | 19134.18 | 19.13418 | 0.001119922 | 19.15561 | 0.001119295 | 0.1119295 | 0.1119922
75 | 0.02283984 | 0.1363411 | 2277.79 | 19298.1 | 19.2981 | 0.001141992 | 19.32014 | 0.00114134 | 0.114134 | 0.1141992
76 | 0.02268555 | 0.1343572 | 2307.79 | 19017.3 | 19.0173 | 0.0011342775 | 19.03887 | 0.001133635 | 0.1133635 | 0.11342775
77 | 0.02289649 | 0.1345469 | 2337.79 | 19044.15 | 19.04415 | 0.0011448245 | 19.06595 | 0.00114417 | 0.114417 | 0.11448245
78 | 0.02339844 | 0.1366339 | 2367.79 | 19339.55 | 19.33955 | 0.001169922 | 19.36217 | 0.001169238 | 0.1169238 | 0.1169922
79 | 0.02439844 | 0.1435888 | 2397.79 | 20323.96 | 20.32396 | 0.001219922 | 20.34876 | 0.001219178 | 0.1219178 | 0.1219922
80 | 0.02439844 | 0.1416561 | 2427.79 | 20050.4 | 20.0504 | 0.001219922 | 20.07486 | 0.001219178 | 0.1219178 | 0.1219922
81 | 0.02439844 | 0.1413909 | 2457.79 | 20012.87 | 20.01287 | 0.001219922 | 20.03728 | 0.001219178 | 0.1219178 | 0.1219922
82 | 0.02489844 | 0.1443139 | 2487.79 | 20426.6 | 20.4266 | 0.001244922 | 20.45203 | 0.001244148 | 0.1244148 | 0.1244922
83 | 0.02489649 | 0.1445632 | 2517.79 | 20461.88 | 20.46188 | 0.0012448245 | 20.48735 | 0.00124405 | 0.124405 | 0.12448245
84 | 0.02539844 | 0.1474482 | 2547.79 | 20870.23 | 20.87023 | 0.001269922 | 20.89674 | 0.001269116 | 0.1269116 | 0.1269922
85 | 0.02576758 | 0.14705 | 2577.79 | 20813.87 | 20.81387 | 0.001288379 | 20.84069 | 0.00128755 | 0.128755 | 0.1288379
86 | 0.02589844 | 0.1476613 | 2607.79 | 20900.4 | 20.9004 | 0.001294922 | 20.92746 | 0.001294084 | 0.1294084 | 0.1294922
87 | 0.02639844 | 0.1488264 | 2637.79 | 21065.31 | 21.06531 | 0.001319922 | 21.09311 | 0.001319052 | 0.1319052 | 0.1319922
88 | 0.02689844 | 0.1518834 | 2667.79 | 21498 | 21.498 | 0.001344922 | 21.52692 | 0.001344018 | 0.1344018 | 0.1344922
89 | 0.02689844 | 0.150648 | 2697.79 | 21323.14 | 21.32314 | 0.001344922 | 21.35182 | 0.001344018 | 0.1344018 | 0.1344922
90 | 0.02689844 | 0.1513624 | 2727.79 | 21424.26 | 21.42426 | 0.001344922 | 21.45307 | 0.001344018 | 0.1344018 | 0.1344922
91 | 0.02739844 | 0.1528457 | 2757.79 | 21634.21 | 21.63421 | 0.001369922 | 21.66385 | 0.001368985 | 0.1368985 | 0.1369922
92 | 0.02739844 | 0.1521944 | 2787.79 | 21542.02 | 21.54202 | 0.001369922 | 21.57153 | 0.001368985 | 0.1368985 | 0.1369922
93 | 0.02789844 | 0.1538811 | 2817.79 | 21780.76 | 21.78076 | 0.001394922 | 21.81115 | 0.00139395 | 0.139395 | 0.1394922
94 | 0.02839844 | 0.1574261 | 2847.79 | 22282.53 | 22.28253 | 0.001419922 | 22.31417 | 0.001418915 | 0.1418915 | 0.1419922
95 | 0.02839649 | 0.1565471 | 2877.79 | 22158.12 | 22.15812 | 0.0014198245 | 22.18958 | 0.001418818 | 0.1418818 | 0.14198245
96 | 0.02859766 | 0.1558428 | 2907.79 | 22058.43 | 22.05843 | 0.001429883 | 22.08997 | 0.001428862 | 0.1428862 | 0.1429883
97 | 0.029375 | 0.1597428 | 2937.79 | 22610.45 | 22.61045 | 0.00146875 | 22.64365 | 0.001467672 | 0.1467672 | 0.146875
98 | 0.02981641 | 0.1615491 | 2967.79 | 22866.11 | 22.86611 | 0.0014908205 | 22.9002 | 0.00148971 | 0.148971 | 0.14908205
99 | 0.02989844 | 0.1622738 | 2997.79 | 22968.69 | 22.96869 | 0.001494922 | 23.00303 | 0.001493806 | 0.1493806 | 0.1494922
100 | 0.03039649 | 0.1635827 | 3027.79 | 23153.96 | 23.15396 | 0.0015198245 | 23.18915 | 0.001518671 | 0.1518671 | 0.15198245
101 | 0.03039844 | 0.1646675 | 3057.79 | 23307.5 | 23.3075 | 0.001519922 | 23.34293 | 0.001518768 | 0.1518768 | 0.1519922
102 | 0.03045508 | 0.1641441 | 3087.79 | 23233.42 | 23.23342 | 0.001522754 | 23.2688 | 0.001521596 | 0.1521596 | 0.1522754
103 | 0.03089844 | 0.1657977 | 3117.79 | 23467.47 | 23.46747 | 0.001544922 | 23.50373 | 0.00154373 | 0.154373 | 0.1544922
104 | 0.03139844 | 0.1660094 | 3147.79 | 23497.44 | 23.49744 | 0.001569922 | 23.53433 | 0.001568691 | 0.1568691 | 0.1569922
105 | 0.03189649 | 0.1699338 | 3177.79 | 24052.91 | 24.05291 | 0.0015948245 | 24.09127 | 0.001593554 | 0.1593554 | 0.15948245
106 | 0.03175977 | 0.1670081 | 3207.79 | 23638.8 | 23.6388 | 0.0015879885 | 23.67634 | 0.001586729 | 0.1586729 | 0.15879885
107 | 0.03239844 | 0.1711331 | 3237.79 | 24222.66 | 24.22266 | 0.001619922 | 24.2619 | 0.001618611 | 0.1618611 | 0.1619922
108 | 0.03288086 | 0.1729181 | 3267.79 | 24475.31 | 24.47531 | 0.001644043 | 24.51555 | 0.001642693 | 0.1642693 | 0.1644043
109 | 0.03239844 | 0.168685 | 3297.79 | 23876.15 | 23.87615 | 0.001619922 | 23.91483 | 0.001618611 | 0.1618611 | 0.1619922
110 | 0.03317774 | 0.1729941 | 3327.79 | 24486.07 | 24.48607 | 0.001658887 | 24.52669 | 0.001657513 | 0.1657513 | 0.1658887
111 | 0.03339649 | 0.1732943 | 3357.79 | 24528.56 | 24.52856 | 0.0016698245 | 24.56952 | 0.001668432 | 0.1668432 | 0.16698245
112 | 0.03389844 | 0.1763504 | 3387.79 | 24961.13 | 24.96113 | 0.001694922 | 25.00344 | 0.001693487 | 0.1693487 | 0.1694922
113 | 0.03439648 | 0.1789017 | 3417.79 | 25322.25 | 25.32225 | 0.001719824 | 25.3658 | 0.001718347 | 0.1718347 | 0.1719824
114 | 0.03439258 | 0.176231 | 3447.79 | 24944.23 | 24.94423 | 0.001719629 | 24.98713 | 0.001718152 | 0.1718152 | 0.1719629
115 | 0.03439648 | 0.1768244 | 3477.79 | 25028.22 | 25.02822 | 0.001719824 | 25.07127 | 0.001718347 | 0.1718347 | 0.1719824
116 | 0.03489844 | 0.1777864 | 3507.79 | 25164.39 | 25.16439 | 0.001744922 | 25.2083 | 0.001743401 | 0.1743401 | 0.1744922
117 | 0.03497461 | 0.1796543 | 3537.79 | 25428.78 | 25.42878 | 0.0017487305 | 25.47324 | 0.001747203 | 0.1747203 | 0.17487305
118 | 0.03539844 | 0.1809565 | 3567.79 | 25613.09 | 25.61309 | 0.001769922 | 25.65843 | 0.001768358 | 0.1768358 | 0.1769922
119 | 0.03589844 | 0.1838109 | 3597.79 | 26017.11 | 26.01711 | 0.001794922 | 26.06381 | 0.001793313 | 0.1793313 | 0.1794922
120 | 0.03609766 | 0.1836574 | 3627.79 | 25995.39 | 25.99539 | 0.001804883 | 26.0423 | 0.001803256 | 0.1803256 | 0.1804883
121 | 0.03589844 | 0.1798872 | 3657.79 | 25461.74 | 25.46174 | 0.001794922 | 25.50744 | 0.001793313 | 0.1793313 | 0.1794922
122 | 0.03689844 | 0.1857745 | 3687.79 | 26295.05 | 26.29505 | 0.001844922 | 26.34356 | 0.001843222 | 0.1843222 | 0.1844922
123 | 0.03693945 | 0.1867395 | 3717.79 | 26431.63 | 26.43163 | 0.0018469725 | 26.48045 | 0.001845269 | 0.1845269 | 0.18469725
124 | 0.03739649 | 0.1879348 | 3747.79 | 26600.82 | 26.60082 | 0.0018698245 | 26.65056 | 0.001868079 | 0.1868079 | 0.18698245
125 | 0.03739649 | 0.187476 | 3777.79 | 26535.88 | 26.53588 | 0.0018698245 | 26.5855 | 0.001868079 | 0.1868079 | 0.18698245
126 | 0.03789844 | 0.1901293 | 3807.79 | 26911.44 | 26.91144 | 0.001894922 | 26.96243 | 0.001893129 | 0.1893129 | 0.1894922
127 | 0.03839844 | 0.1926154 | 3837.79 | 27263.33 | 27.26333 | 0.001919922 | 27.31567 | 0.001918081 | 0.1918081 | 0.1919922
128 | 0.03839649 | 0.1903487 | 3867.79 | 26942.49 | 26.94249 | 0.0019198245 | 26.99422 | 0.001917984 | 0.1917984 | 0.19198245
129 | 0.03863672 | 0.1907437 | 3897.79 | 26998.4 | 26.9984 | 0.001931836 | 27.05056 | 0.001929972 | 0.1929972 | 0.1931836
130 | 0.03932813 | 0.1937537 | 3927.79 | 27424.44 | 27.42444 | 0.0019664065 | 27.47837 | 0.001964476 | 0.1964476 | 0.19664065
131 | 0.03892578 | 0.1909489 | 3957.79 | 27027.45 | 27.02745 | 0.001946289 | 27.08005 | 0.001944397 | 0.1944397 | 0.1946289
132 | 0.03973047 | 0.1943305 | 3987.79 | 27506.09 | 27.50609 | 0.0019865235 | 27.56073 | 0.001984553 | 0.1984553 | 0.19865235
133 | 0.04032031 | 0.1974011 | 4017.79 | 27940.71 | 27.94071 | 0.0020160155 | 27.99704 | 0.002013986 | 0.2013986 | 0.20160155
134 | 0.04039844 | 0.1970987 | 4047.79 | 27897.91 | 27.89791 | 0.002019922 | 27.95426 | 0.002017885 | 0.2017885 | 0.2019922
135 | 0.04039844 | 0.1968358 | 4077.79 | 27860.69 | 27.86069 | 0.002019922 | 27.91697 | 0.002017885 | 0.2017885 | 0.2019922
136 | 0.04089844 | 0.1985276 | 4107.79 | 28100.16 | 28.10016 | 0.002044922 | 28.15762 | 0.002042834 | 0.2042834 | 0.2044922
137 | 0.04139844 | 0.2026298 | 4137.79 | 28680.79 | 28.68079 | 0.002069922 | 28.74016 | 0.002067783 | 0.2067783 | 0.2069922
138 | 0.04139649 | 0.2013452 | 4167.79 | 28498.97 | 28.49897 | 0.0020698245 | 28.55795 | 0.002067685 | 0.2067685 | 0.20698245
139 | 0.04159766 | 0.2001881 | 4197.79 | 28335.19 | 28.33519 | 0.002079883 | 28.39412 | 0.002077723 | 0.2077723 | 0.2079883
140 | 0.04189648 | 0.2010105 | 4227.79 | 28451.59 | 28.45159 | 0.002094824 | 28.51119 | 0.002092633 | 0.2092633 | 0.2094824
141 | 0.04279492 | 0.2058067 | 4257.79 | 29130.46 | 29.13046 | 0.002139746 | 29.19279 | 0.00213746 | 0.213746 | 0.2139746
142 | 0.04289844 | 0.2042536 | 4287.79 | 28910.63 | 28.91063 | 0.002144922 | 28.97264 | 0.002142625 | 0.2142625 | 0.2144922
143 | 0.04289649 | 0.2057064 | 4317.79 | 29116.26 | 29.11626 | 0.0021448245 | 29.17871 | 0.002142528 | 0.2142528 | 0.21448245
144 | 0.04339844 | 0.2071106 | 4347.79 | 29315.02 | 29.31502 | 0.002169922 | 29.37863 | 0.002167571 | 0.2167571 | 0.2169922
145 | 0.04371875 | 0.2078728 | 4377.79 | 29422.9 | 29.4229 | 0.0021859375 | 29.48722 | 0.002183552 | 0.2183552 | 0.21859375
146 | 0.0434375 | 0.2058986 | 4407.79 | 29143.47 | 29.14347 | 0.002171875 | 29.20676 | 0.00216952 | 0.216952 | 0.2171875
147 | 0.04439844 | 0.2089212 | 4437.79 | 29571.3 | 29.5713 | 0.002219922 | 29.63694 | 0.002217462 | 0.2217462 | 0.2219922
148 | 0.04439844 | 0.2103924 | 4467.79 | 29779.53 | 29.77953 | 0.002219922 | 29.84564 | 0.002217462 | 0.2217462 | 0.2219922
149 | 0.04473438 | 0.2094486 | 4497.79 | 29645.94 | 29.64594 | 0.002236719 | 29.71225 | 0.002234221 | 0.2234221 | 0.2236719
150 | 0.04539844 | 0.2139499 | 4527.79 | 30283.07 | 30.28307 | 0.002269922 | 30.35181 | 0.00226735 | 0.226735 | 0.2269922
151 | 0.04539844 | 0.2130498 | 4557.79 | 30155.67 | 30.15567 | 0.002269922 | 30.22412 | 0.00226735 | 0.226735 | 0.2269922
152 | 0.04583985 | 0.2141383 | 4587.79 | 30309.74 | 30.30974 | 0.0022919925 | 30.37921 | 0.00228937 | 0.228937 | 0.22919925
153 | 0.04589844 | 0.2143855 | 4617.79 | 30344.73 | 30.34473 | 0.002294922 | 30.41437 | 0.002292293 | 0.2292293 | 0.2294922
154 | 0.04639844 | 0.2162619 | 4647.79 | 30610.32 | 30.61032 | 0.002319922 | 30.68133 | 0.002317235 | 0.2317235 | 0.2319922
155 | 0.04689649 | 0.2179731 | 4677.79 | 30852.53 | 30.85253 | 0.0023448245 | 30.92487 | 0.00234208 | 0.234208 | 0.23448245
156 | 0.04679688 | 0.2151613 | 4707.79 | 30454.54 | 30.45454 | 0.002339844 | 30.5258 | 0.002337111 | 0.2337111 | 0.2339844
157 | 0.04739844 | 0.2192908 | 4737.79 | 31039.04 | 31.03904 | 0.002369922 | 31.1126 | 0.002367118 | 0.2367118 | 0.2369922
158 | 0.04739649 | 0.2175008 | 4767.79 | 30785.68 | 30.78568 | 0.0023698245 | 30.85863 | 0.002367021 | 0.2367021 | 0.23698245
159 | 0.04789844 | 0.2200424 | 4797.79 | 31145.42 | 31.14542 | 0.002394922 | 31.22001 | 0.002392059 | 0.2392059 | 0.2394922
160 | 0.04839649 | 0.2232402 | 4827.79 | 31598.05 | 31.59805 | 0.0024198245 | 31.67451 | 0.002416901 | 0.2416901 | 0.24198245
161 | 0.04839453 | 0.2200195 | 4857.79 | 31142.18 | 31.14218 | 0.0024197265 | 31.21754 | 0.002416804 | 0.2416804 | 0.24197265
162 | 0.04889844 | 0.2245608 | 4887.79 | 31784.97 | 31.78497 | 0.002444922 | 31.86268 | 0.002441938 | 0.2441938 | 0.2444922
163 | 0.04889649 | 0.2243773 | 4917.79 | 31759 | 31.759 | 0.0024448245 | 31.83664 | 0.002441841 | 0.2441841 | 0.24448245
164 | 0.04939844 | 0.2254617 | 4947.79 | 31912.48 | 31.91248 | 0.002469922 | 31.99131 | 0.002466877 | 0.2466877 | 0.2469922
165 | 0.04989844 | 0.2264834 | 4977.79 | 32057.1 | 32.0571 | 0.002494922 | 32.13708 | 0.002491815 | 0.2491815 | 0.2494922
166 | 0.04989649 | 0.2256002 | 5007.79 | 31932.09 | 31.93209 | 0.0024948245 | 32.01175 | 0.002491718 | 0.2491718 | 0.24948245
167 | 0.05039844 | 0.2282576 | 5037.79 | 32308.22 | 32.30822 | 0.002519922 | 32.38964 | 0.002516752 | 0.2516752 | 0.2519922
168 | 0.05047461 | 0.2290005 | 5067.79 | 32413.38 | 32.41338 | 0.0025237305 | 32.49518 | 0.002520551 | 0.2520551 | 0.25237305
169 | 0.05089844 | 0.2301023 | 5097.79 | 32569.33 | 32.56933 | 0.002544922 | 32.65221 | 0.002541689 | 0.2541689 | 0.2544922
170 | 0.05106055 | 0.2302104 | 5127.79 | 32584.63 | 32.58463 | 0.0025530275 | 32.66782 | 0.002549774 | 0.2549774 | 0.25530275
171 | 0.05139649 | 0.2305645 | 5157.79 | 32634.75 | 32.63475 | 0.0025698245 | 32.71861 | 0.002566528 | 0.2566528 | 0.25698245
172 | 0.05189844 | 0.2340919 | 5187.79 | 33134.03 | 33.13403 | 0.002594922 | 33.22001 | 0.002591561 | 0.2591561 | 0.2594922
173 | 0.05239649 | 0.233639 | 5217.79 | 33069.92 | 33.06992 | 0.0026198245 | 33.15656 | 0.002616399 | 0.2616399 | 0.26198245
174 | 0.05239844 | 0.2320059 | 5247.79 | 32838.77 | 32.83877 | 0.002619922 | 32.9248 | 0.002616496 | 0.2616496 | 0.2619922
175 | 0.05239649 | 0.2330976 | 5277.79 | 32993.29 | 32.99329 | 0.0026198245 | 33.07973 | 0.002616399 | 0.2616399 | 0.26198245
176 | 0.05289649 | 0.23572 | 5307.79 | 33364.47 | 33.36447 | 0.0026448245 | 33.45272 | 0.002641333 | 0.2641333 | 0.26448245
177 | 0.05321875 | 0.2350786 | 5337.79 | 33273.69 | 33.27369 | 0.0026609375 | 33.36223 | 0.002657403 | 0.2657403 | 0.26609375
178 | 0.05341407 | 0.2372074 | 5367.79 | 33575 | 33.575 | 0.0026707035 | 33.66467 | 0.002667144 | 0.2667144 | 0.26707035
179 | 0.05389844 | 0.2368151 | 5397.79 | 33519.48 | 33.51948 | 0.002694922 | 33.60981 | 0.002691297 | 0.2691297 | 0.2694922
180 | 0.05417774 | 0.2382638 | 5427.79 | 33724.53 | 33.72453 | 0.002708887 | 33.81589 | 0.002705225 | 0.2705225 | 0.2708887
181 | 0.05439649 | 0.2384855 | 5457.79 | 33755.91 | 33.75591 | 0.0027198245 | 33.84772 | 0.002716132 | 0.2716132 | 0.27198245
182 | 0.0548711 | 0.2393361 | 5487.79 | 33876.31 | 33.87631 | 0.002743555 | 33.96925 | 0.002739798 | 0.2739798 | 0.2743555
183 | 0.05495508 | 0.2407476 | 5517.79 | 34076.09 | 34.07609 | 0.002747754 | 34.16973 | 0.002743986 | 0.2743986 | 0.2747754
184 | 0.05539844 | 0.2423274 | 5547.79 | 34299.7 | 34.2997 | 0.002769922 | 34.39471 | 0.002766093 | 0.2766093 | 0.2769922
185 | 0.05589844 | 0.2454037 | 5577.79 | 34735.13 | 34.73513 | 0.002794922 | 34.83221 | 0.002791023 | 0.2791023 | 0.2794922
186 | 0.05589649 | 0.2435309 | 5607.79 | 34470.05 | 34.47005 | 0.0027948245 | 34.56639 | 0.002790926 | 0.2790926 | 0.27948245
187 | 0.0559375 | 0.2421584 | 5637.79 | 34275.78 | 34.27578 | 0.002796875 | 34.37165 | 0.002792971 | 0.2792971 | 0.2796875
188 | 0.05639649 | 0.2446478 | 5667.79 | 34628.14 | 34.62814 | 0.0028198245 | 34.72578 | 0.002815856 | 0.2815856 | 0.28198245
189 | 0.0565 | 0.2437057 | 5697.79 | 34494.79 | 34.49479 | 0.002825 | 34.59224 | 0.002821017 | 0.2821017 | 0.2825
190 | 0.05689844 | 0.2453653 | 5727.79 | 34729.7 | 34.7297 | 0.002844922 | 34.8285 | 0.002840883 | 0.2840883 | 0.2844922
191 | 0.05739649 | 0.2456745 | 5757.79 | 34773.46 | 34.77346 | 0.0028698245 | 34.87325 | 0.002865714 | 0.2865714 | 0.28698245
192 | 0.05789844 | 0.2495594 | 5787.79 | 35323.34 | 35.32334 | 0.002894922 | 35.4256 | 0.00289074 | 0.289074 | 0.2894922
193 | 0.05839844 | 0.2500724 | 5817.79 | 35395.95 | 35.39595 | 0.002919922 | 35.49931 | 0.002915667 | 0.2915667 | 0.2919922
194 | 0.05839844 | 0.2502311 | 5847.79 | 35418.41 | 35.41841 | 0.002919922 | 35.52183 | 0.002915667 | 0.2915667 | 0.2919922
195 | 0.05839649 | 0.2491028 | 5877.79 | 35258.71 | 35.25871 | 0.0029198245 | 35.36166 | 0.00291557 | 0.291557 | 0.29198245
196 | 0.05889844 | 0.2508954 | 5907.79 | 35512.44 | 35.51244 | 0.002944922 | 35.61702 | 0.002940594 | 0.2940594 | 0.2944922
197 | 0.05889649 | 0.2496624 | 5937.79 | 35337.92 | 35.33792 | 0.0029448245 | 35.44198 | 0.002940497 | 0.2940497 | 0.29448245
198 | 0.05959766 | 0.2532334 | 5967.79 | 35843.37 | 35.84337 | 0.002979883 | 35.95018 | 0.002975452 | 0.2975452 | 0.2979883
199 | 0.05972657 | 0.2516434 | 5997.79 | 35618.32 | 35.61832 | 0.0029863285 | 35.72468 | 0.002981878 | 0.2981878 | 0.29863285
200 | 0.06039453 | 0.2544463 | 6027.79 | 36015.05 | 36.01505 | 0.0030197265 | 36.1238 | 0.003015176 | 0.3015176 | 0.30197265
201 | 0.06039844 | 0.2555242 | 6057.79 | 36167.62 | 36.16762 | 0.003019922 | 36.27684 | 0.003015371 | 0.3015371 | 0.3019922
202 | 0.06086719 | 0.2549385 | 6087.79 | 36084.71 | 36.08471 | 0.0030433595 | 36.19453 | 0.003038738 | 0.3038738 | 0.30433595
203 | 0.06139649 | 0.257746 | 6117.79 | 36482.09 | 36.48209 | 0.0030698245 | 36.59409 | 0.003065122 | 0.3065122 | 0.30698245
204 | 0.06139844 | 0.2573393 | 6147.79 | 36424.53 | 36.42453 | 0.003069922 | 36.53635 | 0.003065219 | 0.3065219 | 0.3069922
205 | 0.06140821 | 0.2571868 | 6177.79 | 36402.94 | 36.40294 | 0.0030704105 | 36.51472 | 0.003065706 | 0.3065706 | 0.30704105
206 | 0.06236915 | 0.2600115 | 6207.79 | 36802.76 | 36.80276 | 0.0031184575 | 36.91753 | 0.003113605 | 0.3113605 | 0.31184575
207 | 0.06239844 | 0.2606368 | 6237.79 | 36891.27 | 36.89127 | 0.003119922 | 37.00636 | 0.003115065 | 0.3115065 | 0.3119922
208 | 0.06239649 | 0.2602359 | 6267.79 | 36834.52 | 36.83452 | 0.0031198245 | 36.94944 | 0.003114968 | 0.3114968 | 0.31198245
209 | 0.06241407 | 0.2584794 | 6297.79 | 36585.9 | 36.5859 | 0.0031207035 | 36.70008 | 0.003115844 | 0.3115844 | 0.31207035
210 | 0.06339649 | 0.2624369 | 6327.79 | 37146.06 | 37.14606 | 0.0031698245 | 37.2638 | 0.003164811 | 0.3164811 | 0.31698245
211 | 0.06339649 | 0.2632118 | 6357.79 | 37255.74 | 37.25574 | 0.0031698245 | 37.37383 | 0.003164811 | 0.3164811 | 0.31698245
212 | 0.06339649 | 0.2607516 | 6387.79 | 36907.52 | 36.90752 | 0.0031698245 | 37.02451 | 0.003164811 | 0.3164811 | 0.31698245
213 | 0.0639004 | 0.2634618 | 6417.79 | 37291.13 | 37.29113 | 0.00319502 | 37.41027 | 0.003189927 | 0.3189927 | 0.319502
214 | 0.06439844 | 0.264318 | 6447.79 | 37412.31 | 37.41231 | 0.003219922 | 37.53278 | 0.003214749 | 0.3214749 | 0.3219922
215 | 0.06463672 | 0.2653711 | 6477.79 | 37561.37 | 37.56137 | 0.003231836 | 37.68277 | 0.003226625 | 0.3226625 | 0.3231836
216 | 0.06489649 | 0.2656223 | 6507.79 | 37596.93 | 37.59693 | 0.0032448245 | 37.71892 | 0.003239571 | 0.3239571 | 0.32448245
217 | 0.06519727 | 0.2657701 | 6537.79 | 37617.85 | 37.61785 | 0.0032598635 | 37.74048 | 0.003254562 | 0.3254562 | 0.32598635
218 | 0.06585743 | 0.2687151 | 6567.79 | 38034.69 | 38.03469 | 0.0032928715 | 38.15994 | 0.003287462 | 0.3287462 | 0.32928715
219 | 0.06589844 | 0.2670511 | 6597.79 | 37799.16 | 37.79916 | 0.003294922 | 37.92371 | 0.003289506 | 0.3289506 | 0.3294922
220 | 0.06632813 | 0.2698182 | 6627.79 | 38190.83 | 38.19083 | 0.0033164065 | 38.31748 | 0.003310919 | 0.3310919 | 0.33164065
221 | 0.06639649 | 0.2693401 | 6657.79 | 38123.16 | 38.12316 | 0.0033198245 | 38.24972 | 0.003314326 | 0.3314326 | 0.33198245
222 | 0.06689844 | 0.272054 | 6687.79 | 38507.29 | 38.50729 | 0.003344922 | 38.63609 | 0.00333934 | 0.333934 | 0.3344922
223 | 0.06710938 | 0.2723565 | 6717.79 | 38550.11 | 38.55011 | 0.003355469 | 38.67946 | 0.003349852 | 0.3349852 | 0.3355469
224 | 0.06715039 | 0.2703289 | 6747.79 | 38263.11 | 38.26311 | 0.0033575195 | 38.39158 | 0.003351896 | 0.3351896 | 0.33575195
225 | 0.06789844 | 0.274653 | 6777.79 | 38875.16 | 38.87516 | 0.003394922 | 39.00714 | 0.003389172 | 0.3389172 | 0.3394922
226 | 0.06789844 | 0.2721215 | 6807.79 | 38516.84 | 38.51684 | 0.003394922 | 38.64761 | 0.003389172 | 0.3389172 | 0.3394922
227 | 0.06839844 | 0.2738061 | 6837.79 | 38755.29 | 38.75529 | 0.003419922 | 38.88783 | 0.003414087 | 0.3414087 | 0.3419922
228 | 0.06839649 | 0.2751807 | 6867.79 | 38949.85 | 38.94985 | 0.0034198245 | 39.08305 | 0.00341399 | 0.341399 | 0.34198245
229 | 0.06889844 | 0.2767202 | 6897.79 | 39167.76 | 39.16776 | 0.003444922 | 39.30269 | 0.003439002 | 0.3439002 | 0.3444922
230 | 0.06939844 | 0.2777414 | 6927.79 | 39312.3 | 39.3123 | 0.003469922 | 39.44871 | 0.003463916 | 0.3463916 | 0.3469922
231 | 0.06939258 | 0.2758633 | 6957.79 | 39046.47 | 39.04647 | 0.003469629 | 39.18195 | 0.003463624 | 0.3463624 | 0.3469629
232 | 0.06989844 | 0.279235 | 6987.79 | 39523.71 | 39.52371 | 0.003494922 | 39.66184 | 0.003488829 | 0.3488829 | 0.3494922
233 | 0.06989649 | 0.2770705 | 7017.79 | 39217.34 | 39.21734 | 0.0034948245 | 39.3544 | 0.003488732 | 0.3488732 | 0.34948245
234 | 0.07039844 | 0.2786039 | 7047.79 | 39434.38 | 39.43438 | 0.003519922 | 39.57319 | 0.003513742 | 0.3513742 | 0.3519922
235 | 0.07086914 | 0.2800837 | 7077.79 | 39643.84 | 39.64384 | 0.003543457 | 39.78431 | 0.003537194 | 0.3537194 | 0.3543457
236 | 0.07091407 | 0.2814031 | 7107.79 | 39830.59 | 39.83059 | 0.0035457035 | 39.97181 | 0.003539432 | 0.3539432 | 0.35457035
237 | 0.07139648 | 0.2839948 | 7137.79 | 40197.42 | 40.19742 | 0.003569824 | 40.34092 | 0.003563467 | 0.3563467 | 0.3569824
238 | 0.07139844 | 0.2813573 | 7167.79 | 39824.1 | 39.8241 | 0.003569922 | 39.96627 | 0.003563565 | 0.3563565 | 0.3569922
239 | 0.07189649 | 0.2820059 | 7197.79 | 39915.91 | 39.91591 | 0.0035948245 | 40.0594 | 0.003588379 | 0.3588379 | 0.35948245
240 | 0.07239649 | 0.2834688 | 7227.79 | 40122.97 | 40.12297 | 0.0036198245 | 40.26821 | 0.003613289 | 0.3613289 | 0.36198245
241 | 0.07190235 | 0.2809671 | 7257.79 | 39768.87 | 39.76887 | 0.0035951175 | 39.91185 | 0.003588671 | 0.3588671 | 0.35951175
242 | 0.07289844 | 0.2856463 | 7287.79 | 40431.18 | 40.43118 | 0.003644922 | 40.57855 | 0.003638295 | 0.3638295 | 0.3644922
243 | 0.07289649 | 0.2850933 | 7317.79 | 40352.91 | 40.35291 | 0.0036448245 | 40.49999 | 0.003638198 | 0.3638198 | 0.36448245
244 | 0.07339844 | 0.2882576 | 7347.79 | 40800.79 | 40.80079 | 0.003669922 | 40.95053 | 0.003663204 | 0.3663204 | 0.3669922
245 | 0.07389649 | 0.2875044 | 7377.79 | 40694.18 | 40.69418 | 0.0036948245 | 40.84454 | 0.003688015 | 0.3688015 | 0.36948245
246 | 0.07389649 | 0.2871853 | 7407.79 | 40649.02 | 40.64902 | 0.0036948245 | 40.79921 | 0.003688015 | 0.3688015 | 0.36948245
247 | 0.07393946 | 0.2867048 | 7437.79 | 40581 | 40.581 | 0.003696973 | 40.73103 | 0.003690156 | 0.3690156 | 0.3696973
248 | 0.07485547 | 0.2905309 | 7467.79 | 41122.56 | 41.12256 | 0.0037427735 | 41.27647 | 0.003735787 | 0.3735787 | 0.37427735
249 | 0.07489844 | 0.2883637 | 7497.79 | 40815.81 | 40.81581 | 0.003744922 | 40.96866 | 0.003737927 | 0.3737927 | 0.3744922
250 | 0.07539649 | 0.2918682 | 7527.79 | 41311.85 | 41.31185 | 0.0037698245 | 41.46759 | 0.003762737 | 0.3762737 | 0.37698245
251 | 0.07489648 | 0.2879682 | 7557.79 | 40759.83 | 40.75983 | 0.003744824 | 40.91247 | 0.00373783 | 0.373783 | 0.3744824
252 | 0.07589844 | 0.2949253 | 7587.79 | 41744.56 | 41.74456 | 0.003794922 | 41.90298 | 0.003787739 | 0.3787739 | 0.3794922
253 | 0.07589649 | 0.292301 | 7617.79 | 41373.11 | 41.37311 | 0.0037948245 | 41.53011 | 0.003787642 | 0.3787642 | 0.37948245
254 | 0.07639649 | 0.2922384 | 7647.79 | 41364.25 | 41.36425 | 0.0038198245 | 41.52225 | 0.003812547 | 0.3812547 | 0.38198245
255 | 0.07689649 | 0.2948309 | 7677.79 | 41731.2 | 41.7312 | 0.0038448245 | 41.89165 | 0.003837452 | 0.3837452 | 0.38448245
256 | 0.07689649 | 0.2958847 | 7707.79 | 41880.35 | 41.88035 | 0.0038448245 | 42.04138 | 0.003837452 | 0.3837452 | 0.38448245
257 | 0.07713281 | 0.2942419 | 7737.79 | 41647.83 | 41.64783 | 0.0038566405 | 41.80845 | 0.003849223 | 0.3849223 | 0.38566405
258 | 0.07789454 | 0.2976813 | 7767.79 | 42134.65 | 42.13465 | 0.003894727 | 42.29875 | 0.003887162 | 0.3887162 | 0.3894727
259 | 0.07739844 | 0.2939767 | 7797.79 | 41610.29 | 41.61029 | 0.003869922 | 41.77132 | 0.003862453 | 0.3862453 | 0.3869922
260 | 0.07835547 | 0.2974147 | 7827.79 | 42096.91 | 42.09691 | 0.0039177735 | 42.26184 | 0.003910119 | 0.3910119 | 0.39177735
261 | 0.07839649 | 0.2986688 | 7857.79 | 42274.42 | 42.27442 | 0.0039198245 | 42.44013 | 0.003912162 | 0.3912162 | 0.39198245
262 | 0.07839844 | 0.2959869 | 7887.79 | 41894.82 | 41.89482 | 0.003919922 | 42.05904 | 0.003912259 | 0.3912259 | 0.3919922
263 | 0.07889649 | 0.298975 | 7917.79 | 42317.76 | 42.31776 | 0.0039448245 | 42.4847 | 0.003937064 | 0.3937064 | 0.39448245
264 | 0.07909766 | 0.2981039 | 7947.79 | 42194.47 | 42.19447 | 0.003954883 | 42.36134 | 0.003947083 | 0.3947083 | 0.3954883
265 | 0.07971875 | 0.3011535 | 7977.79 | 42626.11 | 42.62611 | 0.0039859375 | 42.79602 | 0.003978015 | 0.3978015 | 0.39859375
266 | 0.07989844 | 0.3006122 | 8007.79 | 42549.5 | 42.5495 | 0.003994922 | 42.71948 | 0.003986963 | 0.3986963 | 0.3994922
267 | 0.07994922 | 0.3008104 | 8037.79 | 42577.55 | 42.57755 | 0.003997461 | 42.74775 | 0.003989492 | 0.3989492 | 0.3997461
268 | 0.08089649 | 0.3041039 | 8067.79 | 43043.72 | 43.04372 | 0.0040448245 | 43.21783 | 0.004036666 | 0.4036666 | 0.40448245
269 | 0.08089844 | 0.3027616 | 8097.79 | 42853.73 | 42.85373 | 0.004044922 | 43.02707 | 0.004036763 | 0.4036763 | 0.4044922
270 | 0.08139844 | 0.3057171 | 8127.79 | 43272.06 | 43.27206 | 0.004069922 | 43.44817 | 0.004061662 | 0.4061662 | 0.4069922
271 | 0.08139649 | 0.3037299 | 8157.79 | 42990.79 | 42.99079 | 0.0040698245 | 43.16575 | 0.004061565 | 0.4061565 | 0.40698245
272 | 0.08139649 | 0.3023706 | 8187.79 | 42798.39 | 42.79839 | 0.0040698245 | 42.97257 | 0.004061565 | 0.4061565 | 0.40698245
273 | 0.08239648 | 0.3073963 | 8217.79 | 43509.74 | 43.50974 | 0.004119824 | 43.68899 | 0.004111361 | 0.4111361 | 0.4119824
274 | 0.08239844 | 0.3060665 | 8247.79 | 43321.51 | 43.32151 | 0.004119922 | 43.5 | 0.004111458 | 0.4111458 | 0.4119922
275 | 0.08289649 | 0.3107279 | 8277.79 | 43981.3 | 43.9813 | 0.0041448245 | 44.1636 | 0.004136258 | 0.4136258 | 0.41448245
276 | 0.08289649 | 0.3075784 | 8307.79 | 43535.51 | 43.53551 | 0.0041448245 | 43.71596 | 0.004136258 | 0.4136258 | 0.41448245
277 | 0.08339844 | 0.3084609 | 8337.79 | 43660.42 | 43.66042 | 0.004169922 | 43.84249 | 0.004161252 | 0.4161252 | 0.4169922
278 | 0.08339649 | 0.308822 | 8367.79 | 43711.54 | 43.71154 | 0.0041698245 | 43.89381 | 0.004161155 | 0.4161155 | 0.41698245
279 | 0.08389844 | 0.3103786 | 8397.79 | 43931.86 | 43.93186 | 0.004194922 | 44.11615 | 0.004186148 | 0.4186148 | 0.4194922
280 | 0.08479884 | 0.3148111 | 8427.79 | 44559.25 | 44.55925 | 0.004239942 | 44.74818 | 0.004230979 | 0.4230979 | 0.4239942
281 | 0.08439649 | 0.3112636 | 8457.79 | 44057.13 | 44.05713 | 0.0042198245 | 44.24304 | 0.004210946 | 0.4210946 | 0.42198245
282 | 0.08489844 | 0.3136761 | 8487.79 | 44398.6 | 44.3986 | 0.004244922 | 44.58707 | 0.004235938 | 0.4235938 | 0.4244922
283 | 0.08537696 | 0.3130987 | 8517.79 | 44316.87 | 44.31687 | 0.004268848 | 44.50605 | 0.004259762 | 0.4259762 | 0.4268848
284 | 0.08539844 | 0.3137854 | 8547.79 | 44414.07 | 44.41407 | 0.004269922 | 44.60371 | 0.004260832 | 0.4260832 | 0.4269922
285 | 0.08575781 | 0.3136071 | 8577.79 | 44388.83 | 44.38883 | 0.0042878905 | 44.57917 | 0.004278724 | 0.4278724 | 0.42878905
286 | 0.08589844 | 0.3146424 | 8607.79 | 44535.37 | 44.53537 | 0.004294922 | 44.72665 | 0.004285725 | 0.4285725 | 0.4294922
287 | 0.08639649 | 0.3162834 | 8637.79 | 44767.64 | 44.76764 | 0.0043198245 | 44.96103 | 0.004310521 | 0.4310521 | 0.43198245
288 | 0.08689649 | 0.3171225 | 8667.79 | 44886.41 | 44.88641 | 0.0043448245 | 45.08144 | 0.004335413 | 0.4335413 | 0.43448245
289 | 0.08689844 | 0.3152582 | 8697.79 | 44622.53 | 44.62253 | 0.004344922 | 44.81642 | 0.00433551 | 0.433551 | 0.4344922
290 | 0.08697461 | 0.3160247 | 8727.79 | 44731.03 | 44.73103 | 0.0043487305 | 44.92555 | 0.004339302 | 0.4339302 | 0.43487305
291 | 0.08739844 | 0.3169416 | 8757.79 | 44860.81 | 44.86081 | 0.004369922 | 45.05685 | 0.004360402 | 0.4360402 | 0.4369922
292 | 0.08789649 | 0.31764 | 8787.79 | 44959.66 | 44.95966 | 0.0043948245 | 45.15725 | 0.004385195 | 0.4385195 | 0.43948245
293 | 0.08839649 | 0.3215654 | 8817.79 | 45515.27 | 45.51527 | 0.0044198245 | 45.71644 | 0.004410086 | 0.4410086 | 0.44198245
294 | 0.08839844 | 0.3180382 | 8847.79 | 45016.02 | 45.01602 | 0.004419922 | 45.21499 | 0.004410183 | 0.4410183 | 0.4419922
295 | 0.08889844 | 0.320316 | 8877.79 | 45338.43 | 45.33843 | 0.004444922 | 45.53995 | 0.004435073 | 0.4435073 | 0.4444922
296 | 0.08889844 | 0.3204188 | 8907.79 | 45352.98 | 45.35298 | 0.004444922 | 45.55457 | 0.004435073 | 0.4435073 | 0.4444922
297 | 0.08889844 | 0.3189132 | 8937.79 | 45139.87 | 45.13987 | 0.004444922 | 45.34052 | 0.004435073 | 0.4435073 | 0.4444922
298 | 0.08939649 | 0.321053 | 8967.79 | 45442.75 | 45.44275 | 0.0044698245 | 45.64587 | 0.004459865 | 0.4459865 | 0.44698245
299 | 0.08967578 | 0.3202978 | 8997.79 | 45335.85 | 45.33585 | 0.004483789 | 45.53913 | 0.004473767 | 0.4473767 | 0.4483789
300 | 0.08993946 | 0.3223015 | 9027.79 | 45619.46 | 45.61946 | 0.004496973 | 45.82461 | 0.004486892 | 0.4486892 | 0.4496973
301 | 0.09034766 | 0.3213619 | 9057.79 | 45486.47 | 45.48647 | 0.004517383 | 45.69195 | 0.00450721 | 0.450721 | 0.4517383
302 | 0.09089844 | 0.3232782 | 9087.79 | 45757.71 | 45.75771 | 0.004544922 | 45.96567 | 0.004534625 | 0.4534625 | 0.4544922
303 | 0.09089649 | 0.3220413 | 9117.79 | 45582.63 | 45.58263 | 0.0045448245 | 45.7898 | 0.004534528 | 0.4534528 | 0.45448245
304 | 0.09140039 | 0.3262472 | 9147.79 | 46177.95 | 46.17795 | 0.0045700195 | 46.38898 | 0.004559609 | 0.4559609 | 0.45700195
305 | 0.09139844 | 0.3250253 | 9177.79 | 46005 | 46.005 | 0.004569922 | 46.21524 | 0.004559512 | 0.4559512 | 0.4569922
306 | 0.09189649 | 0.3241848 | 9207.79 | 45886.03 | 45.88603 | 0.0045948245 | 46.09687 | 0.004584301 | 0.4584301 | 0.45948245
307 | 0.09225977 | 0.3257067 | 9237.79 | 46101.44 | 46.10144 | 0.0046129885 | 46.31411 | 0.004602381 | 0.4602381 | 0.46129885
308 | 0.09239649 | 0.3242086 | 9267.79 | 45889.4 | 45.8894 | 0.0046198245 | 46.1014 | 0.004609186 | 0.4609186 | 0.46198245
309 | 0.09289649 | 0.3275584 | 9297.79 | 46363.54 | 46.36354 | 0.0046448245 | 46.57889 | 0.004634071 | 0.4634071 | 0.46448245
310 | 0.09336915 | 0.3293368 | 9327.79 | 46615.26 | 46.61526 | 0.0046684575 | 46.83288 | 0.004657594 | 0.4657594 | 0.46684575
311 | 0.09339649 | 0.3286507 | 9357.79 | 46518.15 | 46.51815 | 0.0046698245 | 46.73538 | 0.004658955 | 0.4658955 | 0.46698245
312 | 0.09389649 | 0.3311694 | 9387.79 | 46874.65 | 46.87465 | 0.0046948245 | 47.09472 | 0.004683838 | 0.4683838 | 0.46948245
313 | 0.09437501 | 0.3310204 | 9417.79 | 46853.56 | 46.85356 | 0.0047187505 | 47.07465 | 0.004707652 | 0.4707652 | 0.47187505
314 | 0.09389845 | 0.3256756 | 9447.79 | 46097.04 | 46.09704 | 0.0046949225 | 46.31346 | 0.004683936 | 0.4683936 | 0.46949225
315 | 0.09447461 | 0.3302549 | 9477.79 | 46745.21 | 46.74521 | 0.0047237305 | 46.96602 | 0.004712609 | 0.4712609 | 0.47237305
316 | 0.0949668 | 0.3327708 | 9507.79 | 47101.32 | 47.10132 | 0.00474834 | 47.32497 | 0.004737102 | 0.4737102 | 0.474834
317 | 0.09539844 | 0.3319682 | 9537.79 | 46987.71 | 46.98771 | 0.004769922 | 47.21184 | 0.004758582 | 0.4758582 | 0.4769922
318 | 0.09539844 | 0.3309912 | 9567.79 | 46849.43 | 46.84943 | 0.004769922 | 47.07289 | 0.004758582 | 0.4758582 | 0.4769922
319 | 0.09553516 | 0.3304999 | 9597.79 | 46779.89 | 46.77989 | 0.004776758 | 47.00334 | 0.004765385 | 0.4765385 | 0.4776758
320 | 0.09637696 | 0.3340217 | 9627.79 | 47278.37 | 47.27837 | 0.004818848 | 47.5062 | 0.004807275 | 0.4807275 | 0.4818848
321 | 0.09647461 | 0.3351869 | 9657.79 | 47443.3 | 47.4433 | 0.0048237305 | 47.67215 | 0.004812134 | 0.4812134 | 0.48237305
322 | 0.09639649 | 0.3320597 | 9687.79 | 47000.67 | 47.00067 | 0.0048198245 | 47.2272 | 0.004808246 | 0.4808246 | 0.48198245
323 | 0.09689649 | 0.3336204 | 9717.79 | 47221.57 | 47.22157 | 0.0048448245 | 47.45035 | 0.004833126 | 0.4833126 | 0.48448245
324 | 0.09739845 | 0.3372244 | 9747.79 | 47731.69 | 47.73169 | 0.0048699225 | 47.96414 | 0.004858103 | 0.4858103 | 0.48699225
325 | 0.09739649 | 0.3352981 | 9777.79 | 47459.04 | 47.45904 | 0.0048698245 | 47.69015 | 0.004858005 | 0.4858005 | 0.48698245
326 | 0.09789649 | 0.3378597 | 9807.79 | 47821.61 | 47.82161 | 0.0048948245 | 48.05569 | 0.004882884 | 0.4882884 | 0.48948245
327 | 0.09789649 | 0.336242 | 9837.79 | 47592.64 | 47.59264 | 0.0048948245 | 47.8256 | 0.004882884 | 0.4882884 | 0.48948245
328 | 0.09889844 | 0.3413495 | 9867.79 | 48315.57 | 48.31557 | 0.004944922 | 48.55449 | 0.004932736 | 0.4932736 | 0.4944922
329 | 0.09839649 | 0.334068 | 9897.79 | 47284.93 | 47.28493 | 0.0049198245 | 47.51756 | 0.004907762 | 0.4907762 | 0.49198245
330 | 0.09939844 | 0.3402242 | 9927.79 | 48156.29 | 48.15629 | 0.004969922 | 48.39562 | 0.004957613 | 0.4957613 | 0.4969922
331 | 0.09917774 | 0.3375514 | 9957.79 | 47777.98 | 47.77798 | 0.004958887 | 48.0149 | 0.004946632 | 0.4946632 | 0.4958887
332 | 0.09989844 | 0.340818 | 9987.79 | 48240.34 | 48.24034 | 0.004994922 | 48.4813 | 0.004982489 | 0.4982489 | 0.4994922
333 | 0.09989844 | 0.3384954 | 10017.79 | 47911.59 | 47.91159 | 0.004994922 | 48.15091 | 0.004982489 | 0.4982489 | 0.4994922
334 | 0.1003984 | 0.3423184 | 10047.79 | 48452.71 | 48.45271 | 0.00501992 | 48.69594 | 0.005007362 | 0.5007362 | 0.501992
335 | 0.1005 | 0.3419162 | 10077.79 | 48395.78 | 48.39578 | 0.005025 | 48.63897 | 0.005012417 | 0.5012417 | 0.5025
336 | 0.1008965 | 0.3414549 | 10107.79 | 48330.49 | 48.33049 | 0.005044825 | 48.57431 | 0.005032143 | 0.5032143 | 0.5044825
337 | 0.1008965 | 0.340218 | 10137.79 | 48155.41 | 48.15541 | 0.005044825 | 48.39835 | 0.005032143 | 0.5032143 | 0.5044825
338 | 0.1018691 | 0.3454764 | 10167.79 | 48899.7 | 48.8997 | 0.005093455 | 49.14877 | 0.005080527 | 0.5080527 | 0.5093455
339 | 0.1018965 | 0.3446366 | 10197.79 | 48780.84 | 48.78084 | 0.005094825 | 49.02936 | 0.00508189 | 0.508189 | 0.5094825
340 | 0.1018984 | 0.3423731 | 10227.79 | 48460.45 | 48.46045 | 0.00509492 | 48.70736 | 0.005081985 | 0.5081985 | 0.509492
341 | 0.1023984 | 0.3444664 | 10257.79 | 48756.74 | 48.75674 | 0.00511992 | 49.00638 | 0.005106858 | 0.5106858 | 0.511992
342 | 0.1028984 | 0.3471306 | 10287.79 | 49133.84 | 49.13384 | 0.00514492 | 49.38663 | 0.00513173 | 0.513173 | 0.514492
343 | 0.1033574 | 0.3476847 | 10317.79 | 49212.27 | 49.21227 | 0.00516787 | 49.46659 | 0.005154562 | 0.5154562 | 0.516787
344 | 0.1033984 | 0.347429 | 10347.79 | 49176.08 | 49.17608 | 0.00516992 | 49.43032 | 0.005156602 | 0.5156602 | 0.516992
345 | 0.1033984 | 0.3456139 | 10377.79 | 48919.16 | 48.91916 | 0.00516992 | 49.17207 | 0.005156602 | 0.5156602 | 0.516992
346 | 0.1038984 | 0.3486086 | 10407.79 | 49343.04 | 49.34304 | 0.00519492 | 49.59938 | 0.005181473 | 0.5181473 | 0.519492
347 | 0.1043574 | 0.3492014 | 10437.79 | 49426.95 | 49.42695 | 0.00521787 | 49.68485 | 0.005204304 | 0.5204304 | 0.521787
348 | 0.1043965 | 0.3494484 | 10467.79 | 49461.91 | 49.46191 | 0.005219825 | 49.72009 | 0.005206249 | 0.5206249 | 0.5219825
349 | 0.1048984 | 0.3500611 | 10497.79 | 49548.63 | 49.54863 | 0.00524492 | 49.80851 | 0.005231213 | 0.5231213 | 0.524492
350 | 0.1053984 | 0.3508089 | 10527.79 | 49654.48 | 49.65448 | 0.00526992 | 49.91615 | 0.005256083 | 0.5256083 | 0.526992
351 | 0.1053965 | 0.3515052 | 10557.79 | 49753.04 | 49.75304 | 0.005269825 | 50.01523 | 0.005255988 | 0.5255988 | 0.5269825
352 | 0.1058984 | 0.3516749 | 10587.79 | 49777.06 | 49.77706 | 0.00529492 | 50.04062 | 0.005280951 | 0.5280951 | 0.529492
353 | 0.1063848 | 0.3530037 | 10617.79 | 49965.14 | 49.96514 | 0.00531924 | 50.23091 | 0.005305143 | 0.5305143 | 0.531924
354 | 0.1063984 | 0.353793 | 10647.79 | 50076.86 | 50.07686 | 0.00531992 | 50.34326 | 0.005305819 | 0.5305819 | 0.531992
355 | 0.1065606 | 0.3526292 | 10677.79 | 49912.13 | 49.91213 | 0.00532803 | 50.17806 | 0.005313886 | 0.5313886 | 0.532803
356 | 0.107 | 0.354672 | 10707.79 | 50201.27 | 50.20127 | 0.00535 | 50.46985 | 0.00533574 | 0.533574 | 0.535
357 | 0.1068965 | 0.3511092 | 10737.79 | 49696.99 | 49.69699 | 0.005344825 | 49.96261 | 0.005330592 | 0.5330592 | 0.5344825
358 | 0.1073965 | 0.353731 | 10767.79 | 50068.08 | 50.06808 | 0.005369825 | 50.33694 | 0.005355459 | 0.5355459 | 0.5369825
359 | 0.1078984 | 0.3556392 | 10797.79 | 50338.17 | 50.33817 | 0.00539492 | 50.60974 | 0.00538042 | 0.538042 | 0.539492
360 | 0.1079063 | 0.3553119 | 10827.79 | 50291.85 | 50.29185 | 0.005395315 | 50.56319 | 0.005380812 | 0.5380812 | 0.5395315
361 | 0.1083984 | 0.356898 | 10857.79 | 50516.35 | 50.51635 | 0.00541992 | 50.79014 | 0.005405285 | 0.5405285 | 0.541992
362 | 0.1088984 | 0.3569716 | 10887.79 | 50526.77 | 50.52677 | 0.00544492 | 50.80188 | 0.00543015 | 0.543015 | 0.544492
363 | 0.1088965 | 0.3573059 | 10917.79 | 50574.08 | 50.57408 | 0.005444825 | 50.84945 | 0.005430056 | 0.5430056 | 0.5444825
364 | 0.1093984 | 0.3575369 | 10947.79 | 50606.78 | 50.60678 | 0.00546992 | 50.88359 | 0.005455014 | 0.5455014 | 0.546992
365 | 0.1093984 | 0.3575755 | 10977.79 | 50612.24 | 50.61224 | 0.00546992 | 50.88909 | 0.005455014 | 0.5455014 | 0.546992
366 | 0.1098984 | 0.359703 | 11007.79 | 50913.38 | 50.91338 | 0.00549492 | 51.19314 | 0.005479878 | 0.5479878 | 0.549492
367 | 0.1099024 | 0.3567467 | 11037.79 | 50494.93 | 50.49493 | 0.00549512 | 50.77241 | 0.005480077 | 0.5480077 | 0.549512
368 | 0.1103984 | 0.3592124 | 11067.79 | 50843.93 | 50.84393 | 0.00551992 | 51.12459 | 0.005504741 | 0.5504741 | 0.551992
369 | 0.1108887 | 0.3590406 | 11097.79 | 50819.62 | 50.81962 | 0.005544435 | 51.10138 | 0.005529121 | 0.5529121 | 0.5544435
370 | 0.1113965 | 0.3631956 | 11127.79 | 51407.73 | 51.40773 | 0.005569825 | 51.69406 | 0.005554371 | 0.5554371 | 0.5569825
371 | 0.1113984 | 0.3609691 | 11157.79 | 51092.58 | 51.09258 | 0.00556992 | 51.37716 | 0.005554465 | 0.5554465 | 0.556992
372 | 0.1114063 | 0.3596059 | 11187.79 | 50899.63 | 50.89963 | 0.005570315 | 51.18316 | 0.005554858 | 0.5554858 | 0.5570315
373 | 0.1118965 | 0.3625106 | 11217.79 | 51310.77 | 51.31077 | 0.005594825 | 51.59785 | 0.005579232 | 0.5579232 | 0.5594825
374 | 0.1123262 | 0.3620219 | 11247.79 | 51241.6 | 51.2416 | 0.00561631 | 51.52939 | 0.005600597 | 0.5600597 | 0.561631
375 | 0.1124746 | 0.3624459 | 11277.79 | 51301.61 | 51.30161 | 0.00562373 | 51.59012 | 0.005607976 | 0.5607976 | 0.562373
376 | 0.1129238 | 0.365096 | 11307.79 | 51676.72 | 51.67672 | 0.00564619 | 51.96849 | 0.00563031 | 0.563031 | 0.564619
377 | 0.1133945 | 0.3642413 | 11337.79 | 51555.74 | 51.55574 | 0.005669725 | 51.84805 | 0.005653713 | 0.5653713 | 0.5669725
378 | 0.1133965 | 0.3646517 | 11367.79 | 51613.83 | 51.61383 | 0.005669825 | 51.90647 | 0.005653812 | 0.5653812 | 0.5669825
379 | 0.1138965 | 0.3668065 | 11397.79 | 51918.83 | 51.91883 | 0.005694825 | 52.21449 | 0.005678671 | 0.5678671 | 0.5694825
380 | 0.1141172 | 0.3658566 | 11427.79 | 51784.37 | 51.78437 | 0.00570586 | 52.07985 | 0.005689643 | 0.5689643 | 0.570586
381 | 0.1143984 | 0.3674625 | 11457.79 | 52011.68 | 52.01168 | 0.00571992 | 52.30918 | 0.005703623 | 0.5703623 | 0.571992
382 | 0.1148984 | 0.3676033 | 11487.79 | 52031.61 | 52.03161 | 0.00574492 | 52.33052 | 0.005728481 | 0.5728481 | 0.574492
383 | 0.1148965 | 0.3665173 | 11517.79 | 51877.89 | 51.87789 | 0.005744825 | 52.17592 | 0.005728386 | 0.5728386 | 0.5744825
384 | 0.1153984 | 0.3689218 | 11547.79 | 52218.23 | 52.21823 | 0.00576992 | 52.51953 | 0.005753338 | 0.5753338 | 0.576992
385 | 0.1158984 | 0.3688686 | 11577.79 | 52210.7 | 52.2107 | 0.00579492 | 52.51326 | 0.005778194 | 0.5778194 | 0.579492
386 | 0.1158984 | 0.3672467 | 11607.79 | 51981.13 | 51.98113 | 0.00579492 | 52.28236 | 0.005778194 | 0.5778194 | 0.579492
387 | 0.1159023 | 0.3670382 | 11637.79 | 51951.62 | 51.95162 | 0.005795115 | 52.25269 | 0.005778388 | 0.5778388 | 0.5795115
388 | 0.1163965 | 0.3687123 | 11667.79 | 52188.58 | 52.18858 | 0.005819825 | 52.49231 | 0.005802955 | 0.5802955 | 0.5819825
389 | 0.1168984 | 0.3695276 | 11697.79 | 52303.98 | 52.30398 | 0.00584492 | 52.60969 | 0.005827905 | 0.5827905 | 0.584492
390 | 0.1173984 | 0.3711939 | 11727.79 | 52539.83 | 52.53983 | 0.00586992 | 52.84823 | 0.005852759 | 0.5852759 | 0.586992
391 | 0.1173984 | 0.3710841 | 11757.79 | 52524.29 | 52.52429 | 0.00586992 | 52.8326 | 0.005852759 | 0.5852759 | 0.586992
392 | 0.1178984 | 0.3719094 | 11787.79 | 52641.1 | 52.6411 | 0.00589492 | 52.95142 | 0.005877613 | 0.5877613 | 0.589492
393 | 0.1179063 | 0.3717993 | 11817.79 | 52625.52 | 52.62552 | 0.005895315 | 52.93576 | 0.005878006 | 0.5878006 | 0.5895315
394 | 0.1179746 | 0.3699917 | 11847.79 | 52369.67 | 52.36967 | 0.00589873 | 52.67858 | 0.005881401 | 0.5881401 | 0.589873
395 | 0.1188984 | 0.3735186 | 11877.79 | 52868.87 | 52.86887 | 0.00594492 | 53.18318 | 0.005927319 | 0.5927319 | 0.594492
396 | 0.1188984 | 0.3716825 | 11907.79 | 52608.99 | 52.60899 | 0.00594492 | 52.92174 | 0.005927319 | 0.5927319 | 0.594492
397 | 0.1193984 | 0.3738959 | 11937.79 | 52922.28 | 52.92228 | 0.00596992 | 53.23822 | 0.005952171 | 0.5952171 | 0.596992
398 | 0.1194746 | 0.3742256 | 11967.79 | 52968.95 | 52.96895 | 0.00597373 | 53.28537 | 0.005955958 | 0.5955958 | 0.597373
399 | 0.1198965 | 0.3758324 | 11997.79 | 53196.38 | 53.19638 | 0.005994825 | 53.51528 | 0.005976928 | 0.5976928 | 0.5994825
400 | 0.1198965 | 0.3742228 | 12027.79 | 52968.55 | 52.96855 | 0.005994825 | 53.28609 | 0.005976928 | 0.5976928 | 0.5994825
401 | 0.1203984 | 0.3755034 | 12057.79 | 53149.81 | 53.14981 | 0.00601992 | 53.46977 | 0.006001873 | 0.6001873 | 0.601992
402 | 0.1204746 | 0.3741463 | 12087.79 | 52957.72 | 52.95772 | 0.00602373 | 53.27672 | 0.00600566 | 0.600566 | 0.602373
403 | 0.1208984 | 0.375221 | 12117.79 | 53109.84 | 53.10984 | 0.00604492 | 53.43088 | 0.006026723 | 0.6026723 | 0.604492
404 | 0.1213984 | 0.3788469 | 12147.79 | 53623.06 | 53.62306 | 0.00606992 | 53.94854 | 0.006051572 | 0.6051572 | 0.606992
405 | 0.1213965 | 0.3763531 | 12177.79 | 53270.08 | 53.27008 | 0.006069825 | 53.59342 | 0.006051478 | 0.6051478 | 0.6069825
406 | 0.1218984 | 0.3773034 | 12207.79 | 53404.59 | 53.40459 | 0.00609492 | 53.73008 | 0.006076421 | 0.6076421 | 0.609492
407 | 0.1223984 | 0.3790512 | 12237.79 | 53651.97 | 53.65197 | 0.00611992 | 53.98032 | 0.006101269 | 0.6101269 | 0.611992
408 | 0.1223965 | 0.3787222 | 12267.79 | 53605.41 | 53.60541 | 0.006119825 | 53.93346 | 0.006101175 | 0.6101175 | 0.6119825
409 | 0.1228086 | 0.3770594 | 12297.79 | 53370.05 | 53.37005 | 0.00614043 | 53.69776 | 0.006121654 | 0.6121654 | 0.614043
410 | 0.1233965 | 0.3800713 | 12327.79 | 53796.36 | 53.79636 | 0.006169825 | 54.12828 | 0.00615087 | 0.615087 | 0.6169825
411 | 0.1233985 | 0.3801549 | 12357.79 | 53808.2 | 53.8082 | 0.006169925 | 54.14019 | 0.006150969 | 0.6150969 | 0.6169925
412 | 0.1238984 | 0.3813747 | 12387.79 | 53980.85 | 53.98085 | 0.00619492 | 54.31526 | 0.00617581 | 0.617581 | 0.619492
413 | 0.1238984 | 0.3795188 | 12417.79 | 53718.16 | 53.71816 | 0.00619492 | 54.05094 | 0.00617581 | 0.617581 | 0.619492
414 | 0.1239199 | 0.3785259 | 12447.79 | 53577.62 | 53.57762 | 0.006195995 | 53.90959 | 0.006176879 | 0.6176879 | 0.6195995
415 | 0.1244004 | 0.379929 | 12477.79 | 53776.22 | 53.77622 | 0.00622002 | 54.11071 | 0.006200756 | 0.6200756 | 0.622002
416 | 0.1251777 | 0.3831868 | 12507.79 | 54237.34 | 54.23734 | 0.006258885 | 54.5768 | 0.00623938 | 0.623938 | 0.6258885
417 | 0.1253965 | 0.3831785 | 12537.79 | 54236.16 | 54.23616 | 0.006269825 | 54.57622 | 0.006250251 | 0.6250251 | 0.6269825
418 | 0.1257188 | 0.3832271 | 12567.79 | 54243.04 | 54.24304 | 0.00628594 | 54.58401 | 0.006266266 | 0.6266266 | 0.628594
419 | 0.1258985 | 0.383158 | 12597.79 | 54233.26 | 54.23326 | 0.006294925 | 54.57466 | 0.006275195 | 0.6275195 | 0.6294925
420 | 0.1263984 | 0.3852775 | 12627.79 | 54533.26 | 54.53326 | 0.00631992 | 54.87791 | 0.006300033 | 0.6300033 | 0.631992
421 | 0.1263965 | 0.3826083 | 12657.79 | 54155.46 | 54.15546 | 0.006319825 | 54.49771 | 0.006299939 | 0.6299939 | 0.6319825
422 | 0.1264219 | 0.382846 | 12687.79 | 54189.1 | 54.1891 | 0.006321095 | 54.53164 | 0.006301201 | 0.6301201 | 0.6321095
423 | 0.1268984 | 0.3849594 | 12717.79 | 54488.24 | 54.48824 | 0.00634492 | 54.83396 | 0.006324876 | 0.6324876 | 0.634492
424 | 0.1273984 | 0.3862688 | 12747.79 | 54673.57 | 54.67357 | 0.00636992 | 55.02184 | 0.006349718 | 0.6349718 | 0.636992
425 | 0.1278984 | 0.3860995 | 12777.79 | 54649.61 | 54.64961 | 0.00639492 | 54.99909 | 0.006374559 | 0.6374559 | 0.639492
426 | 0.1278965 | 0.3853471 | 12807.79 | 54543.11 | 54.54311 | 0.006394825 | 54.89191 | 0.006374465 | 0.6374465 | 0.6394825
427 | 0.1283926 | 0.3861502 | 12837.79 | 54656.79 | 54.65679 | 0.00641963 | 55.00766 | 0.006399112 | 0.6399112 | 0.641963
428 | 0.1283965 | 0.386067 | 12867.79 | 54645.01 | 54.64501 | 0.006419825 | 54.99582 | 0.006399306 | 0.6399306 | 0.6419825
429 | 0.1288984 | 0.3877894 | 12897.79 | 54888.8 | 54.8888 | 0.00644492 | 55.24256 | 0.00642424 | 0.642424 | 0.644492
430 | 0.1293985 | 0.3887814 | 12927.79 | 55029.21 | 55.02921 | 0.006469925 | 55.38525 | 0.006449085 | 0.6449085 | 0.6469925
431 | 0.1293398 | 0.3859925 | 12957.79 | 54634.47 | 54.63447 | 0.00646699 | 54.98779 | 0.006446169 | 0.6446169 | 0.646699
432 | 0.1298984 | 0.3883814 | 12987.79 | 54972.6 | 54.9726 | 0.00649492 | 55.32964 | 0.006473919 | 0.6473919 | 0.649492
433 | 0.1298965 | 0.3881529 | 13017.79 | 54940.25 | 54.94025 | 0.006494825 | 55.29708 | 0.006473825 | 0.6473825 | 0.6494825
434 | 0.1303965 | 0.3894053 | 13047.79 | 55117.52 | 55.11752 | 0.006519825 | 55.47688 | 0.006498663 | 0.6498663 | 0.6519825
435 | 0.1308965 | 0.389587 | 13077.79 | 55143.24 | 55.14324 | 0.006544825 | 55.50414 | 0.006523501 | 0.6523501 | 0.6544825
436 | 0.1308965 | 0.3895485 | 13107.79 | 55137.79 | 55.13779 | 0.006544825 | 55.49866 | 0.006523501 | 0.6523501 | 0.6544825
437 | 0.1313984 | 0.39042 | 13137.79 | 55261.15 | 55.26115 | 0.00656992 | 55.62421 | 0.006548432 | 0.6548432 | 0.656992
438 | 0.1313965 | 0.3909333 | 13167.79 | 55333.8 | 55.3338 | 0.006569825 | 55.69733 | 0.006548338 | 0.6548338 | 0.6569825
439 | 0.1318965 | 0.3920893 | 13197.79 | 55497.42 | 55.49742 | 0.006594825 | 55.86342 | 0.006573174 | 0.6573174 | 0.6594825
440 | 0.1323984 | 0.392883 | 13227.79 | 55609.77 | 55.60977 | 0.00661992 | 55.9779 | 0.006598105 | 0.6598105 | 0.661992
441 | 0.1323965 | 0.3901489 | 13257.79 | 55222.77 | 55.22277 | 0.006619825 | 55.58834 | 0.00659801 | 0.659801 | 0.6619825
442 | 0.1328965 | 0.3924894 | 13287.79 | 55554.06 | 55.55406 | 0.006644825 | 55.9232 | 0.006622845 | 0.6622845 | 0.6644825
443 | 0.1333867 | 0.3938413 | 13317.79 | 55745.41 | 55.74541 | 0.006669335 | 56.11719 | 0.006647193 | 0.6647193 | 0.6669335
444 | 0.1333965 | 0.3939306 | 13347.79 | 55758.05 | 55.75805 | 0.006669825 | 56.12994 | 0.00664768 | 0.664768 | 0.6669825
445 | 0.1338984 | 0.3952355 | 13377.79 | 55942.75 | 55.94275 | 0.00669492 | 56.31728 | 0.006672609 | 0.6672609 | 0.669492
446 | 0.1339961 | 0.3951703 | 13407.79 | 55933.52 | 55.93352 | 0.006699805 | 56.30826 | 0.006677461 | 0.6677461 | 0.6699805
447 | 0.1343984 | 0.3938021 | 13437.79 | 55739.86 | 55.73986 | 0.00671992 | 56.11443 | 0.006697442 | 0.6697442 | 0.671992
448 | 0.1343984 | 0.3938353 | 13467.79 | 55744.56 | 55.74456 | 0.00671992 | 56.11916 | 0.006697442 | 0.6697442 | 0.671992
449 | 0.1348984 | 0.3958846 | 13497.79 | 56034.62 | 56.03462 | 0.00674492 | 56.41257 | 0.006722275 | 0.6722275 | 0.674492
450 | 0.1353984 | 0.3969295 | 13527.79 | 56182.52 | 56.18252 | 0.00676992 | 56.56287 | 0.006747107 | 0.6747107 | 0.676992
451 | 0.1353965 | 0.3943184 | 13557.79 | 55812.94 | 55.81294 | 0.006769825 | 56.19078 | 0.006747013 | 0.6747013 | 0.6769825
452 | 0.135498 | 0.3949203 | 13587.79 | 55898.13 | 55.89813 | 0.0067749 | 56.27684 | 0.006752053 | 0.6752053 | 0.67749
453 | 0.1358965 | 0.3961401 | 13617.79 | 56070.79 | 56.07079 | 0.006794825 | 56.45178 | 0.006771844 | 0.6771844 | 0.6794825
454 | 0.1363984 | 0.396823 | 13647.79 | 56167.45 | 56.16745 | 0.00681992 | 56.5505 | 0.00679677 | 0.679677 | 0.681992
455 | 0.1366367 | 0.3972947 | 13677.79 | 56234.21 | 56.23421 | 0.006831835 | 56.61839 | 0.006808604 | 0.6808604 | 0.6831835
456 | 0.1368965 | 0.3970914 | 13707.79 | 56205.44 | 56.20544 | 0.006844825 | 56.59015 | 0.006821506 | 0.6821506 | 0.6844825
457 | 0.1373984 | 0.3974673 | 13737.79 | 56258.64 | 56.25864 | 0.00686992 | 56.64513 | 0.00684643 | 0.684643 | 0.686992
458 | 0.1373984 | 0.397482 | 13767.79 | 56260.72 | 56.26072 | 0.00686992 | 56.64723 | 0.00684643 | 0.684643 | 0.686992
459 | 0.1378984 | 0.3993981 | 13797.79 | 56531.93 | 56.53193 | 0.00689492 | 56.92172 | 0.006871259 | 0.6871259 | 0.689492
460 | 0.1378984 | 0.3973359 | 13827.79 | 56240.04 | 56.24004 | 0.00689492 | 56.62781 | 0.006871259 | 0.6871259 | 0.689492
461 | 0.1383984 | 0.3991815 | 13857.79 | 56501.27 | 56.50127 | 0.00691992 | 56.89226 | 0.006896087 | 0.6896087 | 0.691992
462 | 0.1388945 | 0.3990389 | 13887.79 | 56481.09 | 56.48109 | 0.006944725 | 56.87334 | 0.006920721 | 0.6920721 | 0.6944725
463 | 0.1388965 | 0.3987561 | 13917.79 | 56441.06 | 56.44106 | 0.006944825 | 56.83303 | 0.006920821 | 0.6920821 | 0.6944825
464 | 0.1392949 | 0.3994169 | 13947.79 | 56534.59 | 56.53459 | 0.006964745 | 56.92834 | 0.006940603 | 0.6940603 | 0.6964745
465 | 0.1396445 | 0.4006321 | 13977.79 | 56706.6 | 56.7066 | 0.006982225 | 57.10253 | 0.006957962 | 0.6957962 | 0.6982225
466 | 0.1398965 | 0.4011844 | 14007.79 | 56784.77 | 56.78477 | 0.006994825 | 57.18197 | 0.006970475 | 0.6970475 | 0.6994825
467 | 0.1403984 | 0.4017563 | 14037.79 | 56865.72 | 56.86572 | 0.00701992 | 57.26491 | 0.006995395 | 0.6995395 | 0.701992
468 | 0.1406777 | 0.4028307 | 14067.79 | 57017.79 | 57.01779 | 0.007033885 | 57.41885 | 0.007009263 | 0.7009263 | 0.7033885
469 | 0.1408985 | 0.4035286 | 14097.79 | 57116.57 | 57.11657 | 0.007044925 | 57.51896 | 0.007020225 | 0.7020225 | 0.7044925
470 | 0.1408985 | 0.4014854 | 14127.79 | 56827.37 | 56.82737 | 0.007044925 | 57.22772 | 0.007020225 | 0.7020225 | 0.7044925
471 | 0.1413965 | 0.4025859 | 14157.79 | 56983.14 | 56.98314 | 0.007069825 | 57.386 | 0.007044951 | 0.7044951 | 0.7069825
472 | 0.1418984 | 0.4034075 | 14187.79 | 57099.43 | 57.09943 | 0.00709492 | 57.50455 | 0.007069869 | 0.7069869 | 0.709492
473 | 0.1421367 | 0.4042051 | 14217.79 | 57212.33 | 57.21233 | 0.007106835 | 57.61893 | 0.0070817 | 0.70817 | 0.7106835
474 | 0.1423984 | 0.404011 | 14247.79 | 57184.85 | 57.18485 | 0.00711992 | 57.59201 | 0.007094693 | 0.7094693 | 0.711992
475 | 0.1428984 | 0.4045391 | 14277.79 | 57259.6 | 57.2596 | 0.00714492 | 57.66872 | 0.007119516 | 0.7119516 | 0.714492
476 | 0.1428984 | 0.4052707 | 14307.79 | 57363.16 | 57.36316 | 0.00714492 | 57.77301 | 0.007119516 | 0.7119516 | 0.714492
477 | 0.1433984 | 0.4046631 | 14337.79 | 57277.15 | 57.27715 | 0.00716992 | 57.68783 | 0.007144338 | 0.7144338 | 0.716992
478 | 0.1437188 | 0.4061511 | 14367.79 | 57487.77 | 57.48777 | 0.00718594 | 57.90087 | 0.007160244 | 0.7160244 | 0.718594
479 | 0.1438984 | 0.4044669 | 14397.79 | 57249.38 | 57.24938 | 0.00719492 | 57.66129 | 0.00716916 | 0.716916 | 0.719492
480 | 0.1443965 | 0.408079 | 14427.79 | 57760.65 | 57.76065 | 0.007219825 | 58.17767 | 0.007193887 | 0.7193887 | 0.7219825
481 | 0.1443985 | 0.4054036 | 14457.79 | 57381.97 | 57.38197 | 0.007219925 | 57.79626 | 0.007193986 | 0.7193986 | 0.7219925
482 | 0.1448965 | 0.4089946 | 14487.79 | 57890.25 | 57.89025 | 0.007244825 | 58.30965 | 0.007218707 | 0.7218707 | 0.7244825
483 | 0.1448965 | 0.4067203 | 14517.79 | 57568.34 | 57.56834 | 0.007244825 | 57.98541 | 0.007218707 | 0.7218707 | 0.7244825
484 | 0.1453984 | 0.4068539 | 14547.79 | 57587.25 | 57.58725 | 0.00726992 | 58.0059 | 0.007243622 | 0.7243622 | 0.726992
485 | 0.1458965 | 0.4108301 | 14577.79 | 58150.05 | 58.15005 | 0.007294825 | 58.57424 | 0.007268346 | 0.7268346 | 0.7294825
486 | 0.1458965 | 0.4083452 | 14607.79 | 57798.33 | 57.79833 | 0.007294825 | 58.21996 | 0.007268346 | 0.7268346 | 0.7294825
487 | 0.1463965 | 0.4088822 | 14637.79 | 57874.34 | 57.87434 | 0.007319825 | 58.29797 | 0.007293165 | 0.7293165 | 0.7319825
488 | 0.1466973 | 0.4090214 | 14667.79 | 57894.04 | 57.89404 | 0.007334865 | 58.31869 | 0.007308096 | 0.7308096 | 0.7334865
489 | 0.1468965 | 0.4086935 | 14697.79 | 57847.63 | 57.84763 | 0.007344825 | 58.27251 | 0.007317983 | 0.7317983 | 0.7344825
490 | 0.1468984 | 0.4080087 | 14727.79 | 57750.7 | 57.7507 | 0.00734492 | 58.17487 | 0.007318077 | 0.7318077 | 0.734492
491 | 0.1473984 | 0.4095927 | 14757.79 | 57974.9 | 57.9749 | 0.00736992 | 58.40217 | 0.007342895 | 0.7342895 | 0.736992
492 | 0.1474082 | 0.4075171 | 14787.79 | 57681.12 | 57.68112 | 0.00737041 | 58.10625 | 0.007343381 | 0.7343381 | 0.737041
493 | 0.1478985 | 0.4096443 | 14817.79 | 57982.21 | 57.98221 | 0.007394925 | 58.41098 | 0.007367717 | 0.7367717 | 0.7394925
494 | 0.1483984 | 0.4093262 | 14847.79 | 57937.18 | 57.93718 | 0.00741992 | 58.36707 | 0.007392528 | 0.7392528 | 0.741992
495 | 0.1488984 | 0.4123156 | 14877.79 | 58360.31 | 58.36031 | 0.00744492 | 58.7948 | 0.007417343 | 0.7417343 | 0.744492
496 | 0.1488965 | 0.4117258 | 14907.79 | 58276.83 | 58.27683 | 0.007444825 | 58.71069 | 0.007417249 | 0.7417249 | 0.7444825
497 | 0.1493984 | 0.4110447 | 14937.79 | 58180.42 | 58.18042 | 0.00746992 | 58.61503 | 0.007442158 | 0.7442158 | 0.746992
498 | 0.1493984 | 0.4112068 | 14967.79 | 58203.37 | 58.20337 | 0.00746992 | 58.63814 | 0.007442158 | 0.7442158 | 0.746992
499 | 0.1498965 | 0.4136992 | 14997.79 | 58556.15 | 58.55615 | 0.007494825 | 58.99502 | 0.007466878 | 0.7466878 | 0.7494825
500 | 0.1503965 | 0.4150627 | 15027.79 | 58749.14 | 58.74914 | 0.007519825 | 59.19093 | 0.007491692 | 0.7491692 | 0.7519825
501 | 0.1503965 | 0.4136281 | 15057.79 | 58546.09 | 58.54609 | 0.007519825 | 58.98634 | 0.007491692 | 0.7491692 | 0.7519825
502 | 0.1508555 | 0.4122544 | 15087.79 | 58351.65 | 58.35165 | 0.007542775 | 58.79178 | 0.007514471 | 0.7514471 | 0.7542775
503 | 0.1508965 | 0.4133461 | 15117.79 | 58506.17 | 58.50617 | 0.007544825 | 58.94759 | 0.007516505 | 0.7516505 | 0.7544825
504 | 0.1513985 | 0.4130434 | 15147.79 | 58463.33 | 58.46333 | 0.007569925 | 58.90589 | 0.007541417 | 0.7541417 | 0.7569925
505 | 0.1518965 | 0.4148625 | 15177.79 | 58720.81 | 58.72081 | 0.007594825 | 59.16678 | 0.00756613 | 0.756613 | 0.7594825
506 | 0.1515606 | 0.4113443 | 15207.79 | 58222.83 | 58.22283 | 0.00757803 | 58.66405 | 0.007549461 | 0.7549461 | 0.757803
507 | 0.1523985 | 0.4167452 | 15237.79 | 58987.29 | 58.98729 | 0.007619925 | 59.43677 | 0.00759104 | 0.759104 | 0.7619925
508 | 0.1523965 | 0.4145842 | 15267.79 | 58681.42 | 58.68142 | 0.007619825 | 59.12856 | 0.007590941 | 0.7590941 | 0.7619825
509 | 0.1528984 | 0.4141061 | 15297.79 | 58613.74 | 58.61374 | 0.00764492 | 59.06184 | 0.007615846 | 0.7615846 | 0.764492
510 | 0.1532188 | 0.415189 | 15327.79 | 58767.02 | 58.76702 | 0.00766094 | 59.21723 | 0.007631744 | 0.7631744 | 0.766094
511 | 0.1533984 | 0.4141002 | 15357.79 | 58612.91 | 58.61291 | 0.00766992 | 59.06247 | 0.007640656 | 0.7640656 | 0.766992
512 | 0.1538984 | 0.4152458 | 15387.79 | 58775.06 | 58.77506 | 0.00769492 | 59.22733 | 0.007665465 | 0.7665465 | 0.769492
513 | 0.1538984 | 0.4144145 | 15417.79 | 58657.4 | 58.6574 | 0.00769492 | 59.10876 | 0.007665465 | 0.7665465 | 0.769492
514 | 0.1543984 | 0.4169453 | 15447.79 | 59015.61 | 59.01561 | 0.00771992 | 59.47121 | 0.007690274 | 0.7690274 | 0.771992
515 | 0.1543965 | 0.4154739 | 15477.79 | 58807.35 | 58.80735 | 0.007719825 | 59.26133 | 0.00769018 | 0.769018 | 0.7719825
516 | 0.1548965 | 0.4159973 | 15507.79 | 58881.43 | 58.88143 | 0.007744825 | 59.33746 | 0.007714988 | 0.7714988 | 0.7744825
517 | 0.1553984 | 0.4173196 | 15537.79 | 59068.59 | 59.06859 | 0.00776992 | 59.52755 | 0.00773989 | 0.773989 | 0.776992
518 | 0.1553965 | 0.4147268 | 15567.79 | 58701.6 | 58.7016 | 0.007769825 | 59.1577 | 0.007739795 | 0.7739795 | 0.7769825
519 | 0.1558985 | 0.4172073 | 15597.79 | 59052.7 | 59.0527 | 0.007794925 | 59.51301 | 0.007764702 | 0.7764702 | 0.7794925
520 | 0.1558965 | 0.4173085 | 15627.79 | 59067.02 | 59.06702 | 0.007794825 | 59.52744 | 0.007764602 | 0.7764602 | 0.7794825
521 | 0.1568398 | 0.4210284 | 15657.79 | 59593.55 | 59.59355 | 0.00784199 | 60.06088 | 0.007811401 | 0.7811401 | 0.784199
522 | 0.1566582 | 0.4181242 | 15687.79 | 59182.48 | 59.18248 | 0.00783291 | 59.64605 | 0.007802392 | 0.7802392 | 0.783291
523 | 0.1568965 | 0.4178878 | 15717.79 | 59149.02 | 59.14902 | 0.007844825 | 59.61303 | 0.007814214 | 0.7814214 | 0.7844825
524 | 0.1573984 | 0.4202342 | 15747.79 | 59481.13 | 59.48113 | 0.00786992 | 59.94924 | 0.007839114 | 0.7839114 | 0.786992
525 | 0.1578965 | 0.4199082 | 15777.79 | 59434.99 | 59.43499 | 0.007894825 | 59.90422 | 0.007863824 | 0.7863824 | 0.7894825
526 | 0.1578984 | 0.4201356 | 15807.79 | 59467.18 | 59.46718 | 0.00789492 | 59.93666 | 0.007863918 | 0.7863918 | 0.789492
527 | 0.1583399 | 0.4196103 | 15837.79 | 59392.82 | 59.39282 | 0.007916995 | 59.86304 | 0.00788582 | 0.788582 | 0.7916995
528 | 0.1583984 | 0.420958 | 15867.79 | 59583.58 | 59.58358 | 0.00791992 | 60.05548 | 0.007888722 | 0.7888722 | 0.791992
529 | 0.1588984 | 0.4204742 | 15897.79 | 59515.1 | 59.5151 | 0.00794492 | 59.98795 | 0.007913525 | 0.7913525 | 0.794492
530 | 0.1591777 | 0.4209089 | 15927.79 | 59576.63 | 59.57663 | 0.007958885 | 60.05079 | 0.00792738 | 0.792738 | 0.7958885
531 | 0.1593985 | 0.4210535 | 15957.79 | 59597.1 | 59.5971 | 0.007969925 | 60.07208 | 0.007938333 | 0.7938333 | 0.7969925
532 | 0.1598984 | 0.4234645 | 15987.79 | 59938.36 | 59.93836 | 0.00799492 | 60.41756 | 0.00796313 | 0.796313 | 0.799492
533 | 0.1598965 | 0.4210075 | 16017.79 | 59590.59 | 59.59059 | 0.007994825 | 60.067 | 0.007963036 | 0.7963036 | 0.7994825
534 | 0.1603984 | 0.4237469 | 16047.79 | 59978.33 | 59.97833 | 0.00801992 | 60.45935 | 0.007987931 | 0.7987931 | 0.801992
535 | 0.1608984 | 0.4236519 | 16077.79 | 59964.88 | 59.96488 | 0.00804492 | 60.4473 | 0.008012732 | 0.8012732 | 0.804492
536 | 0.1608965 | 0.4218896 | 16107.79 | 59715.44 | 59.71544 | 0.008044825 | 60.19584 | 0.008012638 | 0.8012638 | 0.8044825
537 | 0.1613984 | 0.4230714 | 16137.79 | 59882.72 | 59.88272 | 0.00806992 | 60.36597 | 0.008037532 | 0.8037532 | 0.806992
538 | 0.1618984 | 0.4244657 | 16167.79 | 60080.07 | 60.08007 | 0.00809492 | 60.56641 | 0.008062332 | 0.8062332 | 0.809492
539 | 0.1613965 | 0.4214603 | 16197.79 | 59654.68 | 59.65468 | 0.008069825 | 60.13608 | 0.008037438 | 0.8037438 | 0.8069825
540 | 0.1618965 | 0.4232189 | 16227.79 | 59903.6 | 59.9036 | 0.008094825 | 60.3885 | 0.008062238 | 0.8062238 | 0.8094825
541 | 0.1623984 | 0.4246702 | 16257.79 | 60109.02 | 60.10902 | 0.00811992 | 60.5971 | 0.008087131 | 0.8087131 | 0.811992
542 | 0.1628985 | 0.4243979 | 16287.79 | 60070.47 | 60.07047 | 0.008144925 | 60.55974 | 0.008111934 | 0.8111934 | 0.8144925
543 | 0.1628965 | 0.4247581 | 16317.79 | 60121.46 | 60.12146 | 0.008144825 | 60.61114 | 0.008111835 | 0.8111835 | 0.8144825
544 | 0.1633984 | 0.4257976 | 16347.79 | 60268.59 | 60.26859 | 0.00816992 | 60.76098 | 0.008136727 | 0.8136727 | 0.816992
545 | 0.1636582 | 0.4248858 | 16377.79 | 60139.53 | 60.13953 | 0.00818291 | 60.63165 | 0.008149612 | 0.8149612 | 0.818291
546 | 0.1641582 | 0.427117 | 16407.79 | 60455.34 | 60.45534 | 0.00820791 | 60.95156 | 0.008174408 | 0.8174408 | 0.820791
547 | 0.1643984 | 0.4260513 | 16437.79 | 60304.5 | 60.3045 | 0.00821992 | 60.8002 | 0.00818632 | 0.818632 | 0.821992
548 | 0.1643965 | 0.425881 | 16467.79 | 60280.4 | 60.2804 | 0.008219825 | 60.77589 | 0.008186226 | 0.8186226 | 0.8219825
549 | 0.1648984 | 0.4254297 | 16497.79 | 60216.52 | 60.21652 | 0.00824492 | 60.713 | 0.008211116 | 0.8211116 | 0.824492
550 | 0.1649199 | 0.4259073 | 16527.79 | 60284.12 | 60.28412 | 0.008245995 | 60.78122 | 0.008212183 | 0.8212183 | 0.8245995
551 | 0.1653965 | 0.4272405 | 16557.79 | 60472.82 | 60.47282 | 0.008269825 | 60.97292 | 0.008235817 | 0.8235817 | 0.8269825
552 | 0.1655606 | 0.4258368 | 16587.79 | 60274.14 | 60.27414 | 0.00827803 | 60.77309 | 0.008243955 | 0.8243955 | 0.827803
553 | 0.1658965 | 0.4251997 | 16617.79 | 60183.96 | 60.18396 | 0.008294825 | 60.68318 | 0.008260612 | 0.8260612 | 0.8294825
554 | 0.1663965 | 0.4260685 | 16647.79 | 60306.94 | 60.30694 | 0.008319825 | 60.80868 | 0.008285406 | 0.8285406 | 0.8319825
555 | 0.1663965 | 0.4264637 | 16677.79 | 60362.87 | 60.36287 | 0.008319825 | 60.86508 | 0.008285406 | 0.8285406 | 0.8319825
556 | 0.1668984 | 0.4274674 | 16707.79 | 60504.94 | 60.50494 | 0.00834492 | 61.00985 | 0.008310294 | 0.8310294 | 0.834492
557 | 0.1673985 | 0.4310227 | 16737.79 | 61008.17 | 61.00817 | 0.008369925 | 61.5188 | 0.008335091 | 0.8335091 | 0.8369925
558 | 0.1678281 | 0.4297001 | 16767.79 | 60820.96 | 60.82096 | 0.008391405 | 61.33134 | 0.008356393 | 0.8356393 | 0.8391405
559 | 0.1678965 | 0.4302645 | 16797.79 | 60900.85 | 60.90085 | 0.008394825 | 61.4121 | 0.008359784 | 0.8359784 | 0.8394825
560 | 0.1678984 | 0.4270895 | 16827.79 | 60451.45 | 60.45145 | 0.00839492 | 60.95894 | 0.008359879 | 0.8359879 | 0.839492
561 | 0.1683984 | 0.4287457 | 16857.79 | 60685.87 | 60.68587 | 0.00841992 | 61.19684 | 0.00838467 | 0.838467 | 0.841992
562 | 0.1688984 | 0.4293479 | 16887.79 | 60771.11 | 60.77111 | 0.00844492 | 61.28432 | 0.008409461 | 0.8409461 | 0.844492
563 | 0.1688984 | 0.4294416 | 16917.79 | 60784.37 | 60.78437 | 0.00844492 | 61.29769 | 0.008409461 | 0.8409461 | 0.844492
564 | 0.1693984 | 0.4313157 | 16947.79 | 61049.64 | 61.04964 | 0.00846992 | 61.56672 | 0.008434251 | 0.8434251 | 0.846992
565 | 0.1698985 | 0.4313782 | 16977.79 | 61058.49 | 61.05849 | 0.008494925 | 61.57717 | 0.008459046 | 0.8459046 | 0.8494925
566 | 0.1698965 | 0.4316255 | 17007.79 | 61093.49 | 61.09349 | 0.008494825 | 61.61247 | 0.008458947 | 0.8458947 | 0.8494825
567 | 0.1703965 | 0.4315669 | 17037.79 | 61085.19 | 61.08519 | 0.008519825 | 61.60563 | 0.008483736 | 0.8483736 | 0.8519825
568 | 0.1708985 | 0.4319997 | 17067.79 | 61146.45 | 61.14645 | 0.008544925 | 61.66895 | 0.008508624 | 0.8508624 | 0.8544925
569 | 0.1707949 | 0.4300275 | 17097.79 | 60867.3 | 60.8673 | 0.008539745 | 61.38709 | 0.008503488 | 0.8503488 | 0.8539745
570 | 0.1713984 | 0.4345644 | 17127.79 | 61509.47 | 61.50947 | 0.00856992 | 62.0366 | 0.008533407 | 0.8533407 | 0.856992
571 | 0.1713965 | 0.4320454 | 17157.79 | 61152.92 | 61.15292 | 0.008569825 | 61.67699 | 0.008533313 | 0.8533313 | 0.8569825
572 | 0.1714551 | 0.4306712 | 17187.79 | 60958.41 | 60.95841 | 0.008572755 | 61.481 | 0.008536218 | 0.8536218 | 0.8572755
573 | 0.1718984 | 0.4321994 | 17217.79 | 61174.72 | 61.17472 | 0.00859492 | 61.70051 | 0.008558194 | 0.8558194 | 0.859492
574 | 0.1723984 | 0.4329458 | 17247.79 | 61280.37 | 61.28037 | 0.00861992 | 61.8086 | 0.008582981 | 0.8582981 | 0.861992
575 | 0.1728984 | 0.4337111 | 17277.79 | 61388.69 | 61.38869 | 0.00864492 | 61.91939 | 0.008607767 | 0.8607767 | 0.864492
576 | 0.1728984 | 0.4338573 | 17307.79 | 61409.38 | 61.40938 | 0.00864492 | 61.94026 | 0.008607767 | 0.8607767 | 0.864492
577 | 0.1733985 | 0.4328811 | 17337.79 | 61271.21 | 61.27121 | 0.008669925 | 61.80243 | 0.008632557 | 0.8632557 | 0.8669925
578 | 0.1733965 | 0.4313578 | 17367.79 | 61055.6 | 61.0556 | 0.008669825 | 61.58494 | 0.008632458 | 0.8632458 | 0.8669825
579 | 0.1733985 | 0.4309176 | 17397.79 | 60993.29 | 60.99329 | 0.008669925 | 61.5221 | 0.008632557 | 0.8632557 | 0.8669925
580 | 0.1738984 | 0.4331484 | 17427.79 | 61309.04 | 61.30904 | 0.00869492 | 61.84212 | 0.008657337 | 0.8657337 | 0.869492
581 | 0.1743965 | 0.434219 | 17457.79 | 61460.58 | 61.46058 | 0.008719825 | 61.99651 | 0.008682027 | 0.8682027 | 0.8719825
582 | 0.1748965 | 0.4354703 | 17487.79 | 61637.69 | 61.63769 | 0.008744825 | 62.1767 | 0.00870681 | 0.870681 | 0.8744825
583 | 0.1748984 | 0.4349664 | 17517.79 | 61566.37 | 61.56637 | 0.00874492 | 62.10476 | 0.008706905 | 0.8706905 | 0.874492
584 | 0.1753984 | 0.4354694 | 17547.79 | 61637.57 | 61.63757 | 0.00876992 | 62.17812 | 0.008731688 | 0.8731688 | 0.876992
585 | 0.1753965 | 0.4345303 | 17577.79 | 61504.64 | 61.50464 | 0.008769825 | 62.04403 | 0.008731593 | 0.8731593 | 0.8769825
586 | 0.1758984 | 0.4358011 | 17607.79 | 61684.52 | 61.68452 | 0.00879492 | 62.22703 | 0.00875647 | 0.875647 | 0.879492
587 | 0.1754727 | 0.4308954 | 17637.79 | 60990.15 | 60.99015 | 0.008773635 | 61.52525 | 0.00873537 | 0.873537 | 0.8773635
588 | 0.1763965 | 0.4349987 | 17667.79 | 61570.94 | 61.57094 | 0.008819825 | 62.11399 | 0.008781158 | 0.8781158 | 0.8819825
589 | 0.1768984 | 0.4371497 | 17697.79 | 61875.4 | 61.8754 | 0.00884492 | 62.42268 | 0.008806033 | 0.8806033 | 0.884492
590 | 0.1769375 | 0.436462 | 17727.79 | 61778.06 | 61.77806 | 0.008846875 | 62.3246 | 0.008807971 | 0.8807971 | 0.8846875
591 | 0.1773965 | 0.4361999 | 17757.79 | 61740.96 | 61.74096 | 0.008869825 | 62.28859 | 0.008830719 | 0.8830719 | 0.8869825
592 | 0.1773984 | 0.4359554 | 17787.79 | 61706.36 | 61.70636 | 0.00886992 | 62.25369 | 0.008830813 | 0.8830813 | 0.886992
593 | 0.1780762 | 0.4381411 | 17817.79 | 62015.73 | 62.01573 | 0.00890381 | 62.5679 | 0.008864405 | 0.8864405 | 0.890381
594 | 0.1788984 | 0.4416404 | 17847.79 | 62511.03 | 62.51103 | 0.00894492 | 63.07018 | 0.008905151 | 0.8905151 | 0.894492
595 | 0.1788965 | 0.4386796 | 17877.79 | 62091.95 | 62.09195 | 0.008944825 | 62.64735 | 0.008905057 | 0.8905057 | 0.8944825
596 | 0.1788965 | 0.4384398 | 17907.79 | 62058 | 62.058 | 0.008944825 | 62.6131 | 0.008905057 | 0.8905057 | 0.8944825
597 | 0.179 | 0.4372488 | 17937.79 | 61889.43 | 61.88943 | 0.00895 | 62.44334 | 0.008910186 | 0.8910186 | 0.895
598 | 0.1798281 | 0.439561 | 17967.79 | 62216.7 | 62.2167 | 0.008991405 | 62.77612 | 0.008951223 | 0.8951223 | 0.8991405
599 | 0.1798984 | 0.4381012 | 17997.79 | 62010.08 | 62.01008 | 0.00899492 | 62.56785 | 0.008954707 | 0.8954707 | 0.899492
600 | 0.1803984 | 0.4400929 | 18027.79 | 62291.99 | 62.29199 | 0.00901992 | 62.85386 | 0.008979483 | 0.8979483 | 0.901992
601 | 0.1805039 | 0.440969 | 18057.79 | 62415.99 | 62.41599 | 0.009025195 | 62.97931 | 0.008984711 | 0.8984711 | 0.9025195
602 | 0.1805762 | 0.4380025 | 18087.79 | 61996.11 | 61.99611 | 0.00902881 | 62.55586 | 0.008988294 | 0.8988294 | 0.902881
603 | 0.1809082 | 0.4403563 | 18117.79 | 62329.27 | 62.32927 | 0.00904541 | 62.89306 | 0.009004745 | 0.9004745 | 0.904541
604 | 0.1813965 | 0.4383158 | 18147.79 | 62040.45 | 62.04045 | 0.009069825 | 62.60315 | 0.009028941 | 0.9028941 | 0.9069825
605 | 0.1816172 | 0.4398633 | 18177.79 | 62259.49 | 62.25949 | 0.00908086 | 62.82486 | 0.009039877 | 0.9039877 | 0.908086
606 | 0.1818965 | 0.4401119 | 18207.79 | 62294.68 | 62.29468 | 0.009094825 | 62.86124 | 0.009053716 | 0.9053716 | 0.9094825
607 | 0.1818965 | 0.4386469 | 18237.79 | 62087.32 | 62.08732 | 0.009094825 | 62.65199 | 0.009053716 | 0.9053716 | 0.9094825
608 | 0.1828926 | 0.4421724 | 18267.79 | 62586.33 | 62.58633 | 0.00914463 | 63.15866 | 0.009103071 | 0.9103071 | 0.914463
609 | 0.1828984 | 0.4409183 | 18297.79 | 62408.82 | 62.40882 | 0.00914492 | 62.97954 | 0.009103358 | 0.9103358 | 0.914492
610 | 0.1833984 | 0.4419743 | 18327.79 | 62558.29 | 62.55829 | 0.00916992 | 63.13194 | 0.009128132 | 0.9128132 | 0.916992
611 | 0.1831777 | 0.4390466 | 18357.79 | 62143.89 | 62.14389 | 0.009158885 | 62.71306 | 0.009117197 | 0.9117197 | 0.9158885
612 | 0.1833984 | 0.4394605 | 18387.79 | 62202.48 | 62.20248 | 0.00916992 | 62.77287 | 0.009128132 | 0.9128132 | 0.916992
613 | 0.1843984 | 0.4438913 | 18417.79 | 62829.62 | 62.82962 | 0.00921992 | 63.40891 | 0.009177676 | 0.9177676 | 0.921992
614 | 0.1843984 | 0.4413289 | 18447.79 | 62466.94 | 62.46694 | 0.00921992 | 63.04288 | 0.009177676 | 0.9177676 | 0.921992
615 | 0.1848985 | 0.4444497 | 18477.79 | 62908.66 | 62.90866 | 0.009244925 | 63.49025 | 0.009202452 | 0.9202452 | 0.9244925
616 | 0.1848965 | 0.4411159 | 18507.79 | 62436.79 | 62.43679 | 0.009244825 | 63.014 | 0.009202353 | 0.9202353 | 0.9244825
617 | 0.1853984 | 0.4433561 | 18537.79 | 62753.87 | 62.75387 | 0.00926992 | 63.33559 | 0.009227218 | 0.9227218 | 0.926992
618 | 0.1856777 | 0.4433312 | 18567.79 | 62750.35 | 62.75035 | 0.009283885 | 63.33291 | 0.009241055 | 0.9241055 | 0.9283885
619 | 0.185418 | 0.4408833 | 18597.79 | 62403.86 | 62.40386 | 0.0092709 | 62.9824 | 0.009228189 | 0.9228189 | 0.92709
620 | 0.1858965 | 0.4415385 | 18627.79 | 62496.6 | 62.4966 | 0.009294825 | 63.0775 | 0.009251894 | 0.9251894 | 0.9294825
621 | 0.1863965 | 0.4430586 | 18657.79 | 62711.76 | 62.71176 | 0.009319825 | 63.29622 | 0.009276663 | 0.9276663 | 0.9319825
622 | 0.1868984 | 0.4433071 | 18687.79 | 62746.94 | 62.74694 | 0.00934492 | 63.3333 | 0.009301526 | 0.9301526 | 0.934492
623 | 0.1873574 | 0.4453778 | 18717.79 | 63040.03 | 63.04003 | 0.00936787 | 63.63058 | 0.009324264 | 0.9324264 | 0.936787
624 | 0.1873984 | 0.4455075 | 18747.79 | 63058.39 | 63.05839 | 0.00936992 | 63.64924 | 0.009326295 | 0.9326295 | 0.936992
625 | 0.1878984 | 0.4458873 | 18777.79 | 63112.14 | 63.11214 | 0.00939492 | 63.70508 | 0.009351062 | 0.9351062 | 0.939492
626 | 0.1878984 | 0.4436368 | 18807.79 | 62793.6 | 62.7936 | 0.00939492 | 63.38354 | 0.009351062 | 0.9351062 | 0.939492
627 | 0.1883965 | 0.4458928 | 18837.79 | 63112.92 | 63.11292 | 0.009419825 | 63.70744 | 0.009375735 | 0.9375735 | 0.9419825
628 | 0.1885762 | 0.4453461 | 18867.79 | 63035.54 | 63.03554 | 0.00942881 | 63.62989 | 0.009384636 | 0.9384636 | 0.942881
629 | 0.1888828 | 0.4433429 | 18897.79 | 62752 | 62.752 | 0.00944414 | 63.34464 | 0.009399823 | 0.9399823 | 0.944414
630 | 0.1893985 | 0.4453939 | 18927.79 | 63042.31 | 63.04231 | 0.009469925 | 63.63931 | 0.009425366 | 0.9425366 | 0.9469925
631 | 0.1893985 | 0.4464281 | 18957.79 | 63188.69 | 63.18869 | 0.009469925 | 63.78708 | 0.009425366 | 0.9425366 | 0.9469925
632 | 0.1898984 | 0.4455232 | 18987.79 | 63060.61 | 63.06061 | 0.00949492 | 63.65936 | 0.009450127 | 0.9450127 | 0.949492
633 | 0.1899238 | 0.4463671 | 19017.79 | 63180.06 | 63.18006 | 0.00949619 | 63.78003 | 0.009451385 | 0.9451385 | 0.949619
634 | 0.1900606 | 0.4446407 | 19047.79 | 62935.7 | 62.9357 | 0.00950303 | 63.53378 | 0.00945816 | 0.945816 | 0.950303
635 | 0.1908281 | 0.447039 | 19077.79 | 63275.16 | 63.27516 | 0.009541405 | 63.87889 | 0.009496173 | 0.9496173 | 0.9541405
636 | 0.1908965 | 0.4465581 | 19107.79 | 63207.09 | 63.20709 | 0.009544825 | 63.81039 | 0.009499561 | 0.9499561 | 0.9544825
637 | 0.1913984 | 0.4484717 | 19137.79 | 63477.95 | 63.47795 | 0.00956992 | 64.08543 | 0.009524418 | 0.9524418 | 0.956992
638 | 0.1918965 | 0.4484509 | 19167.79 | 63475 | 63.475 | 0.009594825 | 64.08404 | 0.009549087 | 0.9549087 | 0.9594825
639 | 0.1918985 | 0.4468598 | 19197.79 | 63249.79 | 63.24979 | 0.009594925 | 63.85667 | 0.009549186 | 0.9549186 | 0.9594925
640 | 0.1923281 | 0.4483395 | 19227.79 | 63459.24 | 63.45924 | 0.009616405 | 64.06949 | 0.009570462 | 0.9570462 | 0.9616405
641 | 0.1923965 | 0.4480474 | 19257.79 | 63417.89 | 63.41789 | 0.009619825 | 64.02796 | 0.009573849 | 0.9573849 | 0.9619825
642 | 0.1928008 | 0.4472496 | 19287.79 | 63304.97 | 63.30497 | 0.00964004 | 63.91523 | 0.009593871 | 0.9593871 | 0.964004
643 | 0.1932969 | 0.4495283 | 19317.79 | 63627.5 | 63.6275 | 0.009664845 | 64.24245 | 0.009618439 | 0.9618439 | 0.9664845
644 | 0.1933984 | 0.4492614 | 19347.79 | 63589.72 | 63.58972 | 0.00966992 | 64.20463 | 0.009623466 | 0.9623466 | 0.966992
645 | 0.1938984 | 0.4498388 | 19377.79 | 63671.45 | 63.67145 | 0.00969492 | 64.28874 | 0.009648226 | 0.9648226 | 0.969492
646 | 0.1938984 | 0.4482322 | 19407.79 | 63444.05 | 63.44405 | 0.00969492 | 64.05913 | 0.009648226 | 0.9648226 | 0.969492
647 | 0.1940762 | 0.4483602 | 19437.79 | 63462.17 | 63.46217 | 0.00970381 | 64.07799 | 0.00965703 | 0.965703 | 0.970381
648 | 0.1943965 | 0.4487306 | 19467.79 | 63514.59 | 63.51459 | 0.009719825 | 64.13194 | 0.009672891 | 0.9672891 | 0.9719825
649 | 0.1948984 | 0.4495632 | 19497.79 | 63632.44 | 63.63244 | 0.00974492 | 64.25253 | 0.009697745 | 0.9697745 | 0.974492
650 | 0.1953984 | 0.4502715 | 19527.79 | 63732.7 | 63.7327 | 0.00976992 | 64.35536 | 0.009722503 | 0.9722503 | 0.976992
651 | 0.1953984 | 0.4493634 | 19557.79 | 63604.16 | 63.60416 | 0.00976992 | 64.22557 | 0.009722503 | 0.9722503 | 0.976992
652 | 0.1958984 | 0.4505097 | 19587.79 | 63766.41 | 63.76641 | 0.00979492 | 64.391 | 0.009747261 | 0.9747261 | 0.979492
653 | 0.1963985 | 0.4518656 | 19617.79 | 63958.33 | 63.95833 | 0.009819925 | 64.5864 | 0.009772023 | 0.9772023 | 0.9819925
654 | 0.1963613 | 0.4489277 | 19647.79 | 63542.49 | 63.54249 | 0.009818065 | 64.16636 | 0.009770181 | 0.9770181 | 0.9818065
655 | 0.1968965 | 0.4516421 | 19677.79 | 63926.69 | 63.92669 | 0.009844825 | 64.55604 | 0.00979668 | 0.979668 | 0.9844825
656 | 0.1968965 | 0.4516315 | 19707.79 | 63925.19 | 63.92519 | 0.009844825 | 64.55453 | 0.00979668 | 0.979668 | 0.9844825
657 | 0.1973985 | 0.4507839 | 19737.79 | 63805.22 | 63.80522 | 0.009869925 | 64.43498 | 0.009821535 | 0.9821535 | 0.9869925
658 | 0.1973985 | 0.4482228 | 19767.79 | 63442.72 | 63.44272 | 0.009869925 | 64.06889 | 0.009821535 | 0.9821535 | 0.9869925
659 | 0.1978984 | 0.4510481 | 19797.79 | 63842.62 | 63.84262 | 0.00989492 | 64.47434 | 0.009846286 | 0.9846286 | 0.989492
660 | 0.1979668 | 0.4509286 | 19827.79 | 63825.7 | 63.8257 | 0.00989834 | 64.45747 | 0.009849672 | 0.9849672 | 0.989834
661 | 0.1987188 | 0.4534966 | 19857.79 | 64189.19 | 64.18919 | 0.00993594 | 64.82697 | 0.009886903 | 0.9886903 | 0.993594
662 | 0.1988984 | 0.4522633 | 19887.79 | 64014.62 | 64.01462 | 0.00994492 | 64.65124 | 0.009895795 | 0.9895795 | 0.994492
663 | 0.1988984 | 0.4504232 | 19917.79 | 63754.17 | 63.75417 | 0.00994492 | 64.3882 | 0.009895795 | 0.9895795 | 0.994492
664 | 0.1993984 | 0.453181 | 19947.79 | 64144.52 | 64.14452 | 0.00996992 | 64.78403 | 0.009920548 | 0.9920548 | 0.996992
665 | 0.1993984 | 0.4508057 | 19977.79 | 63808.31 | 63.80831 | 0.00996992 | 64.44447 | 0.009920548 | 0.9920548 | 0.996992
666 | 0.1998985 | 0.4522599 | 20007.79 | 64014.14 | 64.01414 | 0.009994925 | 64.65396 | 0.009945306 | 0.9945306 | 0.9994925
667 | 0.2003965 | 0.4529679 | 20037.79 | 64114.35 | 64.11435 | 0.010019825 | 64.75677 | 0.009969959 | 0.9969959 | 1.0019825
668 | 0.2003965 | 0.4518858 | 20067.79 | 63961.19 | 63.96119 | 0.010019825 | 64.60207 | 0.009969959 | 0.9969959 | 1.0019825
669 | 0.2008985 | 0.4545162 | 20097.79 | 64333.5 | 64.3335 | 0.010044925 | 64.97973 | 0.00999481 | 0.999481 | 1.0044925
670 | 0.2013965 | 0.4565915 | 20127.79 | 64627.25 | 64.62725 | 0.010069825 | 65.27803 | 0.01001946 | 1.001946 | 1.0069825
671 | 0.2018184 | 0.4557562 | 20157.79 | 64509.02 | 64.50902 | 0.01009092 | 65.15997 | 0.01004035 | 1.004035 | 1.009092
672 | 0.2018984 | 0.4560491 | 20187.79 | 64550.47 | 64.55047 | 0.01009492 | 65.20211 | 0.01004431 | 1.004431 | 1.009492
673 | 0.2023984 | 0.4564038 | 20217.79 | 64600.68 | 64.60068 | 0.01011992 | 65.25443 | 0.01006906 | 1.006906 | 1.011992
674 | 0.2023984 | 0.4555282 | 20247.79 | 64476.74 | 64.47674 | 0.01011992 | 65.12924 | 0.01006906 | 1.006906 | 1.011992
675 | 0.2025977 | 0.4543905 | 20277.79 | 64315.71 | 64.31571 | 0.010129885 | 64.96722 | 0.01007892 | 1.007892 | 1.0129885
676 | 0.2028984 | 0.4551088 | 20307.79 | 64417.38 | 64.41738 | 0.01014492 | 65.07089 | 0.01009381 | 1.009381 | 1.014492
677 | 0.2033985 | 0.4550923 | 20337.79 | 64415.05 | 64.41505 | 0.010169925 | 65.07014 | 0.01011856 | 1.011856 | 1.0169925
678 | 0.2033965 | 0.4541973 | 20367.79 | 64288.37 | 64.28837 | 0.010169825 | 64.94217 | 0.01011846 | 1.011846 | 1.0169825
679 | 0.2035762 | 0.4532817 | 20397.79 | 64158.77 | 64.15877 | 0.01017881 | 64.81183 | 0.01012735 | 1.012735 | 1.017881
680 | 0.2038984 | 0.4540424 | 20427.79 | 64266.44 | 64.26644 | 0.01019492 | 64.92163 | 0.0101433 | 1.01433 | 1.019492
681 | 0.2043985 | 0.4559082 | 20457.79 | 64530.53 | 64.53053 | 0.010219925 | 65.19003 | 0.01016805 | 1.016805 | 1.0219925
682 | 0.2048984 | 0.4565281 | 20487.79 | 64618.27 | 64.61827 | 0.01024492 | 65.28028 | 0.0101928 | 1.01928 | 1.024492
683 | 0.2048965 | 0.4534144 | 20517.79 | 64177.55 | 64.17755 | 0.010244825 | 64.83504 | 0.0101927 | 1.01927 | 1.0244825
684 | 0.2053984 | 0.4570028 | 20547.79 | 64685.46 | 64.68546 | 0.01026992 | 65.34978 | 0.01021754 | 1.021754 | 1.026992
685 | 0.2058984 | 0.4569682 | 20577.79 | 64680.57 | 64.68057 | 0.01029492 | 65.34645 | 0.01024229 | 1.024229 | 1.029492
686 | 0.2058984 | 0.4556856 | 20607.79 | 64499.02 | 64.49902 | 0.01029492 | 65.16304 | 0.01024229 | 1.024229 | 1.029492
687 | 0.2060332 | 0.4553182 | 20637.79 | 64447.02 | 64.44702 | 0.01030166 | 65.11093 | 0.01024896 | 1.024896 | 1.030166
688 | 0.2063984 | 0.4548955 | 20667.79 | 64387.19 | 64.38719 | 0.01031992 | 65.05166 | 0.01026703 | 1.026703 | 1.031992
689 | 0.2068985 | 0.4572502 | 20697.79 | 64720.48 | 64.72048 | 0.010344925 | 65.39001 | 0.01029178 | 1.029178 | 1.0344925
690 | 0.206916 | 0.4563718 | 20727.79 | 64596.15 | 64.59615 | 0.0103458 | 65.26445 | 0.01029265 | 1.029265 | 1.03458
691 | 0.2073965 | 0.4561956 | 20757.79 | 64571.21 | 64.57121 | 0.010369825 | 65.2408 | 0.01031643 | 1.031643 | 1.0369825
692 | 0.2078203 | 0.4566839 | 20787.79 | 64640.33 | 64.64033 | 0.010391015 | 65.312 | 0.0103374 | 1.03374 | 1.0391015
693 | 0.2082969 | 0.4586768 | 20817.79 | 64922.41 | 64.92241 | 0.010414845 | 65.59856 | 0.01036098 | 1.036098 | 1.0414845
694 | 0.2083984 | 0.4575019 | 20847.79 | 64756.11 | 64.75611 | 0.01041992 | 65.43086 | 0.01036601 | 1.036601 | 1.041992
695 | 0.2088965 | 0.4594787 | 20877.79 | 65035.91 | 65.03591 | 0.010444825 | 65.7152 | 0.01039065 | 1.039065 | 1.0444825
696 | 0.2088965 | 0.4593986 | 20907.79 | 65024.57 | 65.02457 | 0.010444825 | 65.70374 | 0.01039065 | 1.039065 | 1.0444825
697 | 0.2093984 | 0.4590059 | 20937.79 | 64968.99 | 64.96899 | 0.01046992 | 65.64921 | 0.01041549 | 1.041549 | 1.046992
698 | 0.2094277 | 0.4592943 | 20967.79 | 65009.81 | 65.00981 | 0.010471385 | 65.69055 | 0.01041694 | 1.041694 | 1.0471385
699 | 0.2098965 | 0.4597222 | 20997.79 | 65070.38 | 65.07038 | 0.010494825 | 65.75328 | 0.01044014 | 1.044014 | 1.0494825
700 | 0.2099258 | 0.4581424 | 21027.79 | 64846.77 | 64.84677 | 0.01049629 | 65.52742 | 0.01044159 | 1.044159 | 1.049629
701 | 0.2104004 | 0.4601797 | 21057.79 | 65135.13 | 65.13513 | 0.01052002 | 65.82035 | 0.01046507 | 1.046507 | 1.052002
702 | 0.2108984 | 0.4592276 | 21087.79 | 65000.37 | 65.00037 | 0.01054492 | 65.68579 | 0.01048971 | 1.048971 | 1.054492
703 | 0.2108984 | 0.4577617 | 21117.79 | 64792.88 | 64.79288 | 0.01054492 | 65.47612 | 0.01048971 | 1.048971 | 1.054492
704 | 0.2113985 | 0.4584317 | 21147.79 | 64887.71 | 64.88771 | 0.010569925 | 65.57357 | 0.01051445 | 1.051445 | 1.0569925
705 | 0.2114199 | 0.4596308 | 21177.79 | 65057.44 | 65.05744 | 0.010570995 | 65.74516 | 0.01051551 | 1.051551 | 1.0570995
706 | 0.2118965 | 0.4598124 | 21207.79 | 65083.14 | 65.08314 | 0.010594825 | 65.77269 | 0.01053909 | 1.053909 | 1.0594825
707 | 0.2119082 | 0.4583486 | 21237.79 | 64875.95 | 64.87595 | 0.01059541 | 65.56334 | 0.01053967 | 1.053967 | 1.059541
708 | 0.2124004 | 0.4603114 | 21267.79 | 65153.77 | 65.15377 | 0.01062002 | 65.84571 | 0.01056402 | 1.056402 | 1.062002
709 | 0.2128965 | 0.4608728 | 21297.79 | 65233.23 | 65.23323 | 0.010644825 | 65.92763 | 0.01058857 | 1.058857 | 1.0644825
710 | 0.2129141 | 0.4601773 | 21327.79 | 65134.79 | 65.13479 | 0.010645705 | 65.8282 | 0.01058944 | 1.058944 | 1.0645705
711 | 0.2133984 | 0.4605511 | 21357.79 | 65187.7 | 65.1877 | 0.01066992 | 65.88325 | 0.0106134 | 1.06134 | 1.066992
712 | 0.2138985 | 0.460896 | 21387.79 | 65236.52 | 65.23652 | 0.010694925 | 65.93422 | 0.01063814 | 1.063814 | 1.0694925
713 | 0.2138965 | 0.4606173 | 21417.79 | 65197.07 | 65.19707 | 0.010694825 | 65.89434 | 0.01063804 | 1.063804 | 1.0694825
714 | 0.2143984 | 0.4606252 | 21447.79 | 65198.19 | 65.19819 | 0.01071992 | 65.89711 | 0.01066287 | 1.066287 | 1.071992
715 | 0.2148399 | 0.4619355 | 21477.79 | 65383.65 | 65.38365 | 0.010741995 | 66.086 | 0.01068471 | 1.068471 | 1.0741995
716 | 0.2148965 | 0.4616829 | 21507.79 | 65347.9 | 65.3479 | 0.010744825 | 66.05005 | 0.01068751 | 1.068751 | 1.0744825
717 | 0.2153965 | 0.4631861 | 21537.79 | 65560.67 | 65.56067 | 0.010769825 | 66.26674 | 0.01071224 | 1.071224 | 1.0769825
718 | 0.2156582 | 0.4628466 | 21567.79 | 65512.61 | 65.51261 | 0.01078291 | 66.21903 | 0.01072519 | 1.072519 | 1.078291
719 | 0.2158985 | 0.4629413 | 21597.79 | 65526.02 | 65.52602 | 0.010794925 | 66.23336 | 0.01073708 | 1.073708 | 1.0794925
720 | 0.2159395 | 0.4617002 | 21627.79 | 65350.35 | 65.35035 | 0.010796975 | 66.05593 | 0.0107391 | 1.07391 | 1.0796975
721 | 0.2163984 | 0.4615404 | 21657.79 | 65327.73 | 65.32773 | 0.01081992 | 66.03457 | 0.0107618 | 1.07618 | 1.081992
722 | 0.2168984 | 0.4628091 | 21687.79 | 65507.3 | 65.5073 | 0.01084492 | 66.21773 | 0.01078654 | 1.078654 | 1.084492
723 | 0.2169024 | 0.4622914 | 21717.79 | 65434.03 | 65.43403 | 0.01084512 | 66.14367 | 0.01078673 | 1.078673 | 1.084512
724 | 0.2173945 | 0.4624038 | 21747.79 | 65449.94 | 65.44994 | 0.010869725 | 66.16136 | 0.01081107 | 1.081107 | 1.0869725
725 | 0.2178965 | 0.4640033 | 21777.79 | 65676.33 | 65.67633 | 0.010894825 | 66.39187 | 0.0108359 | 1.08359 | 1.0894825
726 | 0.2178984 | 0.4626103 | 21807.79 | 65479.16 | 65.47916 | 0.01089492 | 66.19256 | 0.010836 | 1.0836 | 1.089492
727 | 0.2187324 | 0.4669194 | 21837.79 | 66089.09 | 66.08909 | 0.01093662 | 66.81188 | 0.01087725 | 1.087725 | 1.093662
728 | 0.2188867 | 0.4656625 | 21867.79 | 65911.18 | 65.91118 | 0.010944335 | 66.63254 | 0.01088488 | 1.088488 | 1.0944335
729 | 0.2188984 | 0.4630544 | 21897.79 | 65542.02 | 65.54202 | 0.01094492 | 66.25938 | 0.01088546 | 1.088546 | 1.094492
730 | 0.2193985 | 0.4650433 | 21927.79 | 65823.54 | 65.82354 | 0.010969925 | 66.54562 | 0.01091019 | 1.091019 | 1.0969925
731 | 0.2193965 | 0.4647299 | 21957.79 | 65779.18 | 65.77918 | 0.010969825 | 66.50077 | 0.01091009 | 1.091009 | 1.0969825
732 | 0.2198984 | 0.4641221 | 21987.79 | 65693.15 | 65.69315 | 0.01099492 | 66.41544 | 0.01093492 | 1.093492 | 1.099492
733 | 0.2198984 | 0.4623344 | 22017.79 | 65440.11 | 65.44011 | 0.01099492 | 66.15962 | 0.01093492 | 1.093492 | 1.099492
734 | 0.2203984 | 0.4655544 | 22047.79 | 65895.88 | 65.89588 | 0.01101992 | 66.62205 | 0.01095964 | 1.095964 | 1.101992
735 | 0.2208984 | 0.4679283 | 22077.79 | 66231.89 | 66.23189 | 0.01104492 | 66.96342 | 0.01098437 | 1.098437 | 1.104492
736 | 0.2210977 | 0.4666059 | 22107.79 | 66044.71 | 66.04471 | 0.011054885 | 66.77483 | 0.01099423 | 1.099423 | 1.1054885
737 | 0.2213984 | 0.4648286 | 22137.79 | 65793.15 | 65.79315 | 0.01106992 | 66.52147 | 0.0110091 | 1.10091 | 1.106992
738 | 0.2213984 | 0.4632242 | 22167.79 | 65566.06 | 65.56606 | 0.01106992 | 66.29187 | 0.0110091 | 1.10091 | 1.106992
739 | 0.2218985 | 0.4668075 | 22197.79 | 66073.25 | 66.07325 | 0.011094925 | 66.80633 | 0.01103383 | 1.103383 | 1.1094925
740 | 0.2218985 | 0.4648949 | 22227.79 | 65802.53 | 65.80253 | 0.011094925 | 66.53261 | 0.01103383 | 1.103383 | 1.1094925
741 | 0.2224063 | 0.4665625 | 22257.79 | 66038.57 | 66.03857 | 0.011120315 | 66.77294 | 0.01105894 | 1.105894 | 1.1120315
742 | 0.2228985 | 0.4663096 | 22287.79 | 66002.77 | 66.00277 | 0.011144925 | 66.73837 | 0.01108328 | 1.108328 | 1.1144925
743 | 0.2228965 | 0.4660713 | 22317.79 | 65969.04 | 65.96904 | 0.011144825 | 66.70426 | 0.01108318 | 1.108318 | 1.1144825
744 | 0.2233984 | 0.4657436 | 22347.79 | 65922.66 | 65.92266 | 0.01116992 | 66.65901 | 0.011108 | 1.1108 | 1.116992
745 | 0.2238985 | 0.4668507 | 22377.79 | 66079.36 | 66.07936 | 0.011194925 | 66.81912 | 0.01113273 | 1.113273 | 1.1194925
746 | 0.2238965 | 0.4673094 | 22407.79 | 66144.29 | 66.14429 | 0.011194825 | 66.88476 | 0.01113263 | 1.113263 | 1.1194825
747 | 0.2243418 | 0.4661266 | 22437.79 | 65976.87 | 65.97687 | 0.01121709 | 66.71694 | 0.01115464 | 1.115464 | 1.121709
748 | 0.2248809 | 0.4685748 | 22467.79 | 66323.4 | 66.3234 | 0.011244045 | 67.06914 | 0.0111813 | 1.11813 | 1.1244045
749 | 0.2248984 | 0.4659275 | 22497.79 | 65948.69 | 65.94869 | 0.01124492 | 66.69028 | 0.01118217 | 1.118217 | 1.124492
750 | 0.2253985 | 0.467929 | 22527.79 | 66231.99 | 66.23199 | 0.011269925 | 66.97842 | 0.01120689 | 1.120689 | 1.1269925
751 | 0.2256973 | 0.4692024 | 22557.79 | 66412.23 | 66.41223 | 0.011284865 | 67.16168 | 0.01122167 | 1.122167 | 1.1284865
752 | 0.2254082 | 0.4664982 | 22587.79 | 66029.47 | 66.02947 | 0.01127041 | 66.77365 | 0.01120737 | 1.120737 | 1.127041
753 | 0.2258984 | 0.4687771 | 22617.79 | 66352.03 | 66.35203 | 0.01129492 | 67.10147 | 0.01123161 | 1.123161 | 1.129492
754 | 0.2263985 | 0.4673606 | 22647.79 | 66151.54 | 66.15154 | 0.011319925 | 66.90037 | 0.01125633 | 1.125633 | 1.1319925
755 | 0.2264531 | 0.4676496 | 22677.79 | 66192.44 | 66.19244 | 0.011322655 | 66.94192 | 0.01125903 | 1.125903 | 1.1322655
756 | 0.2268965 | 0.4667308 | 22707.79 | 66062.39 | 66.06239 | 0.011344825 | 66.81186 | 0.01128096 | 1.128096 | 1.1344825
757 | 0.2273945 | 0.4685321 | 22737.79 | 66317.35 | 66.31735 | 0.011369725 | 67.07136 | 0.01130558 | 1.130558 | 1.1369725
758 | 0.2273965 | 0.4680794 | 22767.79 | 66253.28 | 66.25328 | 0.011369825 | 67.00656 | 0.01130567 | 1.130567 | 1.1369825
759 | 0.2278965 | 0.4686812 | 22797.79 | 66338.46 | 66.33846 | 0.011394825 | 67.09437 | 0.01133039 | 1.133039 | 1.1394825
760 | 0.2280606 | 0.4685708 | 22827.79 | 66322.83 | 66.32283 | 0.01140303 | 67.07911 | 0.01133851 | 1.133851 | 1.140303
761 | 0.2283965 | 0.4701143 | 22857.79 | 66541.3 | 66.5413 | 0.011419825 | 67.30119 | 0.01135511 | 1.135511 | 1.1419825
762 | 0.228875 | 0.468516 | 22887.79 | 66315.07 | 66.31507 | 0.01144375 | 67.07397 | 0.01137877 | 1.137877 | 1.144375
763 | 0.2290977 | 0.4703357 | 22917.79 | 66572.64 | 66.57264 | 0.011454885 | 67.33522 | 0.01138977 | 1.138977 | 1.1454885
764 | 0.2293984 | 0.4696302 | 22947.79 | 66472.78 | 66.47278 | 0.01146992 | 67.23522 | 0.01140464 | 1.140464 | 1.146992
765 | 0.2294258 | 0.4685052 | 22977.79 | 66313.55 | 66.31355 | 0.01147129 | 67.07425 | 0.01140599 | 1.140599 | 1.147129
766 | 0.2294258 | 0.4670382 | 23007.79 | 66105.9 | 66.1059 | 0.01147129 | 66.86422 | 0.01140599 | 1.140599 | 1.147129
767 | 0.2303984 | 0.4695325 | 23037.79 | 66458.95 | 66.45895 | 0.01151992 | 67.22455 | 0.01145407 | 1.145407 | 1.151992
768 | 0.2303984 | 0.4696202 | 23067.79 | 66471.37 | 66.47137 | 0.01151992 | 67.23711 | 0.01145407 | 1.145407 | 1.151992
769 | 0.2308985 | 0.4701203 | 23097.79 | 66542.15 | 66.54215 | 0.011544925 | 67.31038 | 0.01147879 | 1.147879 | 1.1544925
770 | 0.2313984 | 0.4711867 | 23127.79 | 66693.09 | 66.69309 | 0.01156992 | 67.46473 | 0.0115035 | 1.15035 | 1.156992
771 | 0.2318867 | 0.4728174 | 23157.79 | 66923.91 | 66.92391 | 0.011594335 | 67.69984 | 0.01152764 | 1.152764 | 1.1594335
772 | 0.2315235 | 0.4697711 | 23187.79 | 66492.72 | 66.49272 | 0.011576175 | 67.26246 | 0.01150968 | 1.150968 | 1.1576175
773 | 0.2318965 | 0.4702509 | 23217.79 | 66560.64 | 66.56064 | 0.011594825 | 67.3324 | 0.01152812 | 1.152812 | 1.1594825
774 | 0.2323985 | 0.4711603 | 23247.79 | 66689.36 | 66.68936 | 0.011619925 | 67.46428 | 0.01155293 | 1.155293 | 1.1619925
775 | 0.2328984 | 0.4728437 | 23277.79 | 66927.63 | 66.92763 | 0.01164492 | 67.707 | 0.01157764 | 1.157764 | 1.164492
776 | 0.2328984 | 0.4709359 | 23307.79 | 66657.59 | 66.65759 | 0.01164492 | 67.43382 | 0.01157764 | 1.157764 | 1.164492
777 | 0.2333281 | 0.4711077 | 23337.79 | 66681.91 | 66.68191 | 0.011666405 | 67.45985 | 0.01159888 | 1.159888 | 1.1666405
778 | 0.2336777 | 0.4726499 | 23367.79 | 66900.2 | 66.9002 | 0.011683885 | 67.68185 | 0.01161616 | 1.161616 | 1.1683885
779 | 0.2338965 | 0.4729131 | 23397.79 | 66937.45 | 66.93745 | 0.011694825 | 67.72027 | 0.01162697 | 1.162697 | 1.1694825
780 | 0.234375 | 0.4720893 | 23427.79 | 66820.85 | 66.82085 | 0.01171875 | 67.60391 | 0.01165062 | 1.165062 | 1.171875
781 | 0.2343965 | 0.4732162 | 23457.79 | 66980.35 | 66.98035 | 0.011719825 | 67.76535 | 0.01165168 | 1.165168 | 1.1719825
782 | 0.2348984 | 0.4730135 | 23487.79 | 66951.66 | 66.95166 | 0.01174492 | 67.73801 | 0.01167648 | 1.167648 | 1.174492
783 | 0.2348965 | 0.4716292 | 23517.79 | 66755.73 | 66.75573 | 0.011744825 | 67.53976 | 0.01167639 | 1.167639 | 1.1744825
784 | 0.2353984 | 0.4730552 | 23547.79 | 66957.57 | 66.95757 | 0.01176992 | 67.74565 | 0.01170119 | 1.170119 | 1.176992
785 | 0.2358965 | 0.473583 | 23577.79 | 67032.27 | 67.03227 | 0.011794825 | 67.82291 | 0.01172581 | 1.172581 | 1.1794825
786 | 0.2358985 | 0.4720502 | 23607.79 | 66815.31 | 66.81531 | 0.011794925 | 67.6034 | 0.01172591 | 1.172591 | 1.1794925
787 | 0.236375 | 0.4729918 | 23637.79 | 66948.59 | 66.94859 | 0.01181875 | 67.73984 | 0.01174945 | 1.174945 | 1.181875
788 | 0.236418 | 0.47353 | 23667.79 | 67024.77 | 67.02477 | 0.0118209 | 67.81706 | 0.01175158 | 1.175158 | 1.18209
789 | 0.2368985 | 0.4733898 | 23697.79 | 67004.93 | 67.00493 | 0.011844925 | 67.79859 | 0.01177532 | 1.177532 | 1.1844925
790 | 0.2373984 | 0.4743325 | 23727.79 | 67138.36 | 67.13836 | 0.01186992 | 67.93529 | 0.01180003 | 1.180003 | 1.186992
791 | 0.2373965 | 0.4736589 | 23757.79 | 67043.01 | 67.04301 | 0.011869825 | 67.8388 | 0.01179993 | 1.179993 | 1.1869825
792 | 0.2377188 | 0.4730655 | 23787.79 | 66959.02 | 66.95902 | 0.01188594 | 67.75489 | 0.01181586 | 1.181586 | 1.188594
793 | 0.2383867 | 0.4751507 | 23817.79 | 67254.17 | 67.25417 | 0.011919335 | 68.05579 | 0.01184886 | 1.184886 | 1.1919335
794 | 0.2385 | 0.4760545 | 23847.79 | 67382.09 | 67.38209 | 0.011925 | 68.18563 | 0.01185446 | 1.185446 | 1.1925
795 | 0.2383984 | 0.4732969 | 23877.79 | 66991.78 | 66.99178 | 0.01191992 | 67.79031 | 0.01184944 | 1.184944 | 1.191992
796 | 0.2388985 | 0.4731351 | 23907.79 | 66968.87 | 66.96887 | 0.011944925 | 67.76881 | 0.01187415 | 1.187415 | 1.1944925
797 | 0.2393984 | 0.4744649 | 23937.79 | 67157.1 | 67.1571 | 0.01196992 | 67.96096 | 0.01189885 | 1.189885 | 1.196992
798 | 0.2394707 | 0.4748803 | 23967.79 | 67215.9 | 67.2159 | 0.011973535 | 68.02071 | 0.01190242 | 1.190242 | 1.1973535
799 | 0.2398984 | 0.4756489 | 23997.79 | 67324.69 | 67.32469 | 0.01199492 | 68.13224 | 0.01192355 | 1.192355 | 1.199492
800 | 0.2403965 | 0.4766048 | 24027.79 | 67459.99 | 67.45999 | 0.012019825 | 68.27084 | 0.01194816 | 1.194816 | 1.2019825
801 | 0.2403965 | 0.4750906 | 24057.79 | 67245.66 | 67.24566 | 0.012019825 | 68.05394 | 0.01194816 | 1.194816 | 1.2019825
802 | 0.2408984 | 0.4758326 | 24087.79 | 67350.69 | 67.35069 | 0.01204492 | 68.16192 | 0.01197296 | 1.197296 | 1.204492
803 | 0.2408965 | 0.4747211 | 24117.79 | 67193.36 | 67.19336 | 0.012044825 | 68.00269 | 0.01197286 | 1.197286 | 1.2044825
804 | 0.2413985 | 0.4744846 | 24147.79 | 67159.89 | 67.15989 | 0.012069925 | 67.9705 | 0.01199766 | 1.199766 | 1.2069925
805 | 0.2418965 | 0.4770919 | 24177.79 | 67528.93 | 67.52893 | 0.012094825 | 68.34568 | 0.01202227 | 1.202227 | 1.2094825
806 | 0.2418965 | 0.476098 | 24207.79 | 67388.25 | 67.38825 | 0.012094825 | 68.2033 | 0.01202227 | 1.202227 | 1.2094825
807 | 0.2418984 | 0.4719454 | 24237.79 | 66800.48 | 66.80048 | 0.01209492 | 67.60843 | 0.01202236 | 1.202236 | 1.209492
808 | 0.2423965 | 0.4756889 | 24267.79 | 67330.35 | 67.33035 | 0.012119825 | 68.14638 | 0.01204697 | 1.204697 | 1.2119825
809 | 0.2428555 | 0.4753926 | 24297.79 | 67288.41 | 67.28841 | 0.012142775 | 68.10548 | 0.01206964 | 1.206964 | 1.2142775
810 | 0.2433945 | 0.4764712 | 24327.79 | 67441.08 | 67.44108 | 0.012169725 | 68.26182 | 0.01209627 | 1.209627 | 1.2169725
811 | 0.2433965 | 0.477835 | 24357.79 | 67634.11 | 67.63411 | 0.012169825 | 68.45721 | 0.01209637 | 1.209637 | 1.2169825
812 | 0.2440762 | 0.4796873 | 24387.79 | 67896.29 | 67.89629 | 0.01220381 | 68.72489 | 0.01212994 | 1.212994 | 1.220381
813 | 0.2438965 | 0.475507 | 24417.79 | 67304.6 | 67.3046 | 0.012194825 | 68.12537 | 0.01212107 | 1.212107 | 1.2194825
814 | 0.2443985 | 0.4771012 | 24447.79 | 67530.25 | 67.53025 | 0.012219925 | 68.35546 | 0.01214586 | 1.214586 | 1.2219925
815 | 0.2445 | 0.4764741 | 24477.79 | 67441.49 | 67.44149 | 0.012225 | 68.26596 | 0.01215088 | 1.215088 | 1.2225
816 | 0.2448965 | 0.4759399 | 24507.79 | 67365.87 | 67.36587 | 0.012244825 | 68.19076 | 0.01217046 | 1.217046 | 1.2244825
817 | 0.2453984 | 0.478411 | 24537.79 | 67715.64 | 67.71564 | 0.01226992 | 68.54651 | 0.01219525 | 1.219525 | 1.226992
818 | 0.2453984 | 0.4764755 | 24567.79 | 67441.68 | 67.44168 | 0.01226992 | 68.26919 | 0.01219525 | 1.219525 | 1.226992
819 | 0.2458985 | 0.4792596 | 24597.79 | 67835.75 | 67.83575 | 0.012294925 | 68.66979 | 0.01221996 | 1.221996 | 1.2294925
820 | 0.2463984 | 0.4793981 | 24627.79 | 67855.36 | 67.85536 | 0.01231992 | 68.69133 | 0.01224465 | 1.224465 | 1.231992
821 | 0.2463965 | 0.4775689 | 24657.79 | 67596.45 | 67.59645 | 0.012319825 | 68.42922 | 0.01224455 | 1.224455 | 1.2319825
822 | 0.2468984 | 0.4791231 | 24687.79 | 67816.43 | 67.81643 | 0.01234492 | 68.65362 | 0.01226934 | 1.226934 | 1.234492
823 | 0.2468965 | 0.4787399 | 24717.79 | 67762.19 | 67.76219 | 0.012344825 | 68.59871 | 0.01226925 | 1.226925 | 1.2344825
824 | 0.2473985 | 0.4786829 | 24747.79 | 67754.13 | 67.75413 | 0.012369925 | 68.59224 | 0.01229404 | 1.229404 | 1.2369925
825 | 0.2475606 | 0.4781905 | 24777.79 | 67684.43 | 67.68443 | 0.01237803 | 68.52223 | 0.01230205 | 1.230205 | 1.237803
826 | 0.2478985 | 0.477014 | 24807.79 | 67517.91 | 67.51791 | 0.012394925 | 68.35478 | 0.01231874 | 1.231874 | 1.2394925
827 | 0.2483985 | 0.4791867 | 24837.79 | 67825.44 | 67.82544 | 0.012419925 | 68.66782 | 0.01234343 | 1.234343 | 1.2419925
828 | 0.2487188 | 0.4799727 | 24867.79 | 67936.69 | 67.93669 | 0.01243594 | 68.78154 | 0.01235925 | 1.235925 | 1.243594
829 | 0.2488985 | 0.4788543 | 24897.79 | 67778.39 | 67.77839 | 0.012444925 | 68.62188 | 0.01236812 | 1.236812 | 1.2444925
830 | 0.2493985 | 0.4804367 | 24927.79 | 68002.36 | 68.00236 | 0.012469925 | 68.85035 | 0.01239282 | 1.239282 | 1.2469925
831 | 0.2493965 | 0.4790685 | 24957.79 | 67808.7 | 67.8087 | 0.012469825 | 68.65427 | 0.01239272 | 1.239272 | 1.2469825
832 | 0.2498984 | 0.4814766 | 24987.79 | 68149.55 | 68.14955 | 0.01249492 | 69.00108 | 0.0124175 | 1.24175 | 1.249492
833 | 0.2499395 | 0.479858 | 25017.79 | 67920.45 | 67.92045 | 0.012496975 | 68.76925 | 0.01241953 | 1.241953 | 1.2496975
834 | 0.2503965 | 0.4797971 | 25047.79 | 67911.83 | 67.91183 | 0.012519825 | 68.76208 | 0.0124421 | 1.24421 | 1.2519825
835 | 0.2504024 | 0.4784943 | 25077.79 | 67727.43 | 67.72743 | 0.01252012 | 68.57539 | 0.01244239 | 1.244239 | 1.252012
836 | 0.2508965 | 0.4797513 | 25107.79 | 67905.35 | 67.90535 | 0.012544825 | 68.75721 | 0.01246679 | 1.246679 | 1.2544825
837 | 0.2513984 | 0.4805493 | 25137.79 | 68018.3 | 68.0183 | 0.01256992 | 68.87329 | 0.01249157 | 1.249157 | 1.256992
838 | 0.2514258 | 0.4803572 | 25167.79 | 67991.11 | 67.99111 | 0.01257129 | 68.84585 | 0.01249293 | 1.249293 | 1.257129
839 | 0.2518984 | 0.4815775 | 25197.79 | 68163.84 | 68.16384 | 0.01259492 | 69.02235 | 0.01251626 | 1.251626 | 1.259492
840 | 0.2523985 | 0.4818246 | 25227.79 | 68198.81 | 68.19881 | 0.012619925 | 69.05947 | 0.01254096 | 1.254096 | 1.2619925
841 | 0.2523965 | 0.4814767 | 25257.79 | 68149.57 | 68.14957 | 0.012619825 | 69.0096 | 0.01254086 | 1.254086 | 1.2619825
842 | 0.2528985 | 0.481202 | 25287.79 | 68110.69 | 68.11069 | 0.012644925 | 68.97194 | 0.01256565 | 1.256565 | 1.2644925
843 | 0.2528965 | 0.4801405 | 25317.79 | 67960.44 | 67.96044 | 0.012644825 | 68.81979 | 0.01256555 | 1.256555 | 1.2644825
844 | 0.2533203 | 0.479752 | 25347.79 | 67905.45 | 67.90545 | 0.012666015 | 68.76554 | 0.01258647 | 1.258647 | 1.2666015
845 | 0.2538984 | 0.4819202 | 25377.79 | 68212.34 | 68.21234 | 0.01269492 | 69.07829 | 0.01261502 | 1.261502 | 1.269492
846 | 0.2538965 | 0.4806942 | 25407.79 | 68038.81 | 68.03881 | 0.012694825 | 68.90255 | 0.01261492 | 1.261492 | 1.2694825
847 | 0.2543984 | 0.4810428 | 25437.79 | 68088.15 | 68.08815 | 0.01271992 | 68.95423 | 0.0126397 | 1.26397 | 1.271992
848 | 0.2543965 | 0.4816186 | 25467.79 | 68169.65 | 68.16965 | 0.012719825 | 69.03676 | 0.01263961 | 1.263961 | 1.2719825
849 | 0.2548985 | 0.4814575 | 25497.79 | 68146.85 | 68.14685 | 0.012744925 | 69.01538 | 0.01266439 | 1.266439 | 1.2744925
850 | 0.2553985 | 0.4821176 | 25527.79 | 68240.28 | 68.24028 | 0.012769925 | 69.11171 | 0.01268908 | 1.268908 | 1.2769925
851 | 0.2553965 | 0.4823156 | 25557.79 | 68268.31 | 68.26831 | 0.012769825 | 69.14008 | 0.01268898 | 1.268898 | 1.2769825
852 | 0.2558984 | 0.4821664 | 25587.79 | 68247.19 | 68.24719 | 0.01279492 | 69.12041 | 0.01271376 | 1.271376 | 1.279492
853 | 0.2558965 | 0.4829184 | 25617.79 | 68353.63 | 68.35363 | 0.012794825 | 69.2282 | 0.01271366 | 1.271366 | 1.2794825
854 | 0.2563984 | 0.4831835 | 25647.79 | 68391.15 | 68.39115 | 0.01281992 | 69.26792 | 0.01273844 | 1.273844 | 1.281992
855 | 0.2568574 | 0.4834092 | 25677.79 | 68423.1 | 68.4231 | 0.01284287 | 69.30185 | 0.0127611 | 1.27611 | 1.284287
856 | 0.2568965 | 0.4835862 | 25707.79 | 68448.15 | 68.44815 | 0.012844825 | 69.32736 | 0.01276303 | 1.276303 | 1.2844825
857 | 0.2573985 | 0.4839945 | 25737.79 | 68505.94 | 68.50594 | 0.012869925 | 69.38761 | 0.01278781 | 1.278781 | 1.2869925
858 | 0.2573965 | 0.4824626 | 25767.79 | 68289.12 | 68.28912 | 0.012869825 | 69.16798 | 0.01278771 | 1.278771 | 1.2869825
859 | 0.2578965 | 0.4841448 | 25797.79 | 68527.22 | 68.52722 | 0.012894825 | 69.41087 | 0.01281239 | 1.281239 | 1.2894825
860 | 0.2583262 | 0.4837378 | 25827.79 | 68469.61 | 68.46961 | 0.01291631 | 69.35399 | 0.01283361 | 1.283361 | 1.291631
861 | 0.2583965 | 0.482769 | 25857.79 | 68332.48 | 68.33248 | 0.012919825 | 69.21533 | 0.01283708 | 1.283708 | 1.2919825
862 | 0.2588984 | 0.4840745 | 25887.79 | 68517.27 | 68.51727 | 0.01294492 | 69.40422 | 0.01286185 | 1.286185 | 1.294492
863 | 0.2593985 | 0.4861395 | 25917.79 | 68809.55 | 68.80955 | 0.012969925 | 69.70201 | 0.01288654 | 1.288654 | 1.2969925
864 | 0.2593965 | 0.4862569 | 25947.79 | 68826.17 | 68.82617 | 0.012969825 | 69.71883 | 0.01288644 | 1.288644 | 1.2969825
865 | 0.2593985 | 0.4830269 | 25977.79 | 68368.99 | 68.36899 | 0.012969925 | 69.25573 | 0.01288654 | 1.288654 | 1.2969925
866 | 0.2598965 | 0.4833074 | 26007.79 | 68408.69 | 68.40869 | 0.012994825 | 69.29765 | 0.01291112 | 1.291112 | 1.2994825
867 | 0.2603984 | 0.4851743 | 26037.79 | 68672.94 | 68.67294 | 0.01301992 | 69.56705 | 0.01293589 | 1.293589 | 1.301992
868 | 0.2604375 | 0.4853992 | 26067.79 | 68704.77 | 68.70477 | 0.013021875 | 69.59943 | 0.01293782 | 1.293782 | 1.3021875
869 | 0.2608984 | 0.4847771 | 26097.79 | 68616.72 | 68.61672 | 0.01304492 | 69.51182 | 0.01296057 | 1.296057 | 1.304492
870 | 0.2613985 | 0.4853618 | 26127.79 | 68699.48 | 68.69948 | 0.013069925 | 69.59737 | 0.01298525 | 1.298525 | 1.3069925
871 | 0.2613965 | 0.4846112 | 26157.79 | 68593.23 | 68.59323 | 0.013069825 | 69.48974 | 0.01298515 | 1.298515 | 1.3069825
872 | 0.2618985 | 0.4862562 | 26187.79 | 68826.07 | 68.82607 | 0.013094925 | 69.72734 | 0.01300993 | 1.300993 | 1.3094925
873 | 0.2620762 | 0.4857604 | 26217.79 | 68755.9 | 68.7559 | 0.01310381 | 69.65686 | 0.0130187 | 1.30187 | 1.310381
874 | 0.2620566 | 0.4838102 | 26247.79 | 68479.86 | 68.47986 | 0.01310283 | 69.37714 | 0.01301773 | 1.301773 | 1.310283
875 | 0.2625977 | 0.4855157 | 26277.79 | 68721.26 | 68.72126 | 0.013129885 | 69.62356 | 0.01304444 | 1.304444 | 1.3129885
876 | 0.2628984 | 0.4857294 | 26307.79 | 68751.51 | 68.75151 | 0.01314492 | 69.65524 | 0.01305928 | 1.305928 | 1.314492
877 | 0.2633984 | 0.4863274 | 26337.79 | 68836.15 | 68.83615 | 0.01316992 | 69.74272 | 0.01308395 | 1.308395 | 1.316992
878 | 0.2638985 | 0.4875583 | 26367.79 | 69010.38 | 69.01038 | 0.013194925 | 69.92096 | 0.01310863 | 1.310863 | 1.3194925
879 | 0.2638418 | 0.4847462 | 26397.79 | 68612.34 | 68.61234 | 0.01319209 | 69.51748 | 0.01310583 | 1.310583 | 1.319209
880 | 0.2643965 | 0.4877866 | 26427.79 | 69042.69 | 69.04269 | 0.013219825 | 69.95542 | 0.01313321 | 1.313321 | 1.3219825
881 | 0.2643985 | 0.4860267 | 26457.79 | 68793.59 | 68.79359 | 0.013219925 | 69.70303 | 0.0131333 | 1.31333 | 1.3219925
882 | 0.2648984 | 0.48704 | 26487.79 | 68937.01 | 68.93701 | 0.01324492 | 69.85008 | 0.01315797 | 1.315797 | 1.324492
883 | 0.2648984 | 0.4848264 | 26517.79 | 68623.69 | 68.62369 | 0.01324492 | 69.53261 | 0.01315797 | 1.315797 | 1.324492
884 | 0.2653984 | 0.4866638 | 26547.79 | 68883.77 | 68.88377 | 0.01326992 | 69.79785 | 0.01318265 | 1.318265 | 1.326992
885 | 0.2653965 | 0.4850747 | 26577.79 | 68658.84 | 68.65884 | 0.013269825 | 69.56993 | 0.01318255 | 1.318255 | 1.3269825
886 | 0.266 | 0.4881029 | 26607.79 | 69087.46 | 69.08746 | 0.0133 | 70.00632 | 0.01321233 | 1.321233 | 1.33
887 | 0.2663985 | 0.4869881 | 26637.79 | 68929.67 | 68.92967 | 0.013319925 | 69.84781 | 0.01323199 | 1.323199 | 1.3319925
888 | 0.266416 | 0.4868737 | 26667.79 | 68913.47 | 68.91347 | 0.0133208 | 69.83146 | 0.01323286 | 1.323286 | 1.33208
889 | 0.2668985 | 0.4872365 | 26697.79 | 68964.83 | 68.96483 | 0.013344925 | 69.88516 | 0.01325667 | 1.325667 | 1.3344925
890 | 0.2672598 | 0.4872426 | 26727.79 | 68965.69 | 68.96569 | 0.01336299 | 69.88728 | 0.01327449 | 1.327449 | 1.336299
891 | 0.2673965 | 0.4873982 | 26757.79 | 68987.71 | 68.98771 | 0.013369825 | 69.91007 | 0.01328124 | 1.328124 | 1.3369825
892 | 0.2678398 | 0.4871581 | 26787.79 | 68953.73 | 68.95373 | 0.01339199 | 69.87716 | 0.01330311 | 1.330311 | 1.339199
893 | 0.2678984 | 0.4851464 | 26817.79 | 68668.99 | 68.66899 | 0.01339492 | 69.5888 | 0.013306 | 1.3306 | 1.339492
894 | 0.2683965 | 0.4872103 | 26847.79 | 68961.12 | 68.96112 | 0.013419825 | 69.88656 | 0.01333058 | 1.333058 | 1.3419825
895 | 0.2688985 | 0.48848 | 26877.79 | 69140.84 | 69.14084 | 0.013444925 | 70.07043 | 0.01335534 | 1.335534 | 1.3444925
896 | 0.2688985 | 0.4876429 | 26907.79 | 69022.35 | 69.02235 | 0.013444925 | 69.95035 | 0.01335534 | 1.335534 | 1.3444925
897 | 0.2693985 | 0.4877954 | 26937.79 | 69043.93 | 69.04393 | 0.013469925 | 69.97395 | 0.01338001 | 1.338001 | 1.3469925
898 | 0.2693965 | 0.4870934 | 26967.79 | 68944.57 | 68.94457 | 0.013469825 | 69.87324 | 0.01337991 | 1.337991 | 1.3469825
899 | 0.2698965 | 0.4884158 | 26997.79 | 69131.75 | 69.13175 | 0.013494825 | 70.06467 | 0.01340458 | 1.340458 | 1.3494825
900 | 0.2702969 | 0.4886003 | 27027.79 | 69157.86 | 69.15786 | 0.013514845 | 70.09252 | 0.01342433 | 1.342433 | 1.3514845
901 | 0.2703965 | 0.4880448 | 27057.79 | 69079.24 | 69.07924 | 0.013519825 | 70.01317 | 0.01342925 | 1.342925 | 1.3519825
902 | 0.2708985 | 0.4900742 | 27087.79 | 69366.48 | 69.36648 | 0.013544925 | 70.30605 | 0.01345401 | 1.345401 | 1.3544925
903 | 0.2709395 | 0.4894096 | 27117.79 | 69272.41 | 69.27241 | 0.013546975 | 70.21084 | 0.01345604 | 1.345604 | 1.3546975
904 | 0.2713985 | 0.4876415 | 27147.79 | 69022.15 | 69.02215 | 0.013569925 | 69.95878 | 0.01347868 | 1.347868 | 1.3569925
905 | 0.2718984 | 0.4901308 | 27177.79 | 69374.49 | 69.37449 | 0.01359492 | 70.31763 | 0.01350334 | 1.350334 | 1.359492
906 | 0.2718965 | 0.488963 | 27207.79 | 69209.2 | 69.2092 | 0.013594825 | 70.15009 | 0.01350324 | 1.350324 | 1.3594825
907 | 0.2723984 | 0.4898063 | 27237.79 | 69328.56 | 69.32856 | 0.01361992 | 70.27281 | 0.013528 | 1.3528 | 1.361992
908 | 0.2724375 | 0.4904102 | 27267.79 | 69414.04 | 69.41404 | 0.013621875 | 70.35959 | 0.01352993 | 1.352993 | 1.3621875
909 | 0.2728984 | 0.491319 | 27297.79 | 69542.68 | 69.54268 | 0.01364492 | 70.49158 | 0.01355267 | 1.355267 | 1.364492
910 | 0.2733985 | 0.4922849 | 27327.79 | 69679.39 | 69.67939 | 0.013669925 | 70.6319 | 0.01357733 | 1.357733 | 1.3669925
911 | 0.2733965 | 0.4895108 | 27357.79 | 69286.74 | 69.28674 | 0.013669825 | 70.23388 | 0.01357724 | 1.357724 | 1.3669825
912 | 0.2738985 | 0.4919014 | 27387.79 | 69625.11 | 69.62511 | 0.013694925 | 70.57862 | 0.013602 | 1.3602 | 1.3694925
913 | 0.2741758 | 0.4911186 | 27417.79 | 69514.31 | 69.51431 | 0.01370879 | 70.46727 | 0.01361567 | 1.361567 | 1.370879
914 | 0.2743984 | 0.4898471 | 27447.79 | 69334.34 | 69.33434 | 0.01371992 | 70.2856 | 0.01362665 | 1.362665 | 1.371992
915 | 0.2748984 | 0.4922811 | 27477.79 | 69678.85 | 69.67885 | 0.01374492 | 70.63658 | 0.01365132 | 1.365132 | 1.374492
916 | 0.2748965 | 0.4906156 | 27507.79 | 69443.11 | 69.44311 | 0.013744825 | 70.3976 | 0.01365122 | 1.365122 | 1.3744825
917 | 0.2748984 | 0.4887744 | 27537.79 | 69182.51 | 69.18251 | 0.01374492 | 70.13341 | 0.01365132 | 1.365132 | 1.374492
918 | 0.2753965 | 0.4896855 | 27567.79 | 69311.46 | 69.31146 | 0.013769825 | 70.26587 | 0.01367588 | 1.367588 | 1.3769825
919 | 0.2758985 | 0.4904105 | 27597.79 | 69414.08 | 69.41408 | 0.013794925 | 70.37165 | 0.01370064 | 1.370064 | 1.3794925
920 | 0.2763965 | 0.4919556 | 27627.79 | 69632.78 | 69.63278 | 0.013819825 | 70.59509 | 0.0137252 | 1.37252 | 1.3819825
921 | 0.2763965 | 0.4900813 | 27657.79 | 69367.49 | 69.36749 | 0.013819825 | 70.32613 | 0.0137252 | 1.37252 | 1.3819825
922 | 0.2768984 | 0.4925573 | 27687.79 | 69717.95 | 69.71795 | 0.01384492 | 70.68319 | 0.01374995 | 1.374995 | 1.384492
923 | 0.2771367 | 0.4905037 | 27717.79 | 69427.28 | 69.42728 | 0.013856835 | 70.38932 | 0.01376171 | 1.376171 | 1.3856835
924 | 0.2773965 | 0.4908795 | 27747.79 | 69480.47 | 69.48047 | 0.013869825 | 70.44415 | 0.01377452 | 1.377452 | 1.3869825
925 | 0.2778985 | 0.490967 | 27777.79 | 69492.85 | 69.49285 | 0.013894925 | 70.45845 | 0.01379928 | 1.379928 | 1.3894925
926 | 0.2778985 | 0.4909606 | 27807.79 | 69491.95 | 69.49195 | 0.013894925 | 70.45753 | 0.01379928 | 1.379928 | 1.3894925
927 | 0.2781777 | 0.4898517 | 27837.79 | 69334.99 | 69.33499 | 0.013908885 | 70.29936 | 0.01381304 | 1.381304 | 1.3908885
928 | 0.2788965 | 0.4922464 | 27867.79 | 69673.94 | 69.67394 | 0.013944825 | 70.64553 | 0.01384849 | 1.384849 | 1.3944825
929 | 0.2788984 | 0.4914029 | 27897.79 | 69554.55 | 69.55455 | 0.01394492 | 70.52448 | 0.01384858 | 1.384858 | 1.394492
930 | 0.2793984 | 0.4910173 | 27927.79 | 69499.97 | 69.49997 | 0.01396992 | 70.47088 | 0.01387324 | 1.387324 | 1.396992
931 | 0.2791367 | 0.4877157 | 27957.79 | 69032.65 | 69.03265 | 0.013956835 | 69.99613 | 0.01386034 | 1.386034 | 1.3956835
932 | 0.2798985 | 0.4918131 | 27987.79 | 69612.61 | 69.61261 | 0.013994925 | 70.58683 | 0.0138979 | 1.38979 | 1.3994925
933 | 0.2798965 | 0.4911134 | 28017.79 | 69513.57 | 69.51357 | 0.013994825 | 70.4864 | 0.0138978 | 1.38978 | 1.3994825
934 | 0.2803985 | 0.4924397 | 28047.79 | 69701.3 | 69.7013 | 0.014019925 | 70.67851 | 0.01392255 | 1.392255 | 1.4019925
935 | 0.2804551 | 0.4911375 | 28077.79 | 69516.99 | 69.51699 | 0.014022755 | 70.4918 | 0.01392535 | 1.392535 | 1.4022755
936 | 0.2812598 | 0.4939966 | 28107.79 | 69921.67 | 69.92167 | 0.01406299 | 70.90498 | 0.01396502 | 1.396502 | 1.406299
937 | 0.2811778 | 0.4902681 | 28137.79 | 69393.93 | 69.39393 | 0.01405889 | 70.36953 | 0.01396098 | 1.396098 | 1.405889
938 | 0.2818965 | 0.4936629 | 28167.79 | 69874.44 | 69.87444 | 0.014094825 | 70.85931 | 0.01399642 | 1.399642 | 1.4094825
939 | 0.281875 | 0.4883311 | 28197.79 | 69119.76 | 69.11976 | 0.01409375 | 70.09392 | 0.01399536 | 1.399536 | 1.409375
940 | 0.2823281 | 0.4908495 | 28227.79 | 69476.22 | 69.47622 | 0.014116405 | 70.45698 | 0.0140177 | 1.40177 | 1.4116405
941 | 0.2823985 | 0.4922032 | 28257.79 | 69667.83 | 69.66783 | 0.014119925 | 70.65153 | 0.01402117 | 1.402117 | 1.4119925
942 | 0.2828985 | 0.4933178 | 28287.79 | 69825.59 | 69.82559 | 0.014144925 | 70.81327 | 0.01404582 | 1.404582 | 1.4144925
943 | 0.2829668 | 0.4926337 | 28317.79 | 69728.76 | 69.72876 | 0.01414834 | 70.71531 | 0.01404919 | 1.404919 | 1.414834
944 | 0.2834141 | 0.4938676 | 28347.79 | 69903.41 | 69.90341 | 0.014170705 | 70.89399 | 0.01407124 | 1.407124 | 1.4170705
945 | 0.2838965 | 0.4936903 | 28377.79 | 69878.32 | 69.87832 | 0.014194825 | 70.87023 | 0.01409502 | 1.409502 | 1.4194825
946 | 0.2838984 | 0.4948554 | 28407.79 | 70043.23 | 70.04323 | 0.01419492 | 71.03749 | 0.01409512 | 1.409512 | 1.419492
947 | 0.2843984 | 0.4928228 | 28437.79 | 69755.53 | 69.75553 | 0.01421992 | 70.74745 | 0.01411977 | 1.411977 | 1.421992
948 | 0.2843984 | 0.492384 | 28467.79 | 69693.42 | 69.69342 | 0.01421992 | 70.68445 | 0.01411977 | 1.411977 | 1.421992
949 | 0.2848985 | 0.4927559 | 28497.79 | 69746.06 | 69.74606 | 0.014244925 | 70.73959 | 0.01414442 | 1.414442 | 1.4244925
950 | 0.2848985 | 0.4921021 | 28527.79 | 69653.52 | 69.65352 | 0.014244925 | 70.64573 | 0.01414442 | 1.414442 | 1.4244925
951 | 0.2854024 | 0.4921339 | 28557.79 | 69658.02 | 69.65802 | 0.01427012 | 70.65205 | 0.01416926 | 1.416926 | 1.427012
952 | 0.2857969 | 0.4916373 | 28587.79 | 69587.73 | 69.58773 | 0.014289845 | 70.58213 | 0.01418871 | 1.418871 | 1.4289845
953 | 0.2858965 | 0.4931829 | 28617.79 | 69806.5 | 69.8065 | 0.014294825 | 70.80437 | 0.01419362 | 1.419362 | 1.4294825
954 | 0.2863984 | 0.49436 | 28647.79 | 69973.11 | 69.97311 | 0.01431992 | 70.97512 | 0.01421836 | 1.421836 | 1.431992
955 | 0.2868985 | 0.4952951 | 28677.79 | 70105.46 | 70.10546 | 0.014344925 | 71.11112 | 0.01424301 | 1.424301 | 1.4344925
956 | 0.2868965 | 0.4943892 | 28707.79 | 69977.24 | 69.97724 | 0.014344825 | 70.98105 | 0.01424291 | 1.424291 | 1.4344825
957 | 0.2873985 | 0.4958701 | 28737.79 | 70186.85 | 70.18685 | 0.014369925 | 71.19543 | 0.01426766 | 1.426766 | 1.4369925
958 | 0.2874981 | 0.4936761 | 28767.79 | 69876.31 | 69.87631 | 0.014374905 | 70.88077 | 0.01427257 | 1.427257 | 1.4374905
959 | 0.2878965 | 0.4924187 | 28797.79 | 69698.33 | 69.69833 | 0.014394825 | 70.70163 | 0.0142922 | 1.42922 | 1.4394825
960 | 0.2883984 | 0.4913397 | 28827.79 | 69545.61 | 69.54561 | 0.01441992 | 70.54845 | 0.01431694 | 1.431694 | 1.441992
961 | 0.2883984 | 0.4921767 | 28857.79 | 69664.08 | 69.66408 | 0.01441992 | 70.66863 | 0.01431694 | 1.431694 | 1.441992
962 | 0.2888984 | 0.4953867 | 28887.79 | 70118.43 | 70.11843 | 0.01444492 | 71.13128 | 0.01434159 | 1.434159 | 1.444492
963 | 0.2888965 | 0.4945696 | 28917.79 | 70002.77 | 70.00277 | 0.014444825 | 71.01395 | 0.01434149 | 1.434149 | 1.4444825
964 | 0.2893985 | 0.4956637 | 28947.79 | 70157.64 | 70.15764 | 0.014469925 | 71.17281 | 0.01436623 | 1.436623 | 1.4469925
965 | 0.2896367 | 0.4955632 | 28977.79 | 70143.41 | 70.14341 | 0.014481835 | 71.15922 | 0.01437797 | 1.437797 | 1.4481835
966 | 0.2898985 | 0.4958195 | 29007.79 | 70179.69 | 70.17969 | 0.014494925 | 71.19694 | 0.01439088 | 1.439088 | 1.4494925
967 | 0.2903984 | 0.4975269 | 29037.79 | 70421.36 | 70.42136 | 0.01451992 | 71.44387 | 0.01441552 | 1.441552 | 1.451992
968 | 0.2908984 | 0.4935942 | 29067.79 | 69864.71 | 69.86471 | 0.01454492 | 70.88089 | 0.01444016 | 1.444016 | 1.454492
969 | 0.2908965 | 0.4921544 | 29097.79 | 69660.92 | 69.66092 | 0.014544825 | 70.67413 | 0.01444006 | 1.444006 | 1.4544825
970 | 0.2913965 | 0.4951704 | 29127.79 | 70087.81 | 70.08781 | 0.014569825 | 71.10898 | 0.0144647 | 1.44647 | 1.4569825
971 | 0.2911777 | 0.4922768 | 29157.79 | 69678.24 | 69.67824 | 0.014558885 | 70.69268 | 0.01445392 | 1.445392 | 1.4558885
972 | 0.2918965 | 0.4956354 | 29187.79 | 70153.63 | 70.15363 | 0.014594825 | 71.17751 | 0.01448935 | 1.448935 | 1.4594825
973 | 0.2923555 | 0.4972583 | 29217.79 | 70383.34 | 70.38334 | 0.014617775 | 71.41219 | 0.01451197 | 1.451197 | 1.4617775
974 | 0.2923965 | 0.4979165 | 29247.79 | 70476.5 | 70.4765 | 0.014619825 | 71.50686 | 0.01451399 | 1.451399 | 1.4619825
975 | 0.2924375 | 0.496383 | 29277.79 | 70259.45 | 70.25945 | 0.014621875 | 71.28677 | 0.01451601 | 1.451601 | 1.4621875
976 | 0.2928984 | 0.4978845 | 29307.79 | 70471.97 | 70.47197 | 0.01464492 | 71.50403 | 0.01453872 | 1.453872 | 1.464492
977 | 0.2933984 | 0.4959763 | 29337.79 | 70201.88 | 70.20188 | 0.01466992 | 71.23174 | 0.01456336 | 1.456336 | 1.466992
978 | 0.2934199 | 0.4970759 | 29367.79 | 70357.52 | 70.35752 | 0.014670995 | 71.38974 | 0.01456442 | 1.456442 | 1.4670995
979 | 0.2938985 | 0.4952663 | 29397.79 | 70101.39 | 70.10139 | 0.014694925 | 71.13152 | 0.014588 | 1.4588 | 1.4694925
980 | 0.2943965 | 0.4973044 | 29427.79 | 70389.87 | 70.38987 | 0.014719825 | 71.42599 | 0.01461254 | 1.461254 | 1.4719825
981 | 0.2943985 | 0.4927154 | 29457.79 | 69740.33 | 69.74033 | 0.014719925 | 70.7669 | 0.01461264 | 1.461264 | 1.4719925
982 | 0.2946016 | 0.4942409 | 29487.79 | 69956.25 | 69.95625 | 0.01473008 | 70.98671 | 0.01462265 | 1.462265 | 1.473008
983 | 0.2948985 | 0.4955507 | 29517.79 | 70141.64 | 70.14164 | 0.014744925 | 71.17588 | 0.01463728 | 1.463728 | 1.4744925
984 | 0.2953984 | 0.4967871 | 29547.79 | 70316.65 | 70.31665 | 0.01476992 | 71.35522 | 0.01466191 | 1.466191 | 1.476992
985 | 0.2958711 | 0.4981343 | 29577.79 | 70507.33 | 70.50733 | 0.014793555 | 71.55039 | 0.0146852 | 1.46852 | 1.4793555
986 | 0.2958984 | 0.4969059 | 29607.79 | 70333.46 | 70.33346 | 0.01479492 | 71.37404 | 0.01468654 | 1.468654 | 1.479492
987 | 0.2963965 | 0.4967578 | 29637.79 | 70312.5 | 70.3125 | 0.014819825 | 71.35452 | 0.01471108 | 1.471108 | 1.4819825
988 | 0.2968985 | 0.4956094 | 29667.79 | 70149.95 | 70.14995 | 0.014844925 | 71.19132 | 0.01473582 | 1.473582 | 1.4844925
989 | 0.2969004 | 0.4952157 | 29697.79 | 70094.23 | 70.09423 | 0.01484502 | 71.13478 | 0.01473591 | 1.473591 | 1.484502
990 | 0.2968965 | 0.493356 | 29727.79 | 69831 | 69.831 | 0.014844825 | 70.86763 | 0.01473572 | 1.473572 | 1.4844825
991 | 0.2973984 | 0.4956149 | 29757.79 | 70150.73 | 70.15073 | 0.01486992 | 71.19386 | 0.01476045 | 1.476045 | 1.486992
992 | 0.297877 | 0.4969877 | 29787.79 | 70345.04 | 70.34504 | 0.01489385 | 71.39275 | 0.01478403 | 1.478403 | 1.489385
993 | 0.2978984 | 0.4972113 | 29817.79 | 70376.69 | 70.37669 | 0.01489492 | 71.42494 | 0.01478508 | 1.478508 | 1.489492
994 | 0.2983985 | 0.4992388 | 29847.79 | 70663.67 | 70.66367 | 0.014919925 | 71.71796 | 0.01480972 | 1.480972 | 1.4919925
995 | 0.2988965 | 0.5010315 | 29877.79 | 70917.41 | 70.91741 | 0.014944825 | 71.97726 | 0.01483425 | 1.483425 | 1.4944825
996 | 0.2988965 | 0.4972241 | 29907.79 | 70378.5 | 70.3785 | 0.014944825 | 71.43029 | 0.01483425 | 1.483425 | 1.4944825
997 | 0.2993965 | 0.4979871 | 29937.79 | 70486.5 | 70.4865 | 0.014969825 | 71.54167 | 0.01485888 | 1.485888 | 1.4969825
998 | 0.2995977 | 0.4959273 | 29967.79 | 70194.95 | 70.19495 | 0.014979885 | 71.24646 | 0.01486879 | 1.486879 | 1.4979885
999 | 0.2998984 | 0.4958235 | 29997.79 | 70180.25 | 70.18025 | 0.01499492 | 71.2326 | 0.01488361 | 1.488361 | 1.499492
1000 | 0.2998984 | 0.4969051 | 30027.79 | 70333.35 | 70.33335 | 0.01499492 | 71.38799 | 0.01488361 | 1.488361 | 1.499492
1001 | 0.3005274 | 0.4997944 | 30057.79 | 70742.31 | 70.74231 | 0.01502637 | 71.80531 | 0.01491459 | 1.491459 | 1.502637
1002 | 0.3008965 | 0.4996408 | 30087.79 | 70720.57 | 70.72057 | 0.015044825 | 71.78454 | 0.01493277 | 1.493277 | 1.5044825
1003 | 0.3008965 | 0.4992126 | 30117.79 | 70659.96 | 70.65996 | 0.015044825 | 71.72302 | 0.01493277 | 1.493277 | 1.5044825
1004 | 0.3013985 | 0.5007321 | 30147.79 | 70875.03 | 70.87503 | 0.015069925 | 71.94311 | 0.0149575 | 1.49575 | 1.5069925
1005 | 0.3018984 | 0.5003561 | 30177.79 | 70821.81 | 70.82181 | 0.01509492 | 71.89086 | 0.01498213 | 1.498213 | 1.509492
1006 | 0.3023965 | 0.4969925 | 30207.79 | 70345.72 | 70.34572 | 0.015119825 | 71.40933 | 0.01500666 | 1.500666 | 1.5119825
1007 | 0.3023965 | 0.492308 | 30237.79 | 69682.66 | 69.68266 | 0.015119825 | 70.73625 | 0.01500666 | 1.500666 | 1.5119825
1008 | 0.3023984 | 0.493838 | 30267.79 | 69899.22 | 69.89922 | 0.01511992 | 70.95609 | 0.01500675 | 1.500675 | 1.511992
1009 | 0.3028965 | 0.4976529 | 30297.79 | 70439.19 | 70.43919 | 0.015144825 | 71.50598 | 0.01503129 | 1.503129 | 1.5144825
1010 | 0.3028965 | 0.4973073 | 30327.79 | 70390.28 | 70.39028 | 0.015144825 | 71.45632 | 0.01503129 | 1.503129 | 1.5144825
1011 | 0.3033985 | 0.4989153 | 30357.79 | 70617.88 | 70.61788 | 0.015169925 | 71.68914 | 0.01505601 | 1.505601 | 1.5169925
1012 | 0.3038985 | 0.5007591 | 30387.79 | 70878.85 | 70.87885 | 0.015194925 | 71.95585 | 0.01508064 | 1.508064 | 1.5194925
1013 | 0.3038965 | 0.5003991 | 30417.79 | 70827.9 | 70.8279 | 0.015194825 | 71.90412 | 0.01508054 | 1.508054 | 1.5194825
1014 | 0.304 | 0.4993041 | 30447.79 | 70672.91 | 70.67291 | 0.0152 | 71.74714 | 0.01508564 | 1.508564 | 1.52
1015 | 0.3048984 | 0.5012891 | 30477.79 | 70953.87 | 70.95387 | 0.01524492 | 72.03556 | 0.01512988 | 1.512988 | 1.524492
1016 | 0.3053985 | 0.4996655 | 30507.79 | 70724.06 | 70.72406 | 0.015269925 | 71.80401 | 0.01515451 | 1.515451 | 1.5269925
1017 | 0.3053985 | 0.4956939 | 30537.79 | 70161.91 | 70.16191 | 0.015269925 | 71.23328 | 0.01515451 | 1.515451 | 1.5269925
1018 | 0.3055274 | 0.4950866 | 30567.79 | 70075.95 | 70.07595 | 0.01527637 | 71.14646 | 0.01516086 | 1.516086 | 1.527637
1019 | 0.3054785 | 0.495678 | 30597.79 | 70159.66 | 70.15966 | 0.015273925 | 71.23127 | 0.01515845 | 1.515845 | 1.5273925
1020 | 0.3058985 | 0.4980638 | 30627.79 | 70497.35 | 70.49735 | 0.015294925 | 71.5756 | 0.01517914 | 1.517914 | 1.5294925
1021 | 0.3063985 | 0.5016369 | 30657.79 | 71003.1 | 71.0031 | 0.015319925 | 72.09086 | 0.01520376 | 1.520376 | 1.5319925
1022 | 0.3068984 | 0.5016782 | 30687.79 | 71008.95 | 71.00895 | 0.01534492 | 72.09857 | 0.01522838 | 1.522838 | 1.534492
1023 | 0.3068984 | 0.5008792 | 30717.79 | 70895.85 | 70.89585 | 0.01534492 | 71.98374 | 0.01522838 | 1.522838 | 1.534492
1024 | 0.3073965 | 0.5017816 | 30747.79 | 71023.58 | 71.02358 | 0.015369825 | 72.1152 | 0.01525291 | 1.525291 | 1.5369825
1025 | 0.3078985 | 0.5010253 | 30777.79 | 70916.53 | 70.91653 | 0.015394925 | 72.00829 | 0.01527763 | 1.527763 | 1.5394925
1026 | 0.3083985 | 0.5010946 | 30807.79 | 70926.34 | 70.92634 | 0.015419925 | 72.02002 | 0.01530225 | 1.530225 | 1.5419925
1027 | 0.3083985 | 0.497135 | 30837.79 | 70365.89 | 70.36589 | 0.015419925 | 71.45092 | 0.01530225 | 1.530225 | 1.5419925
1028 | 0.3083965 | 0.4994289 | 30867.79 | 70690.57 | 70.69057 | 0.015419825 | 71.78061 | 0.01530215 | 1.530215 | 1.5419825
1029 | 0.3088984 | 0.4995905 | 30897.79 | 70713.45 | 70.71345 | 0.01544492 | 71.80561 | 0.01532686 | 1.532686 | 1.544492
1030 | 0.3089551 | 0.5013805 | 30927.79 | 70966.81 | 70.96681 | 0.015447755 | 72.06309 | 0.01532965 | 1.532965 | 1.5447755
1031 | 0.3093965 | 0.5023531 | 30957.79 | 71104.47 | 71.10447 | 0.015469825 | 72.20445 | 0.01535139 | 1.535139 | 1.5469825
1032 | 0.3095 | 0.5024925 | 30987.79 | 71124.2 | 71.1242 | 0.015475 | 72.22485 | 0.01535648 | 1.535648 | 1.5475
1033 | 0.3099141 | 0.5032802 | 31017.79 | 71235.7 | 71.2357 | 0.015495705 | 72.33954 | 0.01537687 | 1.537687 | 1.5495705
1034 | 0.3108985 | 0.5021961 | 31047.79 | 71082.25 | 71.08225 | 0.015544925 | 72.18722 | 0.01542534 | 1.542534 | 1.5544925
1035 | 0.3103965 | 0.4954312 | 31077.79 | 70124.73 | 70.12473 | 0.015519825 | 71.21305 | 0.01540062 | 1.540062 | 1.5519825
1036 | 0.3108965 | 0.4966593 | 31107.79 | 70298.56 | 70.29856 | 0.015544825 | 71.39134 | 0.01542524 | 1.542524 | 1.5544825
1037 | 0.3112676 | 0.498845 | 31137.79 | 70607.93 | 70.60793 | 0.01556338 | 71.70682 | 0.01544351 | 1.544351 | 1.556338
1038 | 0.3113984 | 0.5020026 | 31167.79 | 71054.86 | 71.05486 | 0.01556992 | 72.16118 | 0.01544995 | 1.544995 | 1.556992
1039 | 0.3117676 | 0.5017011 | 31197.79 | 71012.19 | 71.01219 | 0.01558838 | 72.11915 | 0.01546813 | 1.546813 | 1.558838
1040 | 0.3121777 | 0.5039495 | 31227.79 | 71330.43 | 71.33043 | 0.015608885 | 72.44382 | 0.01548832 | 1.548832 | 1.5608885
1041 | 0.3123867 | 0.5030329 | 31257.79 | 71200.69 | 71.20069 | 0.015619335 | 72.3128 | 0.01549861 | 1.549861 | 1.5619335
1042 | 0.3128965 | 0.5035879 | 31287.79 | 71279.25 | 71.27925 | 0.015644825 | 72.3944 | 0.01552371 | 1.552371 | 1.5644825
1043 | 0.3133985 | 0.5023013 | 31317.79 | 71097.14 | 71.09714 | 0.015669925 | 72.21123 | 0.01554842 | 1.554842 | 1.5669925
1044 | 0.3133985 | 0.4996029 | 31347.79 | 70715.2 | 70.7152 | 0.015669925 | 71.8233 | 0.01554842 | 1.554842 | 1.5669925
1045 | 0.3133965 | 0.4979883 | 31377.79 | 70486.67 | 70.48667 | 0.015669825 | 71.59118 | 0.01554832 | 1.554832 | 1.5669825
1046 | 0.3138984 | 0.5005793 | 31407.79 | 70853.4 | 70.8534 | 0.01569492 | 71.96544 | 0.01557303 | 1.557303 | 1.569492
1047 | 0.3143027 | 0.5023311 | 31437.79 | 71101.36 | 71.10136 | 0.015715135 | 72.21873 | 0.01559293 | 1.559293 | 1.5715135
1048 | 0.3143965 | 0.5040048 | 31467.79 | 71338.26 | 71.33826 | 0.015719825 | 72.45968 | 0.01559755 | 1.559755 | 1.5719825
1049 | 0.3148985 | 0.505091 | 31497.79 | 71492 | 71.492 | 0.015744925 | 72.61764 | 0.01562226 | 1.562226 | 1.5744925
1050 | 0.3153985 | 0.5055721 | 31527.79 | 71560.1 | 71.5601 | 0.015769925 | 72.6886 | 0.01564687 | 1.564687 | 1.5769925
1051 | 0.3154102 | 0.5037574 | 31557.79 | 71303.24 | 71.30324 | 0.01577051 | 72.42773 | 0.01564745 | 1.564745 | 1.577051
1052 | 0.3158965 | 0.5015001 | 31587.79 | 70983.74 | 70.98374 | 0.015794825 | 72.10491 | 0.01567138 | 1.567138 | 1.5794825
1053 | 0.3163984 | 0.5007801 | 31617.79 | 70881.83 | 70.88183 | 0.01581992 | 72.00317 | 0.01569609 | 1.569609 | 1.581992
1054 | 0.3163984 | 0.496889 | 31647.79 | 70331.07 | 70.33107 | 0.01581992 | 71.4437 | 0.01569609 | 1.569609 | 1.581992
1055 | 0.3163965 | 0.4991308 | 31677.79 | 70648.38 | 70.64838 | 0.015819825 | 71.76602 | 0.015696 | 1.5696 | 1.5819825
1056 | 0.3168985 | 0.503456 | 31707.79 | 71260.58 | 71.26058 | 0.015844925 | 72.3897 | 0.0157207 | 1.57207 | 1.5844925
1057 | 0.3169141 | 0.5029324 | 31737.79 | 71186.47 | 71.18647 | 0.015845705 | 72.31447 | 0.01572147 | 1.572147 | 1.5845705
1058 | 0.3173965 | 0.5055098 | 31767.79 | 71551.28 | 71.55128 | 0.015869825 | 72.68679 | 0.01574522 | 1.574522 | 1.5869825
1059 | 0.3178985 | 0.5075397 | 31797.79 | 71838.6 | 71.8386 | 0.015894925 | 72.98047 | 0.01576992 | 1.576992 | 1.5894925
1060 | 0.3183965 | 0.5079881 | 31827.79 | 71902.07 | 71.90207 | 0.015919825 | 73.04673 | 0.01579443 | 1.579443 | 1.5919825
1061 | 0.3188965 | 0.5060706 | 31857.79 | 71630.66 | 71.63066 | 0.015944825 | 72.7728 | 0.01581904 | 1.581904 | 1.5944825
1062 | 0.3188965 | 0.5021679 | 31887.79 | 71078.26 | 71.07826 | 0.015944825 | 72.21159 | 0.01581904 | 1.581904 | 1.5944825
1063 | 0.3193985 | 0.5002881 | 31917.79 | 70812.19 | 70.81219 | 0.015969925 | 71.94305 | 0.01584375 | 1.584375 | 1.5969925
1064 | 0.3193574 | 0.4971315 | 31947.79 | 70365.39 | 70.36539 | 0.01596787 | 71.48898 | 0.01584172 | 1.584172 | 1.596787
1065 | 0.3198926 | 0.5029578 | 31977.79 | 71190.06 | 71.19006 | 0.01599463 | 72.32872 | 0.01586806 | 1.586806 | 1.599463
1066 | 0.3198985 | 0.5034828 | 32007.79 | 71264.37 | 71.26437 | 0.015994925 | 72.40424 | 0.01586835 | 1.586835 | 1.5994925
1067 | 0.3203984 | 0.5066848 | 32037.79 | 71717.59 | 71.71759 | 0.01601992 | 72.8665 | 0.01589296 | 1.589296 | 1.601992
1068 | 0.3206582 | 0.5076488 | 32067.79 | 71854.04 | 71.85404 | 0.01603291 | 73.00607 | 0.01590574 | 1.590574 | 1.603291
1069 | 0.3208984 | 0.5066537 | 32097.79 | 71713.19 | 71.71319 | 0.01604492 | 72.86382 | 0.01591756 | 1.591756 | 1.604492
1070 | 0.3213985 | 0.5100563 | 32127.79 | 72194.81 | 72.19481 | 0.016069925 | 73.35497 | 0.01594217 | 1.594217 | 1.6069925
1071 | 0.3218985 | 0.5083924 | 32157.79 | 71959.29 | 71.95929 | 0.016094925 | 73.11747 | 0.01596677 | 1.596677 | 1.6094925
1072 | 0.3218965 | 0.5054811 | 32187.79 | 71547.22 | 71.54722 | 0.016094825 | 72.69876 | 0.01596668 | 1.596668 | 1.6094825
1073 | 0.3223965 | 0.5062683 | 32217.79 | 71658.64 | 71.65864 | 0.016119825 | 72.81377 | 0.01599128 | 1.599128 | 1.6119825
1074 | 0.3223985 | 0.4990402 | 32247.79 | 70635.56 | 70.63556 | 0.016119925 | 71.7742 | 0.01599138 | 1.599138 | 1.6119925
1075 | 0.3223985 | 0.5016466 | 32277.79 | 71004.47 | 71.00447 | 0.016119925 | 72.14906 | 0.01599138 | 1.599138 | 1.6119925
1076 | 0.3224141 | 0.5017027 | 32307.79 | 71012.41 | 71.01241 | 0.016120705 | 72.15718 | 0.01599215 | 1.599215 | 1.6120705
1077 | 0.3233984 | 0.5071048 | 32337.79 | 71777.04 | 71.77704 | 0.01616992 | 72.93767 | 0.01604058 | 1.604058 | 1.616992
1078 | 0.3233965 | 0.5075425 | 32367.79 | 71839 | 71.839 | 0.016169825 | 73.00062 | 0.01604049 | 1.604049 | 1.6169825
1079 | 0.3238985 | 0.5089877 | 32397.79 | 72043.55 | 72.04355 | 0.016194925 | 73.21029 | 0.01606519 | 1.606519 | 1.6194925
1080 | 0.3243985 | 0.5065006 | 32427.79 | 71691.52 | 71.69152 | 0.016219925 | 72.85435 | 0.01608979 | 1.608979 | 1.6219925
1081 | 0.3243965 | 0.5043515 | 32457.79 | 71387.33 | 71.38733 | 0.016219825 | 72.54522 | 0.01608969 | 1.608969 | 1.6219825
1082 | 0.3248985 | 0.5018256 | 32487.79 | 71029.81 | 71.02981 | 0.016244925 | 72.18368 | 0.01611439 | 1.611439 | 1.6244925
1083 | 0.3253281 | 0.5018743 | 32517.79 | 71036.7 | 71.0367 | 0.016266405 | 72.19221 | 0.01613552 | 1.613552 | 1.6266405
1084 | 0.3253984 | 0.5026602 | 32547.79 | 71147.94 | 71.14794 | 0.01626992 | 72.30551 | 0.01613898 | 1.613898 | 1.626992
1085 | 0.3253965 | 0.503945 | 32577.79 | 71329.79 | 71.32979 | 0.016269825 | 72.49032 | 0.01613889 | 1.613889 | 1.6269825
1086 | 0.3258984 | 0.5063775 | 32607.79 | 71674.1 | 71.6741 | 0.01629492 | 72.84202 | 0.01616358 | 1.616358 | 1.629492
1087 | 0.3263985 | 0.5093483 | 32637.79 | 72094.59 | 72.09459 | 0.016319925 | 73.27117 | 0.01618819 | 1.618819 | 1.6319925
1088 | 0.3263985 | 0.5081958 | 32667.79 | 71931.46 | 71.93146 | 0.016319925 | 73.10538 | 0.01618819 | 1.618819 | 1.6319925
1089 | 0.3272344 | 0.5110417 | 32697.79 | 72334.28 | 72.33428 | 0.01636172 | 73.51779 | 0.01622931 | 1.622931 | 1.636172
1090 | 0.3271582 | 0.5058457 | 32727.79 | 71598.83 | 71.59883 | 0.01635791 | 72.77003 | 0.01622556 | 1.622556 | 1.635791
1091 | 0.3278984 | 0.5058684 | 32757.79 | 71602.04 | 71.60204 | 0.01639492 | 72.77595 | 0.01626197 | 1.626197 | 1.639492
1092 | 0.3278984 | 0.504375 | 32787.79 | 71390.66 | 71.39066 | 0.01639492 | 72.5611 | 0.01626197 | 1.626197 | 1.639492
1093 | 0.3280977 | 0.5030479 | 32817.79 | 71202.82 | 71.20282 | 0.016404885 | 72.37089 | 0.01627178 | 1.627178 | 1.6404885
1094 | 0.3283887 | 0.5051153 | 32847.79 | 71495.44 | 71.49544 | 0.016419435 | 72.66936 | 0.01628609 | 1.628609 | 1.6419435
1095 | 0.3284004 | 0.5080554 | 32877.79 | 71911.59 | 71.91159 | 0.01642002 | 73.09238 | 0.01628667 | 1.628667 | 1.642002
1096 | 0.3289258 | 0.5104468 | 32907.79 | 72250.08 | 72.25008 | 0.01644629 | 73.43832 | 0.01631251 | 1.631251 | 1.644629
1097 | 0.3293985 | 0.5099736 | 32937.79 | 72183.1 | 72.1831 | 0.016469925 | 73.37195 | 0.01633577 | 1.633577 | 1.6469925
1098 | 0.3298574 | 0.5111297 | 32967.79 | 72346.74 | 72.34674 | 0.01649287 | 73.53994 | 0.01635834 | 1.635834 | 1.649287
1099 | 0.3302656 | 0.507976 | 32997.79 | 71900.35 | 71.90035 | 0.01651328 | 73.08766 | 0.01637842 | 1.637842 | 1.651328
1100 | 0.3303984 | 0.5075849 | 33027.79 | 71845 | 71.845 | 0.01651992 | 73.03187 | 0.01638495 | 1.638495 | 1.651992
1101 | 0.3308985 | 0.5074512 | 33057.79 | 71826.07 | 71.82607 | 0.016544925 | 73.01443 | 0.01640955 | 1.640955 | 1.6544925
1102 | 0.3304668 | 0.503862 | 33087.79 | 71318.05 | 71.31805 | 0.01652334 | 72.49646 | 0.01638831 | 1.638831 | 1.652334
1103 | 0.3308985 | 0.5057868 | 33117.79 | 71590.49 | 71.59049 | 0.016544925 | 72.77495 | 0.01640955 | 1.640955 | 1.6544925
1104 | 0.3313985 | 0.5086242 | 33147.79 | 71992.1 | 71.9921 | 0.016569925 | 73.18501 | 0.01643414 | 1.643414 | 1.6569925
1105 | 0.3314024 | 0.5089555 | 33177.79 | 72039 | 72.039 | 0.01657012 | 73.23269 | 0.01643433 | 1.643433 | 1.657012
1106 | 0.3318985 | 0.5115737 | 33207.79 | 72409.58 | 72.40958 | 0.016594925 | 73.61121 | 0.01645873 | 1.645873 | 1.6594925
1107 | 0.3324004 | 0.5110745 | 33237.79 | 72338.92 | 72.33892 | 0.01662002 | 73.5412 | 0.01648342 | 1.648342 | 1.662002
1108 | 0.3328985 | 0.5091838 | 33267.79 | 72071.31 | 72.07131 | 0.016644925 | 73.27093 | 0.01650792 | 1.650792 | 1.6644925
1109 | 0.3333614 | 0.5061906 | 33297.79 | 71647.64 | 71.64764 | 0.01666807 | 72.84187 | 0.01653068 | 1.653068 | 1.666807
1110 | 0.3333985 | 0.504433 | 33327.79 | 71398.87 | 71.39887 | 0.016669925 | 72.58908 | 0.01653251 | 1.653251 | 1.6669925
1111 | 0.3330235 | 0.5057725 | 33357.79 | 71588.46 | 71.58846 | 0.016651175 | 72.7805 | 0.01651406 | 1.651406 | 1.6651175
1112 | 0.3336367 | 0.5096729 | 33387.79 | 72140.54 | 72.14054 | 0.016681835 | 73.34397 | 0.01654422 | 1.654422 | 1.6681835
1113 | 0.3338985 | 0.5098972 | 33417.79 | 72172.29 | 72.17229 | 0.016694925 | 73.3772 | 0.0165571 | 1.65571 | 1.6694925
1114 | 0.3343984 | 0.5126734 | 33447.79 | 72565.24 | 72.56524 | 0.01671992 | 73.77852 | 0.01658168 | 1.658168 | 1.671992
1115 | 0.3348984 | 0.5116847 | 33477.79 | 72425.29 | 72.42529 | 0.01674492 | 73.63805 | 0.01660627 | 1.660627 | 1.674492
1116 | 0.3353867 | 0.5093133 | 33507.79 | 72089.64 | 72.08964 | 0.016769335 | 73.29853 | 0.01663028 | 1.663028 | 1.6769335
1117 | 0.3353965 | 0.506775 | 33537.79 | 71730.36 | 71.73036 | 0.016769825 | 72.93327 | 0.01663076 | 1.663076 | 1.6769825
1118 | 0.3358985 | 0.5053448 | 33567.79 | 71527.93 | 71.52793 | 0.016794925 | 72.72923 | 0.01665545 | 1.665545 | 1.6794925
1119 | 0.3354375 | 0.5050209 | 33597.79 | 71482.08 | 71.48208 | 0.016771875 | 72.68097 | 0.01663278 | 1.663278 | 1.6771875
1120 | 0.3358965 | 0.5089052 | 33627.79 | 72031.88 | 72.03188 | 0.016794825 | 73.24164 | 0.01665535 | 1.665535 | 1.6794825
1121 | 0.3363985 | 0.5109845 | 33657.79 | 72326.19 | 72.32619 | 0.016819925 | 73.54271 | 0.01668004 | 1.668004 | 1.6819925
1122 | 0.3364004 | 0.5106286 | 33687.79 | 72275.81 | 72.27581 | 0.01682002 | 73.49149 | 0.01668013 | 1.668013 | 1.682002
1123 | 0.3368965 | 0.5129418 | 33717.79 | 72603.23 | 72.60323 | 0.016844825 | 73.82622 | 0.01670452 | 1.670452 | 1.6844825
1124 | 0.3374199 | 0.5124068 | 33747.79 | 72527.5 | 72.5275 | 0.016870995 | 73.75111 | 0.01673026 | 1.673026 | 1.6870995
1125 | 0.3378985 | 0.5106589 | 33777.79 | 72280.1 | 72.2801 | 0.016894925 | 73.50127 | 0.01675379 | 1.675379 | 1.6894925
1126 | 0.3379082 | 0.5070134 | 33807.79 | 71764.1 | 71.7641 | 0.01689541 | 72.97659 | 0.01675427 | 1.675427 | 1.689541
1127 | 0.3383985 | 0.5085951 | 33837.79 | 71987.98 | 71.98798 | 0.016919925 | 73.20601 | 0.01677838 | 1.677838 | 1.6919925
1128 | 0.3383985 | 0.5049599 | 33867.79 | 71473.45 | 71.47345 | 0.016919925 | 72.68277 | 0.01677838 | 1.677838 | 1.6919925
1129 | 0.3388399 | 0.5087426 | 33897.79 | 72008.86 | 72.00886 | 0.016941995 | 73.22883 | 0.01680008 | 1.680008 | 1.6941995
1130 | 0.3388985 | 0.5116997 | 33927.79 | 72427.42 | 72.42742 | 0.016944925 | 73.65469 | 0.01680296 | 1.680296 | 1.6944925
1131 | 0.3393984 | 0.5141735 | 33957.79 | 72777.57 | 72.77757 | 0.01696992 | 74.01259 | 0.01682754 | 1.682754 | 1.696992
1132 | 0.3398985 | 0.513986 | 33987.79 | 72751.03 | 72.75103 | 0.016994925 | 73.98742 | 0.01685213 | 1.685213 | 1.6994925
1133 | 0.3403985 | 0.5136383 | 34017.79 | 72701.81 | 72.70181 | 0.017019925 | 73.93919 | 0.01687671 | 1.687671 | 1.7019925
1134 | 0.3403965 | 0.5089632 | 34047.79 | 72040.08 | 72.04008 | 0.017019825 | 73.26619 | 0.01687661 | 1.687661 | 1.7019825
1135 | 0.3408985 | 0.507368 | 34077.79 | 71814.3 | 71.8143 | 0.017044925 | 73.03837 | 0.01690129 | 1.690129 | 1.7044925
1136 | 0.3408985 | 0.5073858 | 34107.79 | 71816.82 | 71.81682 | 0.017044925 | 73.04093 | 0.01690129 | 1.690129 | 1.7044925
1137 | 0.3409004 | 0.5076534 | 34137.79 | 71854.69 | 71.85469 | 0.01704502 | 73.07946 | 0.01690138 | 1.690138 | 1.704502
1138 | 0.3408965 | 0.5088841 | 34167.79 | 72028.89 | 72.02889 | 0.017044825 | 73.25661 | 0.01690119 | 1.690119 | 1.7044825
1139 | 0.3418984 | 0.5136722 | 34197.79 | 72706.61 | 72.70661 | 0.01709492 | 73.94952 | 0.01695045 | 1.695045 | 1.709492
1140 | 0.3418984 | 0.5148711 | 34227.79 | 72876.31 | 72.87631 | 0.01709492 | 74.12212 | 0.01695045 | 1.695045 | 1.709492
1141 | 0.3423985 | 0.5146253 | 34257.79 | 72841.51 | 72.84151 | 0.017119925 | 74.08856 | 0.01697503 | 1.697503 | 1.7119925
1142 | 0.3428965 | 0.5120033 | 34287.79 | 72470.39 | 72.47039 | 0.017144825 | 73.71288 | 0.01699951 | 1.699951 | 1.7144825
1143 | 0.3433985 | 0.5106844 | 34317.79 | 72283.71 | 72.28371 | 0.017169925 | 73.52481 | 0.01702419 | 1.702419 | 1.7169925
1144 | 0.3433965 | 0.5072494 | 34347.79 | 71797.51 | 71.79751 | 0.017169825 | 73.03026 | 0.01702409 | 1.702409 | 1.7169825
1145 | 0.3438984 | 0.5075833 | 34377.79 | 71844.77 | 71.84477 | 0.01719492 | 73.08014 | 0.01704876 | 1.704876 | 1.719492
1146 | 0.3433965 | 0.5070906 | 34407.79 | 71775.03 | 71.77503 | 0.017169825 | 73.0074 | 0.01702409 | 1.702409 | 1.7169825
1147 | 0.3441172 | 0.5119141 | 34437.79 | 72457.76 | 72.45776 | 0.01720586 | 73.70446 | 0.01705952 | 1.705952 | 1.720586
1148 | 0.3443965 | 0.5141344 | 34467.79 | 72772.03 | 72.77203 | 0.017219825 | 74.02515 | 0.01707324 | 1.707324 | 1.7219825
1149 | 0.3448985 | 0.5145203 | 34497.79 | 72826.65 | 72.82665 | 0.017244925 | 74.08254 | 0.01709792 | 1.709792 | 1.7244925
1150 | 0.3453985 | 0.5150529 | 34527.79 | 72902.04 | 72.90204 | 0.017269925 | 74.16105 | 0.01712249 | 1.712249 | 1.7269925
1151 | 0.3457344 | 0.5116751 | 34557.79 | 72423.93 | 72.42393 | 0.01728672 | 73.67591 | 0.017139 | 1.7139 | 1.728672
1152 | 0.3458984 | 0.5084957 | 34587.79 | 71973.91 | 71.97391 | 0.01729492 | 73.2187 | 0.01714707 | 1.714707 | 1.729492
1153 | 0.3458965 | 0.5071638 | 34617.79 | 71785.39 | 71.78539 | 0.017294825 | 73.02691 | 0.01714697 | 1.714697 | 1.7294825
1154 | 0.3463984 | 0.5078537 | 34647.79 | 71883.04 | 71.88304 | 0.01731992 | 73.12805 | 0.01717164 | 1.717164 | 1.731992
1155 | 0.3463965 | 0.5105099 | 34677.79 | 72259.01 | 72.25901 | 0.017319825 | 73.51052 | 0.01717155 | 1.717155 | 1.7319825
1156 | 0.3464551 | 0.5114003 | 34707.79 | 72385.04 | 72.38504 | 0.017322755 | 73.63895 | 0.01717443 | 1.717443 | 1.7322755
1157 | 0.3471172 | 0.5148728 | 34737.79 | 72876.55 | 72.87655 | 0.01735586 | 74.14138 | 0.01720697 | 1.720697 | 1.735586
1158 | 0.3473965 | 0.515682 | 34767.79 | 72991.08 | 72.99108 | 0.017369825 | 74.25893 | 0.01722069 | 1.722069 | 1.7369825
1159 | 0.3478985 | 0.5150967 | 34797.79 | 72908.24 | 72.90824 | 0.017394925 | 74.17647 | 0.01724537 | 1.724537 | 1.7394925
1160 | 0.3483984 | 0.512196 | 34827.79 | 72497.66 | 72.49766 | 0.01741992 | 73.76057 | 0.01726993 | 1.726993 | 1.741992
1161 | 0.3483965 | 0.5098943 | 34857.79 | 72171.88 | 72.17188 | 0.017419825 | 73.4291 | 0.01726984 | 1.726984 | 1.7419825
1162 | 0.3488984 | 0.5089618 | 34887.79 | 72039.89 | 72.03989 | 0.01744492 | 73.29662 | 0.0172945 | 1.72945 | 1.744492
1163 | 0.3493965 | 0.5097268 | 34917.79 | 72148.17 | 72.14817 | 0.017469825 | 73.40858 | 0.01731898 | 1.731898 | 1.7469825
1164 | 0.3493985 | 0.5130166 | 34947.79 | 72613.81 | 72.61381 | 0.017469925 | 73.88237 | 0.01731908 | 1.731908 | 1.7469925
1165 | 0.3493965 | 0.5151048 | 34977.79 | 72909.38 | 72.90938 | 0.017469825 | 74.1831 | 0.01731898 | 1.731898 | 1.7469825
1166 | 0.3498985 | 0.5165856 | 35007.79 | 73118.98 | 73.11898 | 0.017494925 | 74.39819 | 0.01734365 | 1.734365 | 1.7494925
1167 | 0.3503399 | 0.5174467 | 35037.79 | 73240.86 | 73.24086 | 0.017516995 | 74.52382 | 0.01736534 | 1.736534 | 1.7516995
1168 | 0.3508984 | 0.5145044 | 35067.79 | 72824.4 | 72.8244 | 0.01754492 | 74.1021 | 0.01739278 | 1.739278 | 1.754492
1169 | 0.3513985 | 0.51514 | 35097.79 | 72914.37 | 72.91437 | 0.017569925 | 74.19547 | 0.01741736 | 1.741736 | 1.7569925
1170 | 0.3513555 | 0.510446 | 35127.79 | 72249.96 | 72.24996 | 0.017567775 | 73.51924 | 0.01741525 | 1.741525 | 1.7567775
1171 | 0.3513985 | 0.5095824 | 35157.79 | 72127.73 | 72.12773 | 0.017569925 | 73.39501 | 0.01741736 | 1.741736 | 1.7569925
1172 | 0.3518965 | 0.5129911 | 35187.79 | 72610.21 | 72.61021 | 0.017594825 | 73.88777 | 0.01744183 | 1.744183 | 1.7594825
1173 | 0.3518985 | 0.5151259 | 35217.79 | 72912.37 | 72.91237 | 0.017594925 | 74.19526 | 0.01744193 | 1.744193 | 1.7594925
1174 | 0.3523965 | 0.5171322 | 35247.79 | 73196.35 | 73.19635 | 0.017619825 | 74.48606 | 0.0174664 | 1.74664 | 1.7619825
1175 | 0.3526973 | 0.5167543 | 35277.79 | 73142.86 | 73.14286 | 0.017634865 | 74.43272 | 0.01748118 | 1.748118 | 1.7634865
1176 | 0.3533984 | 0.5156284 | 35307.79 | 72983.5 | 72.9835 | 0.01766992 | 74.27311 | 0.01751562 | 1.751562 | 1.766992
1177 | 0.3533984 | 0.5115713 | 35337.79 | 72409.24 | 72.40924 | 0.01766992 | 73.68871 | 0.01751562 | 1.751562 | 1.766992
1178 | 0.3538887 | 0.512127 | 35367.79 | 72487.9 | 72.4879 | 0.017694435 | 73.77053 | 0.01753971 | 1.753971 | 1.7694435
1179 | 0.3538985 | 0.5105469 | 35397.79 | 72264.25 | 72.26425 | 0.017694925 | 73.54296 | 0.01754019 | 1.754019 | 1.7694925
1180 | 0.3538965 | 0.5106146 | 35427.79 | 72273.83 | 72.27383 | 0.017694825 | 73.5527 | 0.01754009 | 1.754009 | 1.7694825
1181 | 0.3543985 | 0.5155487 | 35457.79 | 72972.22 | 72.97222 | 0.017719925 | 74.26528 | 0.01756476 | 1.756476 | 1.7719925
1182 | 0.3543985 | 0.5168095 | 35487.79 | 73150.67 | 73.15067 | 0.017719925 | 74.4469 | 0.01756476 | 1.756476 | 1.7719925
1183 | 0.3553965 | 0.5195457 | 35517.79 | 73537.96 | 73.53796 | 0.017769825 | 74.84472 | 0.01761379 | 1.761379 | 1.7769825
1184 | 0.3553984 | 0.5170009 | 35547.79 | 73177.76 | 73.17776 | 0.01776992 | 74.47813 | 0.01761388 | 1.761388 | 1.776992
1185 | 0.3558984 | 0.5146953 | 35577.79 | 72851.42 | 72.85142 | 0.01779492 | 74.14781 | 0.01763844 | 1.763844 | 1.779492
1186 | 0.3558984 | 0.5124146 | 35607.79 | 72528.61 | 72.52861 | 0.01779492 | 73.81925 | 0.01763844 | 1.763844 | 1.779492
1187 | 0.3563965 | 0.5127266 | 35637.79 | 72572.77 | 72.57277 | 0.017819825 | 73.866 | 0.01766291 | 1.766291 | 1.7819825
1188 | 0.3565606 | 0.5120783 | 35667.79 | 72481 | 72.481 | 0.01782803 | 73.7732 | 0.01767097 | 1.767097 | 1.782803
1189 | 0.3563985 | 0.5132172 | 35697.79 | 72642.21 | 72.64221 | 0.017819925 | 73.93669 | 0.01766301 | 1.766301 | 1.7819925
1190 | 0.3568965 | 0.5178203 | 35727.79 | 73293.74 | 73.29374 | 0.017844825 | 74.60166 | 0.01768748 | 1.768748 | 1.7844825
1191 | 0.3573965 | 0.5188351 | 35757.79 | 73437.38 | 73.43738 | 0.017869825 | 74.74969 | 0.01771204 | 1.771204 | 1.7869825
1192 | 0.3578984 | 0.5176485 | 35787.79 | 73269.43 | 73.26943 | 0.01789492 | 74.58058 | 0.01773669 | 1.773669 | 1.789492
1193 | 0.3582188 | 0.5158454 | 35817.79 | 73014.21 | 73.01421 | 0.01791094 | 74.32196 | 0.01775243 | 1.775243 | 1.791094
1194 | 0.3588965 | 0.5175169 | 35847.79 | 73250.8 | 73.2508 | 0.017944825 | 74.56527 | 0.01778572 | 1.778572 | 1.7944825
1195 | 0.3586582 | 0.5128257 | 35877.79 | 72586.79 | 72.58679 | 0.01793291 | 73.88849 | 0.01777401 | 1.777401 | 1.793291
1196 | 0.3588985 | 0.5118704 | 35907.79 | 72451.58 | 72.45158 | 0.017944925 | 73.75172 | 0.01778582 | 1.778582 | 1.7944925
1197 | 0.3593965 | 0.5130261 | 35937.79 | 72615.16 | 72.61516 | 0.017969825 | 73.92004 | 0.01781028 | 1.781028 | 1.7969825
1198 | 0.3593965 | 0.5135228 | 35967.79 | 72685.46 | 72.68546 | 0.017969825 | 73.99161 | 0.01781028 | 1.781028 | 1.7969825
1199 | 0.3598965 | 0.5178573 | 35997.79 | 73298.98 | 73.29898 | 0.017994825 | 74.61798 | 0.01783483 | 1.783483 | 1.7994825
1200 | 0.3602598 | 0.5203297 | 36027.79 | 73648.93 | 73.64893 | 0.01801299 | 74.97557 | 0.01785268 | 1.785268 | 1.801299
1201 | 0.3603965 | 0.5202848 | 36057.79 | 73642.58 | 73.64258 | 0.018019825 | 74.9696 | 0.01785939 | 1.785939 | 1.8019825
1202 | 0.3608965 | 0.5173062 | 36087.79 | 73220.98 | 73.22098 | 0.018044825 | 74.54224 | 0.01788395 | 1.788395 | 1.8044825
1203 | 0.360918 | 0.514396 | 36117.79 | 72809.06 | 72.80906 | 0.0180459 | 74.12296 | 0.01788501 | 1.788501 | 1.80459
1204 | 0.3613985 | 0.5143113 | 36147.79 | 72797.07 | 72.79707 | 0.018069925 | 74.11251 | 0.0179086 | 1.79086 | 1.8069925
1205 | 0.3614024 | 0.5124737 | 36177.79 | 72536.97 | 72.53697 | 0.01807012 | 73.84772 | 0.0179088 | 1.79088 | 1.807012
1206 | 0.3618985 | 0.5132026 | 36207.79 | 72640.14 | 72.64014 | 0.018094925 | 73.95456 | 0.01793316 | 1.793316 | 1.8094925
1207 | 0.3618965 | 0.5160186 | 36237.79 | 73038.73 | 73.03873 | 0.018094825 | 74.36035 | 0.01793306 | 1.793306 | 1.8094825
1208 | 0.3623984 | 0.5186405 | 36267.79 | 73409.84 | 73.40984 | 0.01811992 | 74.74002 | 0.01795771 | 1.795771 | 1.811992
1209 | 0.3628985 | 0.5213488 | 36297.79 | 73793.18 | 73.79318 | 0.018144925 | 75.13215 | 0.01798227 | 1.798227 | 1.8144925
1210 | 0.3633985 | 0.5192395 | 36327.79 | 73494.62 | 73.49462 | 0.018169925 | 74.83001 | 0.01800682 | 1.800682 | 1.8169925
1211 | 0.3634668 | 0.515966 | 36357.79 | 73031.28 | 73.03128 | 0.01817334 | 74.3585 | 0.01801018 | 1.801018 | 1.817334
1212 | 0.3638985 | 0.5146023 | 36387.79 | 72838.26 | 72.83826 | 0.018194925 | 74.16355 | 0.01803138 | 1.803138 | 1.8194925
1213 | 0.363959 | 0.5145898 | 36417.79 | 72836.49 | 72.83649 | 0.01819795 | 74.16196 | 0.01803435 | 1.803435 | 1.819795
1214 | 0.3643984 | 0.5157704 | 36447.79 | 73003.6 | 73.0036 | 0.01821992 | 74.33371 | 0.01805593 | 1.805593 | 1.821992
1215 | 0.3648945 | 0.5179648 | 36477.79 | 73314.2 | 73.3142 | 0.018244725 | 74.65179 | 0.01808029 | 1.808029 | 1.8244725
1216 | 0.3648965 | 0.5180244 | 36507.79 | 73322.63 | 73.32263 | 0.018244825 | 74.66039 | 0.01808039 | 1.808039 | 1.8244825
1217 | 0.3653985 | 0.519645 | 36537.79 | 73552.02 | 73.55202 | 0.018269925 | 74.89581 | 0.01810504 | 1.810504 | 1.8269925
1218 | 0.3656582 | 0.5180369 | 36567.79 | 73324.4 | 73.3244 | 0.01828291 | 74.66499 | 0.01811779 | 1.811779 | 1.828291
1219 | 0.3658985 | 0.5168869 | 36597.79 | 73161.63 | 73.16163 | 0.018294925 | 74.50011 | 0.01812959 | 1.812959 | 1.8294925
1220 | 0.3663985 | 0.5170893 | 36627.79 | 73190.28 | 73.19028 | 0.018319925 | 74.53112 | 0.01815414 | 1.815414 | 1.8319925
1221 | 0.3663965 | 0.5174196 | 36657.79 | 73237.03 | 73.23703 | 0.018319825 | 74.57872 | 0.01815404 | 1.815404 | 1.8319825
1222 | 0.3664199 | 0.5165184 | 36687.79 | 73109.47 | 73.10947 | 0.018320995 | 74.44891 | 0.01815519 | 1.815519 | 1.8320995
1223 | 0.3668984 | 0.5188313 | 36717.79 | 73436.84 | 73.43684 | 0.01834492 | 74.78404 | 0.01817868 | 1.817868 | 1.834492
1224 | 0.3673965 | 0.5193281 | 36747.79 | 73507.16 | 73.50716 | 0.018369825 | 74.85748 | 0.01820314 | 1.820314 | 1.8369825
1225 | 0.3675762 | 0.5188719 | 36777.79 | 73442.59 | 73.44259 | 0.01837881 | 74.79238 | 0.01821196 | 1.821196 | 1.837881
1226 | 0.3678965 | 0.5173418 | 36807.79 | 73226.02 | 73.22602 | 0.018394825 | 74.573 | 0.01822769 | 1.822769 | 1.8394825
1227 | 0.3683985 | 0.5172454 | 36837.79 | 73212.37 | 73.21237 | 0.018419925 | 74.56094 | 0.01825233 | 1.825233 | 1.8419925
1228 | 0.3684375 | 0.5164814 | 36867.79 | 73104.23 | 73.10423 | 0.018421875 | 74.45095 | 0.01825425 | 1.825425 | 1.8421875
1229 | 0.3683965 | 0.5161389 | 36897.79 | 73055.75 | 73.05575 | 0.018419825 | 74.40143 | 0.01825223 | 1.825223 | 1.8419825
1230 | 0.3689199 | 0.5190342 | 36927.79 | 73465.56 | 73.46556 | 0.018445995 | 74.82071 | 0.01827793 | 1.827793 | 1.8445995
1231 | 0.3693984 | 0.5198634 | 36957.79 | 73582.93 | 73.58293 | 0.01846992 | 74.942 | 0.01830142 | 1.830142 | 1.846992
1232 | 0.3698985 | 0.5211484 | 36987.79 | 73764.81 | 73.76481 | 0.018494925 | 75.12909 | 0.01832597 | 1.832597 | 1.8494925
1233 | 0.3698965 | 0.5180764 | 37017.79 | 73329.99 | 73.32999 | 0.018494825 | 74.68622 | 0.01832588 | 1.832588 | 1.8494825
1234 | 0.3703965 | 0.5165549 | 37047.79 | 73114.64 | 73.11464 | 0.018519825 | 74.46871 | 0.01835042 | 1.835042 | 1.8519825
1235 | 0.3708203 | 0.5176178 | 37077.79 | 73265.08 | 73.26508 | 0.018541015 | 74.62349 | 0.01837123 | 1.837123 | 1.8541015
1236 | 0.3708985 | 0.516701 | 37107.79 | 73135.31 | 73.13531 | 0.018544925 | 74.4916 | 0.01837506 | 1.837506 | 1.8544925
1237 | 0.3709004 | 0.5150958 | 37137.79 | 72908.11 | 72.90811 | 0.01854502 | 74.26019 | 0.01837516 | 1.837516 | 1.854502
1238 | 0.3713965 | 0.5191931 | 37167.79 | 73488.05 | 73.48805 | 0.018569825 | 74.85271 | 0.01839951 | 1.839951 | 1.8569825
1239 | 0.3718984 | 0.5217703 | 37197.79 | 73852.84 | 73.85284 | 0.01859492 | 75.22613 | 0.01842415 | 1.842415 | 1.859492
1240 | 0.3721582 | 0.5219051 | 37227.79 | 73871.92 | 73.87192 | 0.01860791 | 75.24652 | 0.0184369 | 1.84369 | 1.860791
1241 | 0.3723985 | 0.519214 | 37257.79 | 73491.01 | 73.49101 | 0.018619925 | 74.85941 | 0.0184487 | 1.84487 | 1.8619925
1242 | 0.3728985 | 0.5185913 | 37287.79 | 73402.87 | 73.40287 | 0.018644925 | 74.77146 | 0.01847324 | 1.847324 | 1.8644925
1243 | 0.3728985 | 0.5179781 | 37317.79 | 73316.08 | 73.31608 | 0.018644925 | 74.68305 | 0.01847324 | 1.847324 | 1.8644925
1244 | 0.3733985 | 0.5183389 | 37347.79 | 73367.15 | 73.36715 | 0.018669925 | 74.73691 | 0.01849778 | 1.849778 | 1.8669925
1245 | 0.3733985 | 0.5168895 | 37377.79 | 73162 | 73.162 | 0.018669925 | 74.52792 | 0.01849778 | 1.849778 | 1.8669925
1246 | 0.3738984 | 0.5177922 | 37407.79 | 73289.77 | 73.28977 | 0.01869492 | 74.65991 | 0.01852232 | 1.852232 | 1.869492
1247 | 0.3739551 | 0.5210755 | 37437.79 | 73754.49 | 73.75449 | 0.018697755 | 75.13354 | 0.0185251 | 1.85251 | 1.8697755
1248 | 0.3743985 | 0.5246863 | 37467.79 | 74265.58 | 74.26558 | 0.018719925 | 75.65582 | 0.01854686 | 1.854686 | 1.8719925
1249 | 0.3748965 | 0.5231509 | 37497.79 | 74048.25 | 74.04825 | 0.018744825 | 75.43627 | 0.01857131 | 1.857131 | 1.8744825
1250 | 0.3753985 | 0.5230213 | 37527.79 | 74029.91 | 74.02991 | 0.018769925 | 75.41944 | 0.01859594 | 1.859594 | 1.8769925
1251 | 0.3758945 | 0.5216477 | 37557.79 | 73835.48 | 73.83548 | 0.018794725 | 75.2232 | 0.01862029 | 1.862029 | 1.8794725
1252 | 0.3758965 | 0.5205963 | 37587.79 | 73686.67 | 73.68667 | 0.018794825 | 75.07159 | 0.01862038 | 1.862038 | 1.8794825
1253 | 0.3759004 | 0.5186111 | 37617.79 | 73405.68 | 73.40568 | 0.01879502 | 74.78534 | 0.01862058 | 1.862058 | 1.879502
1254 | 0.3763984 | 0.5182676 | 37647.79 | 73357.06 | 73.35706 | 0.01881992 | 74.73763 | 0.01864502 | 1.864502 | 1.881992
1255 | 0.3768965 | 0.5199057 | 37677.79 | 73588.92 | 73.58892 | 0.018844825 | 74.97569 | 0.01866946 | 1.866946 | 1.8844825
1256 | 0.3768985 | 0.5200089 | 37707.79 | 73603.52 | 73.60352 | 0.018844925 | 74.99058 | 0.01866956 | 1.866956 | 1.8844925
1257 | 0.3769141 | 0.5235088 | 37737.79 | 74098.91 | 74.09891 | 0.018845705 | 75.49536 | 0.01867032 | 1.867032 | 1.8845705
1258 | 0.3773965 | 0.5249865 | 37767.79 | 74308.07 | 74.30807 | 0.018869825 | 75.71025 | 0.018694 | 1.8694 | 1.8869825
1259 | 0.3778985 | 0.5229928 | 37797.79 | 74025.87 | 74.02587 | 0.018894925 | 75.42459 | 0.01871863 | 1.871863 | 1.8894925
1260 | 0.3783984 | 0.5226466 | 37827.79 | 73976.87 | 73.97687 | 0.01891992 | 75.37651 | 0.01874316 | 1.874316 | 1.891992
1261 | 0.3784004 | 0.520835 | 37857.79 | 73720.45 | 73.72045 | 0.01892002 | 75.11525 | 0.01874326 | 1.874326 | 1.892002
1262 | 0.3788984 | 0.5203965 | 37887.79 | 73658.39 | 73.65839 | 0.01894492 | 75.05384 | 0.0187677 | 1.87677 | 1.894492
1263 | 0.3793965 | 0.5205925 | 37917.79 | 73686.13 | 73.68613 | 0.018969825 | 75.08394 | 0.01879214 | 1.879214 | 1.8969825
1264 | 0.3793985 | 0.5197362 | 37947.79 | 73564.93 | 73.56493 | 0.018969925 | 74.96045 | 0.01879224 | 1.879224 | 1.8969925
1265 | 0.3798399 | 0.5202788 | 37977.79 | 73641.73 | 73.64173 | 0.018991995 | 75.04033 | 0.0188139 | 1.88139 | 1.8991995
1266 | 0.3798985 | 0.5200063 | 38007.79 | 73603.16 | 73.60316 | 0.018994925 | 75.00124 | 0.01881677 | 1.881677 | 1.8994925
1267 | 0.3801172 | 0.5235894 | 38037.79 | 74110.32 | 74.11032 | 0.01900586 | 75.51885 | 0.0188275 | 1.88275 | 1.900586
1268 | 0.3803965 | 0.5272573 | 38067.79 | 74629.48 | 74.62948 | 0.019019825 | 76.04892 | 0.01884121 | 1.884121 | 1.9019825
1269 | 0.3813985 | 0.5267384 | 38097.79 | 74556.04 | 74.55604 | 0.019069925 | 75.97781 | 0.01889037 | 1.889037 | 1.9069925
1270 | 0.3809141 | 0.5205129 | 38127.79 | 73674.86 | 73.67486 | 0.019045705 | 75.07805 | 0.01886661 | 1.886661 | 1.9045705
1271 | 0.3813965 | 0.5213425 | 38157.79 | 73792.29 | 73.79229 | 0.019069825 | 75.19949 | 0.01889027 | 1.889027 | 1.9069825
1272 | 0.3818985 | 0.5206283 | 38187.79 | 73691.2 | 73.6912 | 0.019094925 | 75.09832 | 0.0189149 | 1.89149 | 1.9094925
1273 | 0.3818985 | 0.5202005 | 38217.79 | 73630.64 | 73.63064 | 0.019094925 | 75.03662 | 0.0189149 | 1.89149 | 1.9094925
1274 | 0.3820977 | 0.5185986 | 38247.79 | 73403.91 | 73.40391 | 0.019104885 | 74.80628 | 0.01892468 | 1.892468 | 1.9104885
1275 | 0.3827344 | 0.5217785 | 38277.79 | 73854 | 73.854 | 0.01913672 | 75.26732 | 0.01895592 | 1.895592 | 1.913672
1276 | 0.3828887 | 0.5231168 | 38307.79 | 74043.43 | 74.04343 | 0.019144435 | 75.46094 | 0.01896349 | 1.896349 | 1.9144435
1277 | 0.3833965 | 0.5273284 | 38337.79 | 74639.55 | 74.63955 | 0.019169825 | 76.07037 | 0.0189884 | 1.89884 | 1.9169825
1278 | 0.3838965 | 0.5255654 | 38367.79 | 74390.01 | 74.39001 | 0.019194825 | 75.81791 | 0.01901293 | 1.901293 | 1.9194825
1279 | 0.3838965 | 0.5224695 | 38397.79 | 73951.8 | 73.9518 | 0.019194825 | 75.3713 | 0.01901293 | 1.901293 | 1.9194825
1280 | 0.3840156 | 0.5218214 | 38427.79 | 73860.07 | 73.86007 | 0.01920078 | 75.27824 | 0.01901877 | 1.901877 | 1.920078
1281 | 0.3848985 | 0.5232512 | 38457.79 | 74062.45 | 74.06245 | 0.019244925 | 75.48777 | 0.01906208 | 1.906208 | 1.9244925
1282 | 0.3848985 | 0.5208095 | 38487.79 | 73716.84 | 73.71684 | 0.019244925 | 75.13552 | 0.01906208 | 1.906208 | 1.9244925
1283 | 0.3849004 | 0.5215247 | 38517.79 | 73818.08 | 73.81808 | 0.01924502 | 75.23871 | 0.01906218 | 1.906218 | 1.924502
1284 | 0.3851367 | 0.5203888 | 38547.79 | 73657.3 | 73.6573 | 0.019256835 | 75.0757 | 0.01907377 | 1.907377 | 1.9256835
1285 | 0.3857598 | 0.5239145 | 38577.79 | 74156.33 | 74.15633 | 0.01928799 | 75.58666 | 0.01910433 | 1.910433 | 1.928799
1286 | 0.3858984 | 0.5262346 | 38607.79 | 74484.73 | 74.48473 | 0.01929492 | 75.9219 | 0.01911113 | 1.911113 | 1.929492
1287 | 0.3863985 | 0.526664 | 38637.79 | 74545.51 | 74.54551 | 0.019319925 | 75.98572 | 0.01913566 | 1.913566 | 1.9319925
1288 | 0.3868965 | 0.5265663 | 38667.79 | 74531.68 | 74.53168 | 0.019344825 | 75.97348 | 0.01916009 | 1.916009 | 1.9344825
1289 | 0.3868965 | 0.5226714 | 38697.79 | 73980.38 | 73.98038 | 0.019344825 | 75.41152 | 0.01916009 | 1.916009 | 1.9344825
1290 | 0.3873965 | 0.5241277 | 38727.79 | 74186.51 | 74.18651 | 0.019369825 | 75.62349 | 0.01918462 | 1.918462 | 1.9369825
1291 | 0.3878984 | 0.5252453 | 38757.79 | 74344.7 | 74.3447 | 0.01939492 | 75.78661 | 0.01920924 | 1.920924 | 1.939492
1292 | 0.3878984 | 0.5237345 | 38787.79 | 74130.86 | 74.13086 | 0.01939492 | 75.56862 | 0.01920924 | 1.920924 | 1.939492
1293 | 0.3882969 | 0.5234903 | 38817.79 | 74096.29 | 74.09629 | 0.019414845 | 75.53486 | 0.01922878 | 1.922878 | 1.9414845
1294 | 0.3883985 | 0.5244587 | 38847.79 | 74233.36 | 74.23336 | 0.019419925 | 75.67497 | 0.01923376 | 1.923376 | 1.9419925
1295 | 0.3888985 | 0.5281048 | 38877.79 | 74749.44 | 74.74944 | 0.019444925 | 76.20294 | 0.01925829 | 1.925829 | 1.9444925
1296 | 0.3893282 | 0.5302109 | 38907.79 | 75047.54 | 75.04754 | 0.01946641 | 76.50845 | 0.01927936 | 1.927936 | 1.946641
1297 | 0.3893965 | 0.5257895 | 38937.79 | 74421.73 | 74.42173 | 0.019469825 | 75.8707 | 0.01928271 | 1.928271 | 1.9469825
1298 | 0.3893985 | 0.5241989 | 38967.79 | 74196.59 | 74.19659 | 0.019469925 | 75.64119 | 0.01928281 | 1.928281 | 1.9469925
1299 | 0.3898984 | 0.5231243 | 38997.79 | 74044.49 | 74.04449 | 0.01949492 | 75.48798 | 0.01930733 | 1.930733 | 1.949492
1300 | 0.3903984 | 0.5239058 | 39027.79 | 74155.1 | 74.1551 | 0.01951992 | 75.6026 | 0.01933185 | 1.933185 | 1.951992
1301 | 0.3903965 | 0.5230551 | 39057.79 | 74034.69 | 74.03469 | 0.019519825 | 75.47984 | 0.01933176 | 1.933176 | 1.9519825
1302 | 0.3908985 | 0.5243585 | 39087.79 | 74219.18 | 74.21918 | 0.019544925 | 75.66979 | 0.01935638 | 1.935638 | 1.9544925
1303 | 0.3908965 | 0.5232459 | 39117.79 | 74061.7 | 74.0617 | 0.019544825 | 75.50922 | 0.01935628 | 1.935628 | 1.9544825
1304 | 0.3910762 | 0.5237615 | 39147.79 | 74134.68 | 74.13468 | 0.01955381 | 75.58429 | 0.01936509 | 1.936509 | 1.955381
1305 | 0.3913985 | 0.5242822 | 39177.79 | 74208.38 | 74.20838 | 0.019569925 | 75.66063 | 0.0193809 | 1.93809 | 1.9569925
1306 | 0.3918965 | 0.525684 | 39207.79 | 74406.79 | 74.40679 | 0.019594825 | 75.86478 | 0.01940532 | 1.940532 | 1.9594825
1307 | 0.3923984 | 0.5286304 | 39237.79 | 74823.84 | 74.82384 | 0.01961992 | 76.29187 | 0.01942993 | 1.942993 | 1.961992
1308 | 0.3928985 | 0.5272414 | 39267.79 | 74627.23 | 74.62723 | 0.019644925 | 76.09328 | 0.01945445 | 1.945445 | 1.9644925
1309 | 0.3928965 | 0.5260512 | 39297.79 | 74458.77 | 74.45877 | 0.019644825 | 75.9215 | 0.01945436 | 1.945436 | 1.9644825
1310 | 0.3933985 | 0.5260252 | 39327.79 | 74455.09 | 74.45509 | 0.019669925 | 75.91961 | 0.01947897 | 1.947897 | 1.9669925
1311 | 0.3933965 | 0.5233579 | 39357.79 | 74077.55 | 74.07755 | 0.019669825 | 75.53464 | 0.01947887 | 1.947887 | 1.9669825
1312 | 0.3938965 | 0.5259086 | 39387.79 | 74438.58 | 74.43858 | 0.019694825 | 75.90464 | 0.01950339 | 1.950339 | 1.9694825
1313 | 0.3938985 | 0.5248 | 39417.79 | 74281.67 | 74.28167 | 0.019694925 | 75.74464 | 0.01950349 | 1.950349 | 1.9694925
1314 | 0.3943985 | 0.5250903 | 39447.79 | 74322.76 | 74.32276 | 0.019719925 | 75.7884 | 0.01952801 | 1.952801 | 1.9719925
1315 | 0.3943985 | 0.5246671 | 39477.79 | 74262.86 | 74.26286 | 0.019719925 | 75.72732 | 0.01952801 | 1.952801 | 1.9719925
1316 | 0.3948984 | 0.5276517 | 39507.79 | 74685.31 | 74.68531 | 0.01974492 | 76.15996 | 0.01955252 | 1.955252 | 1.974492
1317 | 0.3953965 | 0.5271245 | 39537.79 | 74610.69 | 74.61069 | 0.019769825 | 76.08573 | 0.01957694 | 1.957694 | 1.9769825
1318 | 0.3953985 | 0.5256117 | 39567.79 | 74396.56 | 74.39656 | 0.019769925 | 75.86737 | 0.01957704 | 1.957704 | 1.9769925
1319 | 0.3958985 | 0.5258208 | 39597.79 | 74426.16 | 74.42616 | 0.019794925 | 75.89942 | 0.01960155 | 1.960155 | 1.9794925
1320 | 0.3959375 | 0.5258196 | 39627.79 | 74425.99 | 74.42599 | 0.019796875 | 75.89939 | 0.01960347 | 1.960347 | 1.9796875
1321 | 0.3963985 | 0.5278069 | 39657.79 | 74707.28 | 74.70728 | 0.019819925 | 76.18797 | 0.01962607 | 1.962607 | 1.9819925
1322 | 0.3968984 | 0.5287131 | 39687.79 | 74835.54 | 74.83554 | 0.01984492 | 76.32065 | 0.01965058 | 1.965058 | 1.984492
1323 | 0.3973945 | 0.5286224 | 39717.79 | 74822.7 | 74.8227 | 0.019869725 | 76.30941 | 0.0196749 | 1.96749 | 1.9869725
1324 | 0.3973965 | 0.5263158 | 39747.79 | 74496.22 | 74.49622 | 0.019869825 | 75.97645 | 0.019675 | 1.9675 | 1.9869825
1325 | 0.3978965 | 0.5283563 | 39777.79 | 74785.04 | 74.78504 | 0.019894825 | 76.27287 | 0.01969951 | 1.969951 | 1.9894825
1326 | 0.3978965 | 0.5267935 | 39807.79 | 74563.84 | 74.56384 | 0.019894825 | 76.04727 | 0.01969951 | 1.969951 | 1.9894825
1327 | 0.3983985 | 0.5286712 | 39837.79 | 74829.61 | 74.82961 | 0.019919925 | 76.32021 | 0.01972412 | 1.972412 | 1.9919925
1328 | 0.3983985 | 0.5262233 | 39867.79 | 74483.13 | 74.48313 | 0.019919925 | 75.96683 | 0.01972412 | 1.972412 | 1.9919925
1329 | 0.3988985 | 0.5273892 | 39897.79 | 74648.15 | 74.64815 | 0.019944925 | 76.137 | 0.01974863 | 1.974863 | 1.9944925
1330 | 0.3993984 | 0.5282624 | 39927.79 | 74771.75 | 74.77175 | 0.01996992 | 76.26493 | 0.01977314 | 1.977314 | 1.996992
1331 | 0.3993984 | 0.5278777 | 39957.79 | 74717.3 | 74.7173 | 0.01996992 | 76.20939 | 0.01977314 | 1.977314 | 1.996992
1332 | 0.3998965 | 0.5293664 | 39987.79 | 74928.01 | 74.92801 | 0.019994825 | 76.42618 | 0.01979755 | 1.979755 | 1.9994825
1333 | 0.3998965 | 0.5279351 | 40017.79 | 74725.42 | 74.72542 | 0.019994825 | 76.21954 | 0.01979755 | 1.979755 | 1.9994825
1334 | 0.4003985 | 0.5279063 | 40047.79 | 74721.34 | 74.72134 | 0.020019925 | 76.21726 | 0.01982216 | 1.982216 | 2.0019925
1335 | 0.4004414 | 0.5277272 | 40077.79 | 74695.99 | 74.69599 | 0.02002207 | 76.19156 | 0.01982426 | 1.982426 | 2.002207
1336 | 0.4013985 | 0.5313159 | 40107.79 | 75203.95 | 75.20395 | 0.020069925 | 76.71329 | 0.01987118 | 1.987118 | 2.0069925
1337 | 0.4013965 | 0.530076 | 40137.79 | 75028.45 | 75.02845 | 0.020069825 | 76.53426 | 0.01987108 | 1.987108 | 2.0069825
1338 | 0.4013985 | 0.5272044 | 40167.79 | 74622 | 74.622 | 0.020069925 | 76.11965 | 0.01987118 | 1.987118 | 2.0069925
1339 | 0.4018965 | 0.5292783 | 40197.79 | 74915.54 | 74.91554 | 0.020094825 | 76.42096 | 0.01989559 | 1.989559 | 2.0094825
1340 | 0.4018965 | 0.5269729 | 40227.79 | 74589.23 | 74.58923 | 0.020094825 | 76.08809 | 0.01989559 | 1.989559 | 2.0094825
1341 | 0.4023965 | 0.5283113 | 40257.79 | 74778.67 | 74.77867 | 0.020119825 | 76.2832 | 0.0199201 | 1.99201 | 2.0119825
1342 | 0.4027188 | 0.5282582 | 40287.79 | 74771.15 | 74.77115 | 0.02013594 | 76.27674 | 0.01993589 | 1.993589 | 2.013594
1343 | 0.403375 | 0.5303257 | 40317.79 | 75063.79 | 75.06379 | 0.02016875 | 76.57774 | 0.01996805 | 1.996805 | 2.016875
1344 | 0.4028985 | 0.5285275 | 40347.79 | 74809.27 | 74.80927 | 0.020144925 | 76.3163 | 0.0199447 | 1.99447 | 2.0144925
1345 | 0.4034082 | 0.5287464 | 40377.79 | 74840.25 | 74.84025 | 0.02017041 | 76.34981 | 0.01996968 | 1.996968 | 2.017041
1346 | 0.4038965 | 0.529021 | 40407.79 | 74879.12 | 74.87912 | 0.020194825 | 76.39129 | 0.01999361 | 1.999361 | 2.0194825
1347 | 0.4043887 | 0.528502 | 40437.79 | 74805.66 | 74.80566 | 0.020219435 | 76.31819 | 0.02001774 | 2.001774 | 2.0219435
1348 | 0.4043965 | 0.5293629 | 40467.79 | 74927.52 | 74.92752 | 0.020219825 | 76.44254 | 0.02001812 | 2.001812 | 2.0219825
1349 | 0.4048985 | 0.5288225 | 40497.79 | 74851.03 | 74.85103 | 0.020244925 | 76.36638 | 0.02004272 | 2.004272 | 2.0244925
1350 | 0.4053985 | 0.5300979 | 40527.79 | 75031.55 | 75.03155 | 0.020269925 | 76.55243 | 0.02006722 | 2.006722 | 2.0269925
1351 | 0.4054883 | 0.5304925 | 40557.79 | 75087.4 | 75.0874 | 0.020274415 | 76.60976 | 0.02007163 | 2.007163 | 2.0274415
1352 | 0.4058985 | 0.5292203 | 40587.79 | 74907.33 | 74.90733 | 0.020294925 | 76.42757 | 0.02009173 | 2.009173 | 2.0294925
1353 | 0.4063926 | 0.5308465 | 40617.79 | 75137.51 | 75.13751 | 0.02031963 | 76.66428 | 0.02011594 | 2.011594 | 2.031963
1354 | 0.4063984 | 0.5296977 | 40647.79 | 74974.9 | 74.9749 | 0.02031992 | 76.49839 | 0.02011623 | 2.011623 | 2.031992
1355 | 0.4068985 | 0.5310404 | 40677.79 | 75164.95 | 75.16495 | 0.020344925 | 76.69418 | 0.02014073 | 2.014073 | 2.0344925
1356 | 0.4068985 | 0.5280056 | 40707.79 | 74735.4 | 74.7354 | 0.020344925 | 76.25589 | 0.02014073 | 2.014073 | 2.0344925
1357 | 0.4073985 | 0.5305328 | 40737.79 | 75093.11 | 75.09311 | 0.020369925 | 76.62275 | 0.02016523 | 2.016523 | 2.0369925
1358 | 0.4073965 | 0.5292213 | 40767.79 | 74907.47 | 74.90747 | 0.020369825 | 76.43333 | 0.02016514 | 2.016514 | 2.0369825
1359 | 0.4078985 | 0.5300155 | 40797.79 | 75019.89 | 75.01989 | 0.020394925 | 76.54991 | 0.02018973 | 2.018973 | 2.0394925
1360 | 0.4080274 | 0.5300887 | 40827.79 | 75030.25 | 75.03025 | 0.02040137 | 76.56097 | 0.02019605 | 2.019605 | 2.040137
1361 | 0.4083984 | 0.5300522 | 40857.79 | 75025.08 | 75.02508 | 0.02041992 | 76.55709 | 0.02021423 | 2.021423 | 2.041992
1362 | 0.4086973 | 0.5291263 | 40887.79 | 74894.03 | 74.89403 | 0.020434865 | 76.42448 | 0.02022887 | 2.022887 | 2.0434865
1363 | 0.4088984 | 0.5291846 | 40917.79 | 74902.28 | 74.90228 | 0.02044492 | 76.43365 | 0.02023873 | 2.023873 | 2.044492
1364 | 0.4093985 | 0.5287821 | 40947.79 | 74845.31 | 74.84531 | 0.020469925 | 76.37739 | 0.02026323 | 2.026323 | 2.0469925
1365 | 0.4098965 | 0.5321792 | 40977.79 | 75326.14 | 75.32614 | 0.020494825 | 76.86994 | 0.02028763 | 2.028763 | 2.0494825
1366 | 0.4098985 | 0.5308781 | 41007.79 | 75141.98 | 75.14198 | 0.020494925 | 76.68201 | 0.02028773 | 2.028773 | 2.0494925
1367 | 0.4103985 | 0.5314897 | 41037.79 | 75228.55 | 75.22855 | 0.020519925 | 76.77223 | 0.02031223 | 2.031223 | 2.0519925
1368 | 0.4103985 | 0.5308029 | 41067.79 | 75131.34 | 75.13134 | 0.020519925 | 76.67303 | 0.02031223 | 2.031223 | 2.0519925
1369 | 0.4108965 | 0.5315936 | 41097.79 | 75243.26 | 75.24326 | 0.020544825 | 76.78912 | 0.02033663 | 2.033663 | 2.0544825
1370 | 0.4113965 | 0.5324035 | 41127.79 | 75357.89 | 75.35789 | 0.020569825 | 76.90799 | 0.02036112 | 2.036112 | 2.0569825
1371 | 0.4113965 | 0.5295827 | 41157.79 | 74958.63 | 74.95863 | 0.020569825 | 76.50051 | 0.02036112 | 2.036112 | 2.0569825
1372 | 0.4118985 | 0.5316412 | 41187.79 | 75249.99 | 75.24999 | 0.020594925 | 76.79976 | 0.02038572 | 2.038572 | 2.0594925
1373 | 0.4118985 | 0.5301254 | 41217.79 | 75035.44 | 75.03544 | 0.020594925 | 76.58079 | 0.02038572 | 2.038572 | 2.0594925
1374 | 0.4123985 | 0.5320308 | 41247.79 | 75305.14 | 75.30514 | 0.020619925 | 76.85792 | 0.02041021 | 2.041021 | 2.0619925
1375 | 0.4128965 | 0.5335779 | 41277.79 | 75524.12 | 75.52412 | 0.020644825 | 77.0833 | 0.02043461 | 2.043461 | 2.0644825
1376 | 0.4128985 | 0.5313179 | 41307.79 | 75204.23 | 75.20423 | 0.020644925 | 76.75682 | 0.02043471 | 2.043471 | 2.0644925
1377 | 0.4133965 | 0.5327392 | 41337.79 | 75405.41 | 75.40541 | 0.020669825 | 76.96402 | 0.0204591 | 2.04591 | 2.0669825
1378 | 0.4133965 | 0.531549 | 41367.79 | 75236.94 | 75.23694 | 0.020669825 | 76.79208 | 0.0204591 | 2.04591 | 2.0669825
1379 | 0.4138985 | 0.5316111 | 41397.79 | 75245.73 | 75.24573 | 0.020694925 | 76.80294 | 0.02048369 | 2.048369 | 2.0694925
1380 | 0.4143985 | 0.5325574 | 41427.79 | 75379.67 | 75.37967 | 0.020719925 | 76.94154 | 0.02050819 | 2.050819 | 2.0719925
1381 | 0.4143965 | 0.5304808 | 41457.79 | 75085.75 | 75.08575 | 0.020719825 | 76.64151 | 0.02050809 | 2.050809 | 2.0719825
1382 | 0.4148985 | 0.5324141 | 41487.79 | 75359.39 | 75.35939 | 0.020744925 | 76.92272 | 0.02053268 | 2.053268 | 2.0744925
1383 | 0.4148965 | 0.5314303 | 41517.79 | 75220.14 | 75.22014 | 0.020744825 | 76.78057 | 0.02053258 | 2.053258 | 2.0744825
1384 | 0.4153984 | 0.5336963 | 41547.79 | 75540.88 | 75.54088 | 0.02076992 | 77.10986 | 0.02055717 | 2.055717 | 2.076992
1385 | 0.4158985 | 0.532465 | 41577.79 | 75366.6 | 75.3666 | 0.020794925 | 76.93384 | 0.02058166 | 2.058166 | 2.0794925
1386 | 0.4161582 | 0.53362 | 41607.79 | 75530.08 | 75.53008 | 0.02080791 | 77.1017 | 0.02059438 | 2.059438 | 2.080791
1387 | 0.4163965 | 0.5341331 | 41637.79 | 75602.7 | 75.6027 | 0.020819825 | 77.17674 | 0.02060605 | 2.060605 | 2.0819825
1388 | 0.4163985 | 0.5322462 | 41667.79 | 75335.63 | 75.33563 | 0.020819925 | 76.90411 | 0.02060615 | 2.060615 | 2.0819925
1389 | 0.4164063 | 0.5302543 | 41697.79 | 75053.69 | 75.05369 | 0.020820315 | 76.61633 | 0.02060653 | 2.060653 | 2.0820315
1390 | 0.4169082 | 0.5317941 | 41727.79 | 75271.63 | 75.27163 | 0.02084541 | 76.8407 | 0.02063112 | 2.063112 | 2.084541
1391 | 0.4173985 | 0.532695 | 41757.79 | 75399.15 | 75.39915 | 0.020869925 | 76.97273 | 0.02065513 | 2.065513 | 2.0869925
1392 | 0.4178555 | 0.5335398 | 41787.79 | 75518.73 | 75.51873 | 0.020892775 | 77.09652 | 0.02067751 | 2.067751 | 2.0892775
1393 | 0.4180684 | 0.5336859 | 41817.79 | 75539.41 | 75.53941 | 0.02090342 | 77.11844 | 0.02068794 | 2.068794 | 2.090342
1394 | 0.4183985 | 0.5319676 | 41847.79 | 75296.19 | 75.29619 | 0.020919925 | 76.87138 | 0.02070411 | 2.070411 | 2.0919925
1395 | 0.4188809 | 0.5339683 | 41877.79 | 75579.38 | 75.57938 | 0.020944045 | 77.16232 | 0.02072773 | 2.072773 | 2.0944045
1396 | 0.4188965 | 0.5335731 | 41907.79 | 75523.44 | 75.52344 | 0.020944825 | 77.10526 | 0.0207285 | 2.07285 | 2.0944825
1397 | 0.4193965 | 0.5329471 | 41937.79 | 75434.83 | 75.43483 | 0.020969825 | 77.01669 | 0.02075298 | 2.075298 | 2.0969825
1398 | 0.4197598 | 0.5340472 | 41967.79 | 75590.54 | 75.59054 | 0.02098799 | 77.17704 | 0.02077078 | 2.077078 | 2.098799
1399 | 0.4198985 | 0.5342863 | 41997.79 | 75624.39 | 75.62439 | 0.020994925 | 77.21212 | 0.02077757 | 2.077757 | 2.0994925
1400 | 0.4203399 | 0.5336934 | 42027.79 | 75540.47 | 75.54047 | 0.021016995 | 77.1281 | 0.02079918 | 2.079918 | 2.1016995
1401 | 0.4203965 | 0.534506 | 42057.79 | 75655.48 | 75.65548 | 0.021019825 | 77.24575 | 0.02080196 | 2.080196 | 2.1019825
1402 | 0.4208985 | 0.5332281 | 42087.79 | 75474.61 | 75.47461 | 0.021044925 | 77.06296 | 0.02082654 | 2.082654 | 2.1044925
1403 | 0.4213867 | 0.5346928 | 42117.79 | 75681.92 | 75.68192 | 0.021069335 | 77.27649 | 0.02085045 | 2.085045 | 2.1069335
1404 | 0.4213985 | 0.5333942 | 42147.79 | 75498.12 | 75.49812 | 0.021069925 | 77.08886 | 0.02085102 | 2.085102 | 2.1069925
1405 | 0.4218985 | 0.5345353 | 42177.79 | 75659.63 | 75.65963 | 0.021094925 | 77.25567 | 0.02087551 | 2.087551 | 2.1094925
1406 | 0.4218985 | 0.531951 | 42207.79 | 75293.84 | 75.29384 | 0.021094925 | 76.88216 | 0.02087551 | 2.087551 | 2.1094925
1407 | 0.4223965 | 0.5334144 | 42237.79 | 75500.98 | 75.50098 | 0.021119825 | 77.09554 | 0.02089989 | 2.089989 | 2.1119825
1408 | 0.4223984 | 0.5328062 | 42267.79 | 75414.89 | 75.41489 | 0.02111992 | 77.00765 | 0.02089999 | 2.089999 | 2.111992
1409 | 0.4228985 | 0.5335712 | 42297.79 | 75523.17 | 75.52317 | 0.021144925 | 77.1201 | 0.02092447 | 2.092447 | 2.1144925
1410 | 0.4233965 | 0.5347413 | 42327.79 | 75688.79 | 75.68879 | 0.021169825 | 77.29111 | 0.02094886 | 2.094886 | 2.1169825
1411 | 0.4233965 | 0.5343868 | 42357.79 | 75638.61 | 75.63861 | 0.021169825 | 77.23987 | 0.02094886 | 2.094886 | 2.1169825
1412 | 0.4238985 | 0.5337602 | 42387.79 | 75549.92 | 75.54992 | 0.021194925 | 77.1512 | 0.02097344 | 2.097344 | 2.1194925
1413 | 0.4239199 | 0.5340923 | 42417.79 | 75596.93 | 75.59693 | 0.021195995 | 77.19928 | 0.02097448 | 2.097448 | 2.1195995
1414 | 0.4243985 | 0.5334528 | 42447.79 | 75506.41 | 75.50641 | 0.021219925 | 77.10865 | 0.02099792 | 2.099792 | 2.1219925
1415 | 0.4244258 | 0.5333088 | 42477.79 | 75486.03 | 75.48603 | 0.02122129 | 77.08794 | 0.02099925 | 2.099925 | 2.122129
1416 | 0.4248965 | 0.5340059 | 42507.79 | 75584.7 | 75.5847 | 0.021244825 | 77.19048 | 0.0210223 | 2.10223 | 2.1244825
1417 | 0.4250606 | 0.5330158 | 42537.79 | 75444.56 | 75.44456 | 0.02125303 | 77.04798 | 0.02103033 | 2.103033 | 2.125303
1418 | 0.4254414 | 0.533272 | 42567.79 | 75480.82 | 75.48082 | 0.02127207 | 77.08645 | 0.02104898 | 2.104898 | 2.127207
1419 | 0.4258985 | 0.5326615 | 42597.79 | 75394.41 | 75.39441 | 0.021294925 | 76.99993 | 0.02107136 | 2.107136 | 2.1294925
1420 | 0.4263985 | 0.5347592 | 42627.79 | 75691.32 | 75.69132 | 0.021319925 | 77.30506 | 0.02109583 | 2.109583 | 2.1319925
1421 | 0.4263965 | 0.5332986 | 42657.79 | 75484.59 | 75.48459 | 0.021319825 | 77.0939 | 0.02109574 | 2.109574 | 2.1319825
1422 | 0.4267598 | 0.5329863 | 42687.79 | 75440.38 | 75.44038 | 0.02133799 | 77.05013 | 0.02111352 | 2.111352 | 2.133799
1423 | 0.4273535 | 0.5351034 | 42717.79 | 75740.04 | 75.74004 | 0.021367675 | 77.35843 | 0.02114259 | 2.114259 | 2.1367675
1424 | 0.4273984 | 0.5344554 | 42747.79 | 75648.32 | 75.64832 | 0.02136992 | 77.26492 | 0.02114479 | 2.114479 | 2.136992
1425 | 0.4277344 | 0.5343596 | 42777.79 | 75634.76 | 75.63476 | 0.02138672 | 77.25234 | 0.02116123 | 2.116123 | 2.138672
1426 | 0.4278965 | 0.5354047 | 42807.79 | 75782.69 | 75.78269 | 0.021394825 | 77.40405 | 0.02116917 | 2.116917 | 2.1394825
1427 | 0.4283985 | 0.5348307 | 42837.79 | 75701.44 | 75.70144 | 0.021419925 | 77.32296 | 0.02119374 | 2.119374 | 2.1419925
1428 | 0.4286778 | 0.5349625 | 42867.79 | 75720.1 | 75.7201 | 0.02143389 | 77.34308 | 0.02120741 | 2.120741 | 2.143389
1429 | 0.4288985 | 0.5341255 | 42897.79 | 75601.63 | 75.60163 | 0.021444925 | 77.2229 | 0.02121822 | 2.121822 | 2.1444925
1430 | 0.4293984 | 0.5360152 | 42927.79 | 75869.1 | 75.8691 | 0.02146992 | 77.498 | 0.02124269 | 2.124269 | 2.146992
1431 | 0.4293965 | 0.5353321 | 42957.79 | 75772.41 | 75.77241 | 0.021469825 | 77.39923 | 0.02124259 | 2.124259 | 2.1469825
1432 | 0.4298985 | 0.5344276 | 42987.79 | 75644.39 | 75.64439 | 0.021494925 | 77.27036 | 0.02126717 | 2.126717 | 2.1494925
1433 | 0.4302344 | 0.5355113 | 43017.79 | 75797.78 | 75.79778 | 0.02151172 | 77.42832 | 0.02128361 | 2.128361 | 2.151172
1434 | 0.4303985 | 0.5336999 | 43047.79 | 75541.39 | 75.54139 | 0.021519925 | 77.16703 | 0.02129164 | 2.129164 | 2.1519925
1435 | 0.4308985 | 0.5362681 | 43077.79 | 75904.9 | 75.9049 | 0.021544925 | 77.54026 | 0.02131611 | 2.131611 | 2.1544925
1436 | 0.4308965 | 0.5362097 | 43107.79 | 75896.63 | 75.89663 | 0.021544825 | 77.53181092 | 0.02131602 | 2.131602 | 2.1544825
1437 | 0.4313985 | 0.5361598 | 43137.79 | 75889.57 | 75.88957 | 0.021569925 | 77.5265 | 0.02134059 | 2.134059 | 2.1569925
1438 | 0.4313965 | 0.5349514 | 43167.79 | 75718.53 | 75.71853 | 0.021569825 | 77.35176 | 0.02134049 | 2.134049 | 2.1569825
1439 | 0.4318984 | 0.5343313 | 43197.79 | 75630.76 | 75.63076 | 0.02159492 | 77.264 | 0.02136505 | 2.136505 | 2.159492
1440 | 0.4319395 | 0.5353057 | 43227.79 | 75768.68 | 75.76868 | 0.021596975 | 77.40505 | 0.02136706 | 2.136706 | 2.1596975
1441 | 0.4328985 | 0.5381956 | 43257.79 | 76177.72 | 76.17772 | 0.021644925 | 77.82658 | 0.021414 | 2.1414 | 2.1644925
1442 | 0.4328985 | 0.536442 | 43287.79 | 75929.51 | 75.92951 | 0.021644925 | 77.573 | 0.021414 | 2.1414 | 2.1644925
1443 | 0.4328965 | 0.5364161 | 43317.79 | 75925.85 | 75.92585 | 0.021644825 | 77.56925 | 0.0214139 | 2.14139 | 2.1644825
1444 | 0.4333965 | 0.536037 | 43347.79 | 75872.19 | 75.87219 | 0.021669825 | 77.51632 | 0.02143837 | 2.143837 | 2.1669825
1445 | 0.4338984 | 0.5363017 | 43377.79 | 75909.65 | 75.90965 | 0.02169492 | 77.55651 | 0.02146293 | 2.146293 | 2.169492
1446 | 0.4338984 | 0.5365496 | 43407.79 | 75944.74 | 75.94474 | 0.02169492 | 77.59236 | 0.02146293 | 2.146293 | 2.169492
1447 | 0.4341973 | 0.5354722 | 43437.79 | 75792.24 | 75.79224 | 0.021709865 | 77.43768 | 0.02147756 | 2.147756 | 2.1709865
1448 | 0.4343965 | 0.5359619 | 43467.79 | 75861.56 | 75.86156 | 0.021719825 | 77.50926 | 0.02148731 | 2.148731 | 2.1719825
1449 | 0.4348965 | 0.5369384 | 43497.79 | 75999.77 | 75.99977 | 0.021744825 | 77.65238 | 0.02151178 | 2.151178 | 2.1744825
1450 | 0.4353965 | 0.5376444 | 43527.79 | 76099.7 | 76.0997 | 0.021769825 | 77.75638 | 0.02153625 | 2.153625 | 2.1769825
1451 | 0.4353985 | 0.5360539 | 43557.79 | 75874.58 | 75.87458 | 0.021769925 | 77.52636 | 0.02153634 | 2.153634 | 2.1769925
1452 | 0.4358985 | 0.5378585 | 43587.79 | 76130.01 | 76.13001 | 0.021794925 | 77.78925 | 0.02156081 | 2.156081 | 2.1794925
1453 | 0.4363965 | 0.5383769 | 43617.79 | 76203.38 | 76.20338 | 0.021819825 | 77.86613 | 0.02158518 | 2.158518 | 2.1819825
1454 | 0.4363984 | 0.5374213 | 43647.79 | 76068.12 | 76.06812 | 0.02181992 | 77.72792 | 0.02158527 | 2.158527 | 2.181992
1455 | 0.4368985 | 0.5383675 | 43677.79 | 76202.05 | 76.20205 | 0.021844925 | 77.86668 | 0.02160974 | 2.160974 | 2.1844925
1456 | 0.4368965 | 0.5361618 | 43707.79 | 75889.85 | 75.88985 | 0.021844825 | 77.54765 | 0.02160965 | 2.160965 | 2.1844825
1457 | 0.4369375 | 0.5355767 | 43737.79 | 75807.03 | 75.80703 | 0.021846875 | 77.46318 | 0.02161165 | 2.161165 | 2.1846875
1458 | 0.4374395 | 0.5376343 | 43767.79 | 76098.27 | 76.09827 | 0.021871975 | 77.76269 | 0.02163621 | 2.163621 | 2.1871975
1459 | 0.4378985 | 0.5368383 | 43797.79 | 75985.61 | 75.98561 | 0.021894925 | 77.6493 | 0.02165867 | 2.165867 | 2.1894925
1460 | 0.4379199 | 0.537213 | 43827.79 | 76038.64 | 76.03864 | 0.021895995 | 77.70358 | 0.02165972 | 2.165972 | 2.1895995
1461 | 0.4383985 | 0.5372286 | 43857.79 | 76040.85 | 76.04085 | 0.021919925 | 77.70766 | 0.02168314 | 2.168314 | 2.1919925
1462 | 0.4388984 | 0.5388196 | 43887.79 | 76266.04 | 76.26604 | 0.02194492 | 77.9397 | 0.0217076 | 2.17076 | 2.194492
1463 | 0.4388965 | 0.5361804 | 43917.79 | 75892.48 | 75.89248 | 0.021944825 | 77.55793 | 0.0217075 | 2.17075 | 2.1944825
1464 | 0.4393985 | 0.5363387 | 43947.79 | 75914.89 | 75.91489 | 0.021969925 | 77.58273 | 0.02173206 | 2.173206 | 2.1969925
1465 | 0.4398965 | 0.5398071 | 43977.79 | 76405.82 | 76.40582 | 0.021994825 | 78.08635 | 0.02175643 | 2.175643 | 2.1994825
1466 | 0.4398965 | 0.5372435 | 44007.79 | 76042.96 | 76.04296 | 0.021994825 | 77.71551 | 0.02175643 | 2.175643 | 2.1994825
1467 | 0.4402676 | 0.5370048 | 44037.79 | 76009.17 | 76.00917 | 0.02201338 | 77.68239 | 0.02177458 | 2.177458 | 2.201338
1468 | 0.4403965 | 0.5381752 | 44067.79 | 76174.83 | 76.17483 | 0.022019825 | 77.85219 | 0.02178089 | 2.178089 | 2.2019825
1469 | 0.4408984 | 0.5394359 | 44097.79 | 76353.28 | 76.35328 | 0.02204492 | 78.03648 | 0.02180544 | 2.180544 | 2.204492
1470 | 0.4413985 | 0.5389367 | 44127.79 | 76282.62 | 76.28262 | 0.022069925 | 77.96617 | 0.02182991 | 2.182991 | 2.2069925
1471 | 0.4413985 | 0.5383322 | 44157.79 | 76197.06 | 76.19706 | 0.022069925 | 77.87872 | 0.02182991 | 2.182991 | 2.2069925
1472 | 0.4418985 | 0.5398198 | 44187.79 | 76407.62 | 76.40762 | 0.022094925 | 78.09584 | 0.02185437 | 2.185437 | 2.2094925
1473 | 0.4420879 | 0.5391034 | 44217.79 | 76306.21 | 76.30621 | 0.022104395 | 77.99292 | 0.02186363 | 2.186363 | 2.2104395
1474 | 0.4423985 | 0.5384859 | 44247.79 | 76218.81 | 76.21881 | 0.022119925 | 77.90477 | 0.02187883 | 2.187883 | 2.2119925
1475 | 0.4428945 | 0.5386041 | 44277.79 | 76235.54 | 76.23554 | 0.022144725 | 77.92376 | 0.02190309 | 2.190309 | 2.2144725
1476 | 0.4430567 | 0.5400319 | 44307.79 | 76437.64 | 76.43764 | 0.022152835 | 78.13095 | 0.02191103 | 2.191103 | 2.2152835
1477 | 0.4433984 | 0.5389571 | 44337.79 | 76285.51 | 76.28551 | 0.02216992 | 77.97675 | 0.02192774 | 2.192774 | 2.216992
1478 | 0.4433965 | 0.5381187 | 44367.79 | 76166.84 | 76.16684 | 0.022169825 | 77.85544 | 0.02192765 | 2.192765 | 2.2169825
1479 | 0.4438985 | 0.5384205 | 44397.79 | 76209.55 | 76.20955 | 0.022194925 | 77.90102 | 0.0219522 | 2.19522 | 2.2194925
1480 | 0.4443985 | 0.5395065 | 44427.79 | 76363.27 | 76.36327 | 0.022219925 | 78.06006 | 0.02197666 | 2.197666 | 2.2219925
1481 | 0.4442969 | 0.5364129 | 44457.79 | 75925.39 | 75.92539 | 0.022214845 | 77.61206 | 0.02197169 | 2.197169 | 2.2214845
1482 | 0.4446367 | 0.5381135 | 44487.79 | 76166.1 | 76.1661 | 0.022231835 | 77.85941 | 0.02198831 | 2.198831 | 2.2231835
1483 | 0.4448985 | 0.5366771 | 44517.79 | 75962.79 | 75.96279 | 0.022244925 | 77.65257 | 0.02200112 | 2.200112 | 2.2244925
1484 | 0.4453203 | 0.5379642 | 44547.79 | 76144.97 | 76.14497 | 0.022266015 | 77.84041 | 0.02202175 | 2.202175 | 2.2266015
1485 | 0.4459004 | 0.5393345 | 44577.79 | 76338.92 | 76.33892 | 0.02229502 | 78.0409 | 0.02205012 | 2.205012 | 2.229502
1486 | 0.4458965 | 0.5386497 | 44607.79 | 76242 | 76.242 | 0.022294825 | 77.9418 | 0.02204993 | 2.204993 | 2.2294825
1487 | 0.4463965 | 0.5388429 | 44637.79 | 76269.34 | 76.26934 | 0.022319825 | 77.97166 | 0.02207438 | 2.207438 | 2.2319825
1488 | 0.4465977 | 0.5399782 | 44667.79 | 76430.04 | 76.43004 | 0.022329885 | 78.13671 | 0.02208422 | 2.208422 | 2.2329885
1489 | 0.4468985 | 0.5403496 | 44697.79 | 76482.6 | 76.4826 | 0.022344925 | 78.1916 | 0.02209893 | 2.209893 | 2.2344925
1490 | 0.4468965 | 0.5389376 | 44727.79 | 76282.75 | 76.28275 | 0.022344825 | 77.98727 | 0.02209884 | 2.209884 | 2.2344825
1491 | 0.4473965 | 0.5384042 | 44757.79 | 76207.25 | 76.20725 | 0.022369825 | 77.91199 | 0.02212329 | 2.212329 | 2.2369825
1492 | 0.447457 | 0.5385889 | 44787.79 | 76233.39 | 76.23339 | 0.02237285 | 77.93895 | 0.02212625 | 2.212625 | 2.237285
1493 | 0.4482344 | 0.5400894 | 44817.79 | 76445.77 | 76.44577 | 0.02241172 | 78.15906 | 0.02216427 | 2.216427 | 2.241172
1494 | 0.4483965 | 0.5403231 | 44847.79 | 76478.85 | 76.47885 | 0.022419825 | 78.1935 | 0.0221722 | 2.21722 | 2.2419825
1495 | 0.4487188 | 0.5395306 | 44877.79 | 76366.68 | 76.36668 | 0.02243594 | 78.08004 | 0.02218796 | 2.218796 | 2.243594
1496 | 0.4488985 | 0.5399774 | 44907.79 | 76429.92 | 76.42992 | 0.022444925 | 78.14539 | 0.02219674 | 2.219674 | 2.2444925
1497 | 0.4493985 | 0.5395069 | 44937.79 | 76363.33 | 76.36333 | 0.022469925 | 78.0792 | 0.0222212 | 2.22212 | 2.2469925
1498 | 0.4498535 | 0.5407361 | 44967.79 | 76537.31 | 76.53731 | 0.022492675 | 78.25884 | 0.02224345 | 2.224345 | 2.2492675
1499 | 0.4498985 | 0.5404779 | 44997.79 | 76500.76 | 76.50076 | 0.022494925 | 78.22164 | 0.02224565 | 2.224565 | 2.2494925
1500 | 0.4498985 | 0.5383332 | 45027.79 | 76197.2 | 76.1972 | 0.022494925 | 77.91125 | 0.02224565 | 2.224565 | 2.2494925
1501 | 0.4503965 | 0.5397871 | 45057.79 | 76402.99 | 76.40299 | 0.022519825 | 78.12357 | 0.02227 | 2.227 | 2.2519825
1502 | 0.4508965 | 0.5415129 | 45087.79 | 76647.26 | 76.64726 | 0.022544825 | 78.37526 | 0.02229445 | 2.229445 | 2.2544825
1503 | 0.4508985 | 0.538263 | 45117.79 | 76187.26 | 76.18726 | 0.022544925 | 77.9049 | 0.02229454 | 2.229454 | 2.2544925
1504 | 0.4513965 | 0.5414342 | 45147.79 | 76636.12 | 76.63612 | 0.022569825 | 78.36579 | 0.0223189 | 2.23189 | 2.2569825
1505 | 0.4518985 | 0.5404879 | 45177.79 | 76502.18 | 76.50218 | 0.022594925 | 78.23074 | 0.02234344 | 2.234344 | 2.2594925
1506 | 0.4518965 | 0.5392399 | 45207.79 | 76325.53 | 76.32553 | 0.022594825 | 78.0501 | 0.02234334 | 2.234334 | 2.2594825
1507 | 0.4522344 | 0.5392495 | 45237.79 | 76326.89 | 76.32689 | 0.02261172 | 78.05278 | 0.02235986 | 2.235986 | 2.261172
1508 | 0.4524863 | 0.5406916 | 45267.79 | 76531.01 | 76.53101 | 0.022624315 | 78.26247 | 0.02237218 | 2.237218 | 2.2624315
1509 | 0.4528985 | 0.5394579 | 45297.79 | 76356.39 | 76.35639 | 0.022644925 | 78.08548 | 0.02239233 | 2.239233 | 2.2644925
1510 | 0.4530274 | 0.5400091 | 45327.79 | 76434.41 | 76.43441 | 0.02265137 | 78.16575 | 0.02239864 | 2.239864 | 2.265137
1511 | 0.4533985 | 0.5388612 | 45357.79 | 76271.93 | 76.27193 | 0.022669925 | 78.00101 | 0.02241678 | 2.241678 | 2.2669925
1512 | 0.4533965 | 0.5379745 | 45387.79 | 76146.43 | 76.14643 | 0.022669825 | 77.87265 | 0.02241668 | 2.241668 | 2.2669825
1513 | 0.4538985 | 0.5396523 | 45417.79 | 76383.91 | 76.38391 | 0.022694925 | 78.11743 | 0.02244123 | 2.244123 | 2.2694925
1514 | 0.4543985 | 0.5420761 | 45447.79 | 76726.98 | 76.72698 | 0.022719925 | 78.47021 | 0.02246567 | 2.246567 | 2.2719925
1515 | 0.4545 | 0.5402019 | 45477.79 | 76461.7 | 76.4617 | 0.022725 | 78.19929 | 0.02247063 | 2.247063 | 2.2725
1516 | 0.4548965 | 0.5414449 | 45507.79 | 76637.64 | 76.63764 | 0.022744825 | 78.38075 | 0.02249002 | 2.249002 | 2.2744825
1517 | 0.4553985 | 0.5411907 | 45537.79 | 76601.66 | 76.60166 | 0.022769925 | 78.34587 | 0.02251456 | 2.251456 | 2.2769925
1518 | 0.4553985 | 0.5399725 | 45567.79 | 76429.23 | 76.42923 | 0.022769925 | 78.16952 | 0.02251456 | 2.251456 | 2.2769925
1519 | 0.4558985 | 0.5411649 | 45597.79 | 76598 | 76.598 | 0.022794925 | 78.34405 | 0.022539 | 2.2539 | 2.2794925
1520 | 0.4558985 | 0.5374582 | 45627.79 | 76073.35 | 76.07335 | 0.022794925 | 77.80743 | 0.022539 | 2.2539 | 2.2794925
1521 | 0.4568692 | 0.5426908 | 45657.79 | 76813.98 | 76.81398 | 0.02284346 | 78.56868 | 0.02258645 | 2.258645 | 2.284346
1522 | 0.4564258 | 0.5391834 | 45687.79 | 76317.54 | 76.31754 | 0.02282129 | 78.0592 | 0.02256478 | 2.256478 | 2.282129
1523 | 0.4569746 | 0.5410302 | 45717.79 | 76578.94 | 76.57894 | 0.02284873 | 78.32867 | 0.02259161 | 2.259161 | 2.284873
1524 | 0.4572168 | 0.5395297 | 45747.79 | 76366.55 | 76.36655 | 0.02286084 | 78.11236 | 0.02260345 | 2.260345 | 2.286084
1525 | 0.4578985 | 0.5417345 | 45777.79 | 76678.63 | 76.67863 | 0.022894925 | 78.43418 | 0.02263677 | 2.263677 | 2.2894925
1526 | 0.4578965 | 0.5413341 | 45807.79 | 76621.95 | 76.62195 | 0.022894825 | 78.3762 | 0.02263667 | 2.263667 | 2.2894825
1527 | 0.4583985 | 0.5408355 | 45837.79 | 76551.38 | 76.55138 | 0.022919925 | 78.30593 | 0.02266121 | 2.266121 | 2.2919925
1528 | 0.4583985 | 0.5397693 | 45867.79 | 76400.47 | 76.40047 | 0.022919925 | 78.15156 | 0.02266121 | 2.266121 | 2.2919925
1529 | 0.4588985 | 0.540179 | 45897.79 | 76458.46 | 76.45846 | 0.022944925 | 78.21279 | 0.02268565 | 2.268565 | 2.2944925
1530 | 0.4588965 | 0.5401697 | 45927.79 | 76457.14 | 76.45714 | 0.022944825 | 78.21144 | 0.02268555 | 2.268555 | 2.2944825
1531 | 0.4593984 | 0.540828 | 45957.79 | 76550.32 | 76.55032 | 0.02296992 | 78.30867 | 0.02271008 | 2.271008 | 2.296992
1532 | 0.4598985 | 0.5425482 | 45987.79 | 76793.8 | 76.7938 | 0.022994925 | 78.55967 | 0.02273453 | 2.273453 | 2.2994925
1533 | 0.4603965 | 0.5434954 | 46017.79 | 76927.87 | 76.92787 | 0.023019825 | 78.69874 | 0.02275887 | 2.275887 | 2.3019825
1534 | 0.4608692 | 0.5455903 | 46047.79 | 77224.39 | 77.22439 | 0.02304346 | 79.0039 | 0.02278197 | 2.278197 | 2.304346
1535 | 0.4608809 | 0.5415579 | 46077.79 | 76653.63 | 76.65363 | 0.023044045 | 78.42004 | 0.02278254 | 2.278254 | 2.3044045
1536 | 0.4608965 | 0.5407937 | 46107.79 | 76545.46 | 76.54546 | 0.023044825 | 78.30944 | 0.0227833 | 2.27833 | 2.3044825
1537 | 0.4609004 | 0.5399265 | 46137.79 | 76422.72 | 76.42272 | 0.02304502 | 78.18388 | 0.02278349 | 2.278349 | 2.304502
1538 | 0.4613965 | 0.5410864 | 46167.79 | 76586.89 | 76.58689 | 0.023069825 | 78.35374 | 0.02280774 | 2.280774 | 2.3069825
1539 | 0.4618984 | 0.5424064 | 46197.79 | 76773.73 | 76.77373 | 0.02309492 | 78.54681 | 0.02283227 | 2.283227 | 2.309492
1540 | 0.4623946 | 0.54342 | 46227.79 | 76917.2 | 76.9172 | 0.02311973 | 78.6955 | 0.02285652 | 2.285652 | 2.311973
1541 | 0.4626758 | 0.5437388 | 46257.79 | 76962.32 | 76.96232 | 0.02313379 | 78.74275 | 0.02287026 | 2.287026 | 2.313379
1542 | 0.4628985 | 0.5417432 | 46287.79 | 76679.86 | 76.67986 | 0.023144925 | 78.45461 | 0.02288114 | 2.288114 | 2.3144925
1543 | 0.4632969 | 0.5434135 | 46317.79 | 76916.28 | 76.91628 | 0.023164845 | 78.69803 | 0.02290061 | 2.290061 | 2.3164845
1544 | 0.4633985 | 0.5422091 | 46347.79 | 76745.8 | 76.7458 | 0.023169925 | 78.524 | 0.02290558 | 2.290558 | 2.3169925
1545 | 0.4634004 | 0.5412648 | 46377.79 | 76612.14 | 76.61214 | 0.02317002 | 78.38725 | 0.02290567 | 2.290567 | 2.317002
1546 | 0.4638965 | 0.5430051 | 46407.79 | 76858.47 | 76.85847 | 0.023194825 | 78.64119 | 0.02292991 | 2.292991 | 2.3194825
1547 | 0.4638985 | 0.5401763 | 46437.79 | 76458.08 | 76.45808 | 0.023194925 | 78.23151 | 0.02293001 | 2.293001 | 2.3194925
1548 | 0.4643965 | 0.5415377 | 46467.79 | 76650.77 | 76.65077 | 0.023219825 | 78.43059 | 0.02295435 | 2.295435 | 2.3219825
1549 | 0.4648985 | 0.5422944 | 46497.79 | 76757.88 | 76.75788 | 0.023244925 | 78.54211 | 0.02297888 | 2.297888 | 2.3244925
1550 | 0.465295 | 0.5429583 | 46527.79 | 76851.85 | 76.85185 | 0.02326475 | 78.63979 | 0.02299825 | 2.299825 | 2.326475
1551 | 0.4654551 | 0.5437805 | 46557.79 | 76968.22 | 76.96822 | 0.023272755 | 78.75949 | 0.02300607 | 2.300607 | 2.3272755
1552 | 0.4658985 | 0.5433177 | 46587.79 | 76902.72 | 76.90272 | 0.023294925 | 78.69416 | 0.02302774 | 2.302774 | 2.3294925
1553 | 0.4661172 | 0.543532 | 46617.79 | 76933.05 | 76.93305 | 0.02330586 | 78.72604 | 0.02303843 | 2.303843 | 2.330586
1554 | 0.4663984 | 0.5421721 | 46647.79 | 76740.57 | 76.74057 | 0.02331992 | 78.53015 | 0.02305217 | 2.305217 | 2.331992
1555 | 0.4668965 | 0.5439596 | 46677.79 | 76993.57 | 76.99357 | 0.023344825 | 78.79098 | 0.0230765 | 2.30765 | 2.3344825
1556 | 0.4668965 | 0.5441063 | 46707.79 | 77014.34 | 77.01434 | 0.023344825 | 78.81222 | 0.0230765 | 2.30765 | 2.3344825
1557 | 0.4673985 | 0.5429722 | 46737.79 | 76853.81 | 76.85381 | 0.023369925 | 78.64988 | 0.02310103 | 2.310103 | 2.3369925
1558 | 0.4674375 | 0.5429045 | 46767.79 | 76844.23 | 76.84423 | 0.023371875 | 78.64023 | 0.02310294 | 2.310294 | 2.3371875
1559 | 0.4678985 | 0.5433167 | 46797.79 | 76902.58 | 76.90258 | 0.023394925 | 78.70171 | 0.02312546 | 2.312546 | 2.3394925
1560 | 0.4683965 | 0.5448887 | 46827.79 | 77125.08 | 77.12508 | 0.023419825 | 78.93134 | 0.02314979 | 2.314979 | 2.3419825
1561 | 0.4683985 | 0.5427139 | 46857.79 | 76817.25 | 76.81725 | 0.023419925 | 78.61631 | 0.02314989 | 2.314989 | 2.3419925
1562 | 0.4684375 | 0.5422077 | 46887.79 | 76745.61 | 76.74561 | 0.023421875 | 78.54313 | 0.02315179 | 2.315179 | 2.3421875
1563 | 0.4688965 | 0.5434446 | 46917.79 | 76920.68 | 76.92068 | 0.023444825 | 78.72407 | 0.02317422 | 2.317422 | 2.3444825
1564 | 0.4694004 | 0.5424367 | 46947.79 | 76778.02 | 76.77802 | 0.02347002 | 78.58 | 0.02319883 | 2.319883 | 2.347002
1565 | 0.4698965 | 0.5446292 | 46977.79 | 77088.35 | 77.08835 | 0.023494825 | 78.89953 | 0.02322307 | 2.322307 | 2.3494825
1566 | 0.4698965 | 0.5422303 | 47007.79 | 76748.8 | 76.7488 | 0.023494825 | 78.552 | 0.02322307 | 2.322307 | 2.3494825
1567 | 0.4703985 | 0.5432054 | 47037.79 | 76886.82 | 76.88682 | 0.023519925 | 78.69519 | 0.02324759 | 2.324759 | 2.3519925
1568 | 0.4708965 | 0.5458614 | 47067.79 | 77262.76 | 77.26276 | 0.023544825 | 79.0819 | 0.02327192 | 2.327192 | 2.3544825
1569 | 0.4708965 | 0.5426894 | 47097.79 | 76813.79 | 76.81379 | 0.023544825 | 78.62235 | 0.02327192 | 2.327192 | 2.3544825
1570 | 0.4708984 | 0.5427116 | 47127.79 | 76816.93 | 76.81693 | 0.02354492 | 78.62558 | 0.02327201 | 2.327201 | 2.354492
1571 | 0.4713965 | 0.5430059 | 47157.79 | 76858.58 | 76.85858 | 0.023569825 | 78.67013 | 0.02329635 | 2.329635 | 2.3569825
1572 | 0.4718965 | 0.5444414 | 47187.79 | 77061.77 | 77.06177 | 0.023594825 | 78.88003 | 0.02332077 | 2.332077 | 2.3594825
1573 | 0.4718965 | 0.5439215 | 47217.79 | 76988.18 | 76.98818 | 0.023594825 | 78.8047 | 0.02332077 | 2.332077 | 2.3594825
1574 | 0.4723985 | 0.5441451 | 47247.79 | 77019.83 | 77.01983 | 0.023619925 | 78.83903 | 0.02334529 | 2.334529 | 2.3619925
1575 | 0.4728985 | 0.5467512 | 47277.79 | 77388.7 | 77.3887 | 0.023644925 | 79.21856 | 0.02336971 | 2.336971 | 2.3644925
1576 | 0.4728965 | 0.5434689 | 47307.79 | 76924.12 | 76.92412 | 0.023644825 | 78.74298 | 0.02336962 | 2.336962 | 2.3644825
1577 | 0.4733984 | 0.5446395 | 47337.79 | 77089.81 | 77.08981 | 0.02366992 | 78.91452 | 0.02339413 | 2.339413 | 2.366992
1578 | 0.4738985 | 0.5454201 | 47367.79 | 77200.3 | 77.2003 | 0.023694925 | 79.02955 | 0.02341856 | 2.341856 | 2.3694925
1579 | 0.4738985 | 0.5432612 | 47397.79 | 76894.72 | 76.89472 | 0.023694925 | 78.71674 | 0.02341856 | 2.341856 | 2.3694925
1580 | 0.4743985 | 0.5458065 | 47427.79 | 77254.99 | 77.25499 | 0.023719925 | 79.08747 | 0.02344298 | 2.344298 | 2.3719925
1581 | 0.4746367 | 0.5458683 | 47457.79 | 77263.74 | 77.26374 | 0.023731835 | 79.09735 | 0.02345461 | 2.345461 | 2.3731835
1582 | 0.4748985 | 0.546134 | 47487.79 | 77301.34 | 77.30134 | 0.023744925 | 79.13686 | 0.0234674 | 2.34674 | 2.3744925
1583 | 0.4753985 | 0.5463575 | 47517.79 | 77332.98 | 77.33298 | 0.023769925 | 79.17118 | 0.02349182 | 2.349182 | 2.3769925
1584 | 0.4753965 | 0.5450782 | 47547.79 | 77151.9 | 77.1519 | 0.023769825 | 78.98579 | 0.02349172 | 2.349172 | 2.3769825
1585 | 0.4753985 | 0.5436445 | 47577.79 | 76948.97 | 76.94897 | 0.023769925 | 78.77805 | 0.02349182 | 2.349182 | 2.3769925
1586 | 0.4758965 | 0.543772 | 47607.79 | 76967.02 | 76.96702 | 0.023794825 | 78.79844 | 0.02351614 | 2.351614 | 2.3794825
1587 | 0.4763965 | 0.5450947 | 47637.79 | 77154.24 | 77.15424 | 0.023819825 | 78.99204 | 0.02354056 | 2.354056 | 2.3819825
1588 | 0.4768985 | 0.5463592 | 47667.79 | 77333.22 | 77.33322 | 0.023844925 | 79.17722 | 0.02356507 | 2.356507 | 2.3844925
1589 | 0.4768985 | 0.5443034 | 47697.79 | 77042.24 | 77.04224 | 0.023844925 | 78.8793 | 0.02356507 | 2.356507 | 2.3844925
1590 | 0.4769375 | 0.5435716 | 47727.79 | 76938.66 | 76.93866 | 0.023846875 | 78.7734 | 0.02356698 | 2.356698 | 2.3846875
1591 | 0.4773985 | 0.5438511 | 47757.79 | 76978.22 | 76.97822 | 0.023869925 | 78.81568 | 0.02358949 | 2.358949 | 2.3869925
1592 | 0.4776172 | 0.5437999 | 47787.79 | 76970.97 | 76.97097 | 0.02388086 | 78.8091 | 0.02360017 | 2.360017 | 2.388086
1593 | 0.4778965 | 0.5447814 | 47817.79 | 77109.89 | 77.10989 | 0.023894825 | 78.95242 | 0.02361381 | 2.361381 | 2.3894825
1594 | 0.4783985 | 0.5460157 | 47847.79 | 77284.6 | 77.2846 | 0.023919925 | 79.13324 | 0.02363833 | 2.363833 | 2.3919925
1595 | 0.4788985 | 0.5468016 | 47877.79 | 77395.84 | 77.39584 | 0.023944925 | 79.24908 | 0.02366274 | 2.366274 | 2.3944925
1596 | 0.4788965 | 0.5447521 | 47907.79 | 77105.75 | 77.10575 | 0.023944825 | 78.95203 | 0.02366264 | 2.366264 | 2.3944825
1597 | 0.4793985 | 0.5452132 | 47937.79 | 77171.01 | 77.17101 | 0.023969925 | 79.0208 | 0.02368716 | 2.368716 | 2.3969925
1598 | 0.4793985 | 0.544994 | 47967.79 | 77139.99 | 77.13999 | 0.023969925 | 78.98903 | 0.02368716 | 2.368716 | 2.3969925
1599 | 0.4798985 | 0.5447019 | 47997.79 | 77098.64 | 77.09864 | 0.023994925 | 78.94862 | 0.02371157 | 2.371157 | 2.3994925
1600 | 0.4800293 | 0.5450588 | 48027.79 | 77149.16 | 77.14916 | 0.024001465 | 79.00085 | 0.02371796 | 2.371796 | 2.4001465
1601 | 0.4803965 | 0.5440108 | 48057.79 | 77000.82 | 77.00082 | 0.024019825 | 78.85037 | 0.02373589 | 2.373589 | 2.4019825
1602 | 0.4806778 | 0.5446513 | 48087.79 | 77091.48 | 77.09148 | 0.02403389 | 78.94429 | 0.02374962 | 2.374962 | 2.403389
1603 | 0.4813965 | 0.546819 | 48117.79 | 77398.3 | 77.3983 | 0.024069825 | 79.26127 | 0.02378471 | 2.378471 | 2.4069825
1604 | 0.4813985 | 0.5453407 | 48147.79 | 77189.06 | 77.18906 | 0.024069925 | 79.04699 | 0.02378481 | 2.378481 | 2.4069925
1605 | 0.4818985 | 0.5458714 | 48177.79 | 77264.18 | 77.26418 | 0.024094925 | 79.12585 | 0.02380922 | 2.380922 | 2.4094925
1606 | 0.4818985 | 0.5439523 | 48207.79 | 76992.54 | 76.99254 | 0.024094925 | 78.84767 | 0.02380922 | 2.380922 | 2.4094925
1607 | 0.4823985 | 0.5461448 | 48237.79 | 77302.87 | 77.30287 | 0.024119925 | 79.16741 | 0.02383363 | 2.383363 | 2.4119925
1608 | 0.4824258 | 0.5456532 | 48267.79 | 77233.29 | 77.23329 | 0.02412129 | 79.09626 | 0.02383497 | 2.383497 | 2.412129
1609 | 0.4827676 | 0.5443084 | 48297.79 | 77042.94 | 77.04294 | 0.02413838 | 78.90264 | 0.02385165 | 2.385165 | 2.413838
1610 | 0.4829746 | 0.5451558 | 48327.79 | 77162.89 | 77.16289 | 0.02414873 | 79.02627 | 0.02386176 | 2.386176 | 2.414873
1611 | 0.4833965 | 0.5465806 | 48357.79 | 77364.56 | 77.36456 | 0.024169825 | 79.23445 | 0.02388236 | 2.388236 | 2.4169825
1612 | 0.4833985 | 0.5445402 | 48387.79 | 77075.75 | 77.07575 | 0.024169925 | 78.93867 | 0.02388246 | 2.388246 | 2.4169925
1613 | 0.4843867 | 0.5473093 | 48417.79 | 77467.7 | 77.4677 | 0.024219335 | 79.34392 | 0.0239307 | 2.39307 | 2.4219335
1614 | 0.4843985 | 0.5445605 | 48447.79 | 77078.63 | 77.07863 | 0.024219925 | 78.94547 | 0.02393127 | 2.393127 | 2.4219925
1615 | 0.4848984 | 0.5466982 | 48477.79 | 77381.2 | 77.3812 | 0.02424492 | 79.2573 | 0.02395568 | 2.395568 | 2.424492
1616 | 0.4849727 | 0.5467682 | 48507.79 | 77391.11 | 77.39111 | 0.024248635 | 79.26774 | 0.0239593 | 2.39593 | 2.4248635
1617 | 0.4853281 | 0.5451398 | 48537.79 | 77160.62 | 77.16062 | 0.024266405 | 79.03303 | 0.02397665 | 2.397665 | 2.4266405
1618 | 0.4854746 | 0.5456515 | 48567.79 | 77233.05 | 77.23305 | 0.02427373 | 79.10778 | 0.02398381 | 2.398381 | 2.427373
1619 | 0.4858985 | 0.5447586 | 48597.79 | 77106.67 | 77.10667 | 0.024294925 | 78.97997 | 0.0240045 | 2.40045 | 2.4294925
1620 | 0.4858985 | 0.544323 | 48627.79 | 77045.01 | 77.04501 | 0.024294925 | 78.91681 | 0.0240045 | 2.40045 | 2.4294925
1621 | 0.4863965 | 0.5459074 | 48657.79 | 77269.27 | 77.26927 | 0.024319825 | 79.14845 | 0.02402881 | 2.402881 | 2.4319825
1622 | 0.4868985 | 0.5464382 | 48687.79 | 77344.4 | 77.3444 | 0.024344925 | 79.22735 | 0.02405331 | 2.405331 | 2.4344925
1623 | 0.4868965 | 0.5460064 | 48717.79 | 77283.28 | 77.28328 | 0.024344825 | 79.16473 | 0.02405321 | 2.405321 | 2.4344825
1624 | 0.4873965 | 0.5460302 | 48747.79 | 77286.65 | 77.28665 | 0.024369825 | 79.17011 | 0.02407762 | 2.407762 | 2.4369825
1625 | 0.4878965 | 0.5483645 | 48777.79 | 77617.06 | 77.61706 | 0.024394825 | 79.51051 | 0.02410202 | 2.410202 | 2.4394825
1626 | 0.4883965 | 0.5479566 | 48807.79 | 77559.32 | 77.55932 | 0.024419825 | 79.45331 | 0.02412643 | 2.412643 | 2.4419825
1627 | 0.4883946 | 0.5462065 | 48837.79 | 77311.61 | 77.31161 | 0.02441973 | 79.19954 | 0.02412634 | 2.412634 | 2.441973
1628 | 0.4883985 | 0.5446385 | 48867.79 | 77089.67 | 77.08967 | 0.024419925 | 78.97219 | 0.02412653 | 2.412653 | 2.4419925
1629 | 0.4888985 | 0.546187 | 48897.79 | 77308.85 | 77.30885 | 0.024444925 | 79.19866 | 0.02415093 | 2.415093 | 2.4444925
1630 | 0.4888965 | 0.5455983 | 48927.79 | 77225.52 | 77.22552 | 0.024444825 | 79.11328 | 0.02415083 | 2.415083 | 2.4444825
1631 | 0.4893984 | 0.5464121 | 48957.79 | 77340.71 | 77.34071 | 0.02446992 | 79.23323 | 0.02417533 | 2.417533 | 2.446992
1632 | 0.4896973 | 0.5455272 | 48987.79 | 77215.46 | 77.21546 | 0.024484865 | 79.10607 | 0.02418992 | 2.418992 | 2.4484865
1633 | 0.4898965 | 0.5468321 | 49017.79 | 77400.16 | 77.40016 | 0.024494825 | 79.29606 | 0.02419964 | 2.419964 | 2.4494825
1634 | 0.4903965 | 0.5464914 | 49047.79 | 77351.93 | 77.35193 | 0.024519825 | 79.24859 | 0.02422404 | 2.422404 | 2.4519825
1635 | 0.4908887 | 0.5466822 | 49077.79 | 77378.94 | 77.37894 | 0.024544435 | 79.27816 | 0.02424806 | 2.424806 | 2.4544435
1636 | 0.4908965 | 0.5471445 | 49107.79 | 77444.37 | 77.44437 | 0.024544825 | 79.34523 | 0.02424844 | 2.424844 | 2.4544825
1637 | 0.4913985 | 0.5472217 | 49137.79 | 77455.3 | 77.4553 | 0.024569925 | 79.35837 | 0.02427294 | 2.427294 | 2.4569925
1638 | 0.4913965 | 0.545856 | 49167.79 | 77262 | 77.262 | 0.024569825 | 79.16031 | 0.02427284 | 2.427284 | 2.4569825
1639 | 0.4914551 | 0.5442405 | 49197.79 | 77033.33 | 77.03333 | 0.024572755 | 78.92625 | 0.0242757 | 2.42757 | 2.4572755
1640 | 0.4923984 | 0.546907 | 49227.79 | 77410.76 | 77.41076 | 0.02461992 | 79.3166 | 0.02432173 | 2.432173 | 2.461992
1641 | 0.4923965 | 0.5467978 | 49257.79 | 77395.3 | 77.3953 | 0.024619825 | 79.30076 | 0.02432164 | 2.432164 | 2.4619825
1642 | 0.4928985 | 0.5476032 | 49287.79 | 77509.3 | 77.5093 | 0.024644925 | 79.41951 | 0.02434614 | 2.434614 | 2.4644925
1643 | 0.4928965 | 0.5473608 | 49317.79 | 77474.99 | 77.47499 | 0.024644825 | 79.38435 | 0.02434604 | 2.434604 | 2.4644825
1644 | 0.4933985 | 0.5470768 | 49347.79 | 77434.79 | 77.43479 | 0.024669925 | 79.3451 | 0.02437054 | 2.437054 | 2.4669925
1645 | 0.4938985 | 0.5480975 | 49377.79 | 77579.26 | 77.57926 | 0.024694925 | 79.49508 | 0.02439493 | 2.439493 | 2.4694925
1646 | 0.4938985 | 0.5468913 | 49407.79 | 77408.54 | 77.40854 | 0.024694925 | 79.32013 | 0.02439493 | 2.439493 | 2.4694925
1647 | 0.4943985 | 0.5472445 | 49437.79 | 77458.53 | 77.45853 | 0.024719925 | 79.3733 | 0.02441933 | 2.441933 | 2.4719925
1648 | 0.4943965 | 0.5468061 | 49467.79 | 77396.48 | 77.39648 | 0.024719825 | 79.3097 | 0.02441923 | 2.441923 | 2.4719825
1649 | 0.4948985 | 0.54551 | 49497.79 | 77213.02 | 77.21302 | 0.024744925 | 79.12365 | 0.02444373 | 2.444373 | 2.4744925
1650 | 0.4951367 | 0.5471536 | 49527.79 | 77445.66 | 77.44566 | 0.024756835 | 79.36297 | 0.02445535 | 2.445535 | 2.4756835
1651 | 0.4956367 | 0.5492768 | 49557.79 | 77746.19 | 77.74619 | 0.024781835 | 79.67288 | 0.02447975 | 2.447975 | 2.4781835
1652 | 0.4958985 | 0.5483476 | 49587.79 | 77614.66 | 77.61466 | 0.024794925 | 79.53911 | 0.02449252 | 2.449252 | 2.4794925
1653 | 0.4961778 | 0.5483921 | 49617.79 | 77620.96 | 77.62096 | 0.02480889 | 79.54665 | 0.02450615 | 2.450615 | 2.480889
1654 | 0.4963711 | 0.5463917 | 49647.79 | 77337.82 | 77.33782 | 0.024818555 | 79.25723 | 0.02451558 | 2.451558 | 2.4818555
1655 | 0.4968086 | 0.547752 | 49677.79 | 77530.36 | 77.53036 | 0.02484043 | 79.45625 | 0.02453692 | 2.453692 | 2.484043
1656 | 0.4968985 | 0.5483893 | 49707.79 | 77620.57 | 77.62057 | 0.024844925 | 79.54904 | 0.02454131 | 2.454131 | 2.4844925
1657 | 0.4969004 | 0.5467984 | 49737.79 | 77395.39 | 77.39539 | 0.02484502 | 79.31828 | 0.0245414 | 2.45414 | 2.484502
1658 | 0.4978984 | 0.5499971 | 49767.79 | 77848.14 | 77.84814 | 0.02489492 | 79.78616 | 0.02459009 | 2.459009 | 2.489492
1659 | 0.4978984 | 0.5473495 | 49797.79 | 77473.39 | 77.47339 | 0.02489492 | 79.40208 | 0.02459009 | 2.459009 | 2.489492
1660 | 0.4978984 | 0.5465077 | 49827.79 | 77354.24 | 77.35424 | 0.02489492 | 79.27997 | 0.02459009 | 2.459009 | 2.489492
1661 | 0.4983965 | 0.547664 | 49857.79 | 77517.91 | 77.51791 | 0.024919825 | 79.44964 | 0.02461439 | 2.461439 | 2.4919825
1662 | 0.4988984 | 0.5493702 | 49887.79 | 77759.41 | 77.75941 | 0.02494492 | 79.69911 | 0.02463887 | 2.463887 | 2.494492
1663 | 0.4993965 | 0.5497761 | 49917.79 | 77816.86 | 77.81686 | 0.024969825 | 79.75993 | 0.02466317 | 2.466317 | 2.4969825
1664 | 0.4993984 | 0.5491931 | 49947.79 | 77734.34 | 77.73434 | 0.02496992 | 79.67536 | 0.02466327 | 2.466327 | 2.496992
1665 | 0.4998985 | 0.5501054 | 49977.79 | 77863.47 | 77.86347 | 0.024994925 | 79.80966 | 0.02468766 | 2.468766 | 2.4994925
1666 | 0.4998965 | 0.5483868 | 50007.79 | 77620.21 | 77.62021 | 0.024994825 | 79.56032 | 0.02468756 | 2.468756 | 2.4994825
1667 | 0.5003985 | 0.5497662 | 50037.79 | 77815.46 | 77.81546 | 0.025019925 | 79.76239 | 0.02471205 | 2.471205 | 2.5019925
1668 | 0.5003965 | 0.5488353 | 50067.79 | 77683.69 | 77.68369 | 0.025019825 | 79.62733 | 0.02471195 | 2.471195 | 2.5019825
1669 | 0.5008985 | 0.5489696 | 50097.79 | 77702.7 | 77.7027 | 0.025044925 | 79.64876 | 0.02473644 | 2.473644 | 2.5044925
1670 | 0.5013984 | 0.5497019 | 50127.79 | 77806.36 | 77.80636 | 0.02506992 | 79.75695 | 0.02476082 | 2.476082 | 2.506992
1671 | 0.5017949 | 0.5505573 | 50157.79 | 77927.43 | 77.92743 | 0.025089745 | 79.88261 | 0.02478016 | 2.478016 | 2.5089745
1672 | 0.5018985 | 0.5491338 | 50187.79 | 77725.94 | 77.72594 | 0.025094925 | 79.67647 | 0.02478522 | 2.478522 | 2.5094925
1673 | 0.5023985 | 0.5503298 | 50217.79 | 77895.23 | 77.89523 | 0.025119925 | 79.85195 | 0.02480961 | 2.480961 | 2.5119925
1674 | 0.502 | 0.5471075 | 50247.79 | 77439.14 | 77.43914 | 0.0251 | 79.38286 | 0.02479017 | 2.479017 | 2.51
1675 | 0.5028985 | 0.5503176 | 50277.79 | 77893.5 | 77.8935 | 0.025144925 | 79.85213 | 0.02483399 | 2.483399 | 2.5144925
1676 | 0.5028965 | 0.5495516 | 50307.79 | 77785.08 | 77.78508 | 0.025144825 | 79.74097 | 0.0248339 | 2.48339 | 2.5144825
1677 | 0.5032949 | 0.5486054 | 50337.79 | 77651.15 | 77.65115 | 0.025164745 | 79.60523 | 0.02485333 | 2.485333 | 2.5164745
1678 | 0.5035 | 0.5496223 | 50367.79 | 77795.09 | 77.79509 | 0.025175 | 79.75358 | 0.02486333 | 2.486333 | 2.5175
1679 | 0.5038984 | 0.548655 | 50397.79 | 77658.17 | 77.65817 | 0.02519492 | 79.61477 | 0.02488276 | 2.488276 | 2.519492
1680 | 0.5043985 | 0.5503846 | 50427.79 | 77902.99 | 77.90299 | 0.025219925 | 79.86769 | 0.02490715 | 2.490715 | 2.5219925
1681 | 0.5043985 | 0.5487826 | 50457.79 | 77676.23 | 77.67623 | 0.025219925 | 79.63522 | 0.02490715 | 2.490715 | 2.5219925
1682 | 0.5048985 | 0.5506227 | 50487.79 | 77936.69 | 77.93669 | 0.025244925 | 79.90419 | 0.02493154 | 2.493154 | 2.5244925
1683 | 0.5048985 | 0.5496875 | 50517.79 | 77804.32 | 77.80432 | 0.025244925 | 79.76848 | 0.02493154 | 2.493154 | 2.5244925
1684 | 0.5053985 | 0.5497002 | 50547.79 | 77806.11 | 77.80611 | 0.025269925 | 79.77227 | 0.02495592 | 2.495592 | 2.5269925
1685 | 0.5058399 | 0.549821 | 50577.79 | 77823.21 | 77.82321 | 0.025291995 | 79.79152 | 0.02497745 | 2.497745 | 2.5291995
1686 | 0.5058965 | 0.5502886 | 50607.79 | 77889.4 | 77.8894 | 0.025294825 | 79.8596 | 0.02498021 | 2.498021 | 2.5294825
1687 | 0.5058965 | 0.5478548 | 50637.79 | 77544.91 | 77.54491 | 0.025294825 | 79.5064 | 0.02498021 | 2.498021 | 2.5294825
1688 | 0.5064668 | 0.550078 | 50667.79 | 77859.59 | 77.85959 | 0.02532334 | 79.83125 | 0.02500802 | 2.500802 | 2.532334
1689 | 0.5068985 | 0.5504245 | 50697.79 | 77908.63 | 77.90863 | 0.025344925 | 79.88322 | 0.02502907 | 2.502907 | 2.5344925
1690 | 0.5073965 | 0.5512172 | 50727.79 | 78020.84 | 78.02084 | 0.025369825 | 80.00021 | 0.02505335 | 2.505335 | 2.5369825
1691 | 0.5073965 | 0.5514174 | 50757.79 | 78049.17 | 78.04917 | 0.025369825 | 80.02927 | 0.02505335 | 2.505335 | 2.5369825
1692 | 0.5078984 | 0.5508618 | 50787.79 | 77970.53 | 77.97053 | 0.02539492 | 79.95059 | 0.02507783 | 2.507783 | 2.539492
1693 | 0.5078984 | 0.5479133 | 50817.79 | 77553.19 | 77.55319 | 0.02539492 | 79.52265 | 0.02507783 | 2.507783 | 2.539492
1694 | 0.5083985 | 0.5496944 | 50847.79 | 77805.29 | 77.80529 | 0.025419925 | 79.7831 | 0.02510221 | 2.510221 | 2.5419925
1695 | 0.5084082 | 0.5494516 | 50877.79 | 77770.93 | 77.77093 | 0.02542041 | 79.7479 | 0.02510268 | 2.510268 | 2.542041
1696 | 0.5092207 | 0.5523766 | 50907.79 | 78184.94 | 78.18494 | 0.025461035 | 80.17561 | 0.0251423 | 2.51423 | 2.5461035
1697 | 0.5093985 | 0.5508044 | 50937.79 | 77962.41 | 77.96241 | 0.025469925 | 79.9481 | 0.02515097 | 2.515097 | 2.5469925
1698 | 0.5098985 | 0.5519181 | 50967.79 | 78120.04 | 78.12004 | 0.025494925 | 80.11171 | 0.02517535 | 2.517535 | 2.5494925
1699 | 0.5098985 | 0.5505818 | 50997.79 | 77930.9 | 77.9309 | 0.025494925 | 79.91774 | 0.02517535 | 2.517535 | 2.5494925
1700 | 0.5103984 | 0.5513042 | 51027.79 | 78033.15 | 78.03315 | 0.02551992 | 80.02455 | 0.02519972 | 2.519972 | 2.551992
1701 | 0.5103965 | 0.5515779 | 51057.79 | 78071.89 | 78.07189 | 0.025519825 | 80.06427 | 0.02519963 | 2.519963 | 2.5519825
1702 | 0.5108985 | 0.5512255 | 51087.79 | 78022.01 | 78.02201 | 0.025544925 | 80.01508 | 0.02522411 | 2.522411 | 2.5544925
1703 | 0.5108965 | 0.5505816 | 51117.79 | 77930.87 | 77.93087 | 0.025544825 | 79.9216 | 0.02522401 | 2.522401 | 2.5544825
1704 | 0.5113984 | 0.5504904 | 51147.79 | 77917.96 | 77.91796 | 0.02556992 | 79.91032 | 0.02524848 | 2.524848 | 2.556992
1705 | 0.5118965 | 0.5510569 | 51177.79 | 77998.15 | 77.99815 | 0.025594825 | 79.99449 | 0.02527276 | 2.527276 | 2.5594825
1706 | 0.5122207 | 0.552882 | 51207.79 | 78256.48 | 78.25648 | 0.025611035 | 80.2607 | 0.02528857 | 2.528857 | 2.5611035
1707 | 0.5123985 | 0.5508853 | 51237.79 | 77973.86 | 77.97386 | 0.025619925 | 79.97154 | 0.02529723 | 2.529723 | 2.5619925
1708 | 0.5128965 | 0.5533081 | 51267.79 | 78316.79 | 78.31679 | 0.025644825 | 80.32521 | 0.02532151 | 2.532151 | 2.5644825
1709 | 0.5128965 | 0.550034 | 51297.79 | 77853.36 | 77.85336 | 0.025644825 | 79.8499 | 0.02532151 | 2.532151 | 2.5644825
1710 | 0.5129024 | 0.5496823 | 51327.79 | 77803.58 | 77.80358 | 0.02564512 | 79.79886 | 0.0253218 | 2.53218 | 2.564512
1711 | 0.513795 | 0.5526322 | 51357.79 | 78221.12 | 78.22112 | 0.02568975 | 80.2306 | 0.02536531 | 2.536531 | 2.568975
1712 | 0.5138984 | 0.5515995 | 51387.79 | 78074.95 | 78.07495 | 0.02569492 | 80.08108 | 0.02537035 | 2.537035 | 2.569492
1713 | 0.5138984 | 0.5519297 | 51417.79 | 78121.68 | 78.12168 | 0.02569492 | 80.12901 | 0.02537035 | 2.537035 | 2.569492
1714 | 0.5143985 | 0.5498933 | 51447.79 | 77833.45 | 77.83345 | 0.025719925 | 79.83532 | 0.02539473 | 2.539473 | 2.5719925
1715 | 0.5143985 | 0.5508887 | 51477.79 | 77974.34 | 77.97434 | 0.025719925 | 79.97983 | 0.02539473 | 2.539473 | 2.5719925
1716 | 0.5148985 | 0.5524203 | 51507.79 | 78191.13 | 78.19113 | 0.025744925 | 80.20415 | 0.0254191 | 2.54191 | 2.5744925
1717 | 0.5148985 | 0.5489414 | 51537.79 | 77698.71 | 77.69871 | 0.025744925 | 79.69906 | 0.0254191 | 2.54191 | 2.5744925
1718 | 0.5153984 | 0.5504611 | 51567.79 | 77913.81 | 77.91381 | 0.02576992 | 79.92165 | 0.02544347 | 2.544347 | 2.576992
1719 | 0.5158985 | 0.5519785 | 51597.79 | 78128.59 | 78.12859 | 0.025794925 | 80.14391 | 0.02546785 | 2.546785 | 2.5794925
1720 | 0.5158965 | 0.5514938 | 51627.79 | 78059.99 | 78.05999 | 0.025794825 | 80.07353 | 0.02546775 | 2.546775 | 2.5794825
1721 | 0.5163965 | 0.5505726 | 51657.79 | 77929.6 | 77.9296 | 0.025819825 | 79.94173 | 0.02549212 | 2.549212 | 2.5819825
1722 | 0.5168985 | 0.5523086 | 51687.79 | 78175.31 | 78.17531 | 0.025844925 | 80.19575 | 0.02551659 | 2.551659 | 2.5844925
1723 | 0.5168985 | 0.5522934 | 51717.79 | 78173.16 | 78.17316 | 0.025844925 | 80.19354 | 0.02551659 | 2.551659 | 2.5844925
1724 | 0.5173965 | 0.5530586 | 51747.79 | 78281.47 | 78.28147 | 0.025869825 | 80.3066 | 0.02554086 | 2.554086 | 2.5869825
1725 | 0.5178965 | 0.5542073 | 51777.79 | 78444.06 | 78.44406 | 0.025894825 | 80.47536 | 0.02556523 | 2.556523 | 2.5894825
1726 | 0.5179394 | 0.5532284 | 51807.79 | 78305.51 | 78.30551 | 0.02589697 | 80.33338 | 0.02556732 | 2.556732 | 2.589697
1727 | 0.5183985 | 0.5516503 | 51837.79 | 78082.14 | 78.08214 | 0.025919925 | 80.10602 | 0.0255897 | 2.55897 | 2.5919925
1728 | 0.5184981 | 0.552069 | 51867.79 | 78141.4 | 78.1414 | 0.025924905 | 80.16721 | 0.02559455 | 2.559455 | 2.5924905
1729 | 0.5188985 | 0.5543197 | 51897.79 | 78459.97 | 78.45997 | 0.025944925 | 80.49561 | 0.02561407 | 2.561407 | 2.5944925
1730 | 0.5188985 | 0.5516149 | 51927.79 | 78077.13 | 78.07713 | 0.025944925 | 80.10283 | 0.02561407 | 2.561407 | 2.5944925
1731 | 0.5193965 | 0.5512683 | 51957.79 | 78028.07 | 78.02807 | 0.025969825 | 80.05444 | 0.02563834 | 2.563834 | 2.5969825
1732 | 0.5198965 | 0.5536172 | 51987.79 | 78360.54 | 78.36054 | 0.025994825 | 80.39751 | 0.0256627 | 2.56627 | 2.5994825
1733 | 0.5203984 | 0.5544946 | 52017.79 | 78484.73 | 78.48473 | 0.02601992 | 80.52689 | 0.02568716 | 2.568716 | 2.601992
1734 | 0.5203965 | 0.5520197 | 52047.79 | 78134.42 | 78.13442 | 0.026019825 | 80.16747 | 0.02568707 | 2.568707 | 2.6019825
1735 | 0.5208985 | 0.5528674 | 52077.79 | 78254.41 | 78.25441 | 0.026044925 | 80.29254 | 0.02571153 | 2.571153 | 2.6044925
1736 | 0.5208985 | 0.5530848 | 52107.79 | 78285.18 | 78.28518 | 0.026044925 | 80.32411 | 0.02571153 | 2.571153 | 2.6044925
1737 | 0.5213574 | 0.552433 | 52137.79 | 78192.92 | 78.19292 | 0.02606787 | 80.23125 | 0.02573389 | 2.573389 | 2.606787
1738 | 0.5217344 | 0.5534823 | 52167.79 | 78341.44 | 78.34144 | 0.02608672 | 80.38512 | 0.02575227 | 2.575227 | 2.608672
1739 | 0.5219024 | 0.5532015 | 52197.79 | 78301.7 | 78.3017 | 0.02609512 | 80.34499 | 0.02576045 | 2.576045 | 2.609512
1740 | 0.5222676 | 0.5532604 | 52227.79 | 78310.04 | 78.31004 | 0.02611338 | 80.35498 | 0.02577825 | 2.577825 | 2.611338
1741 | 0.5223985 | 0.5530907 | 52257.79 | 78286.02 | 78.28602 | 0.026119925 | 80.33084 | 0.02578463 | 2.578463 | 2.6119925
1742 | 0.5228984 | 0.5544745 | 52287.79 | 78481.88 | 78.48188 | 0.02614492 | 80.53379 | 0.02580898 | 2.580898 | 2.614492
1743 | 0.5230762 | 0.5544187 | 52317.79 | 78473.98 | 78.47398 | 0.02615381 | 80.52638 | 0.02581765 | 2.581765 | 2.615381
1744 | 0.5233985 | 0.5547961 | 52347.79 | 78527.4 | 78.5274 | 0.026169925 | 80.58246 | 0.02583335 | 2.583335 | 2.6169925
1745 | 0.5238985 | 0.5546725 | 52377.79 | 78509.91 | 78.50991 | 0.026194925 | 80.56647 | 0.02585771 | 2.585771 | 2.6194925
1746 | 0.5238965 | 0.5523957 | 52407.79 | 78187.64 | 78.18764 | 0.026194825 | 80.23575 | 0.02585762 | 2.585762 | 2.6194825
1747 | 0.5243984 | 0.5540681 | 52437.79 | 78424.36 | 78.42436 | 0.02621992 | 80.48064 | 0.02588207 | 2.588207 | 2.621992
1748 | 0.5248691 | 0.5548388 | 52467.79 | 78533.45 | 78.53345 | 0.026243455 | 80.59444 | 0.025905 | 2.5905 | 2.6243455
1749 | 0.5244063 | 0.5510218 | 52497.79 | 77993.18 | 77.99318 | 0.026220315 | 80.03818 | 0.02588246 | 2.588246 | 2.6220315
1750 | 0.5249141 | 0.5524352 | 52527.79 | 78193.23 | 78.19323 | 0.026245705 | 80.24547 | 0.0259072 | 2.59072 | 2.6245705
1751 | 0.5254981 | 0.5552847 | 52557.79 | 78596.56 | 78.59656 | 0.026274905 | 80.66168 | 0.02593565 | 2.593565 | 2.6274905
1752 | 0.5258985 | 0.5548871 | 52587.79 | 78540.28 | 78.54028 | 0.026294925 | 80.60549 | 0.02595516 | 2.595516 | 2.6294925
1753 | 0.5258965 | 0.5534685 | 52617.79 | 78339.49 | 78.33949 | 0.026294825 | 80.39941 | 0.02595506 | 2.595506 | 2.6294825
1754 | 0.5263985 | 0.5537094 | 52647.79 | 78373.59 | 78.37359 | 0.026319925 | 80.43638 | 0.02597952 | 2.597952 | 2.6319925
1755 | 0.5268984 | 0.5544963 | 52677.79 | 78484.97 | 78.48497 | 0.02634492 | 80.55265 | 0.02600387 | 2.600387 | 2.634492
1756 | 0.5268965 | 0.5531211 | 52707.79 | 78290.32 | 78.29032 | 0.026344825 | 80.35286 | 0.02600378 | 2.600378 | 2.6344825
1757 | 0.5273985 | 0.5542114 | 52737.79 | 78444.64 | 78.44464 | 0.026369925 | 80.51322 | 0.02602823 | 2.602823 | 2.6369925
1758 | 0.5273965 | 0.5540817 | 52767.79 | 78426.28 | 78.42628 | 0.026369825 | 80.49437 | 0.02602814 | 2.602814 | 2.6369825
1759 | 0.5279102 | 0.5558214 | 52797.79 | 78672.53 | 78.67253 | 0.02639551 | 80.74913 | 0.02605316 | 2.605316 | 2.639551
1760 | 0.5283985 | 0.5558063 | 52827.79 | 78670.39 | 78.67039 | 0.026419925 | 80.74886 | 0.02607695 | 2.607695 | 2.6419925
1761 | 0.5283965 | 0.5546908 | 52857.79 | 78512.5 | 78.5125 | 0.026419825 | 80.58678 | 0.02607685 | 2.607685 | 2.6419825
1762 | 0.5288985 | 0.5553755 | 52887.79 | 78609.41 | 78.60941 | 0.026444925 | 80.68823 | 0.0261013 | 2.61013 | 2.6444925
1763 | 0.5288985 | 0.5539542 | 52917.79 | 78408.24 | 78.40824 | 0.026444925 | 80.48174 | 0.0261013 | 2.61013 | 2.6444925
1764 | 0.5293984 | 0.554608 | 52947.79 | 78500.78 | 78.50078 | 0.02646992 | 80.57869 | 0.02612565 | 2.612565 | 2.646992
1765 | 0.5298281 | 0.5547537 | 52977.79 | 78521.4 | 78.5214 | 0.026491405 | 80.60154 | 0.02614658 | 2.614658 | 2.6491405
1766 | 0.5298965 | 0.5554644 | 53007.79 | 78622 | 78.622 | 0.026494825 | 80.70507 | 0.02614992 | 2.614992 | 2.6494825
1767 | 0.5303985 | 0.5555148 | 53037.79 | 78629.13 | 78.62913 | 0.026519925 | 80.71437 | 0.02617437 | 2.617437 | 2.6519925
1768 | 0.5305001 | 0.5548177 | 53067.79 | 78530.46 | 78.53046 | 0.026525005 | 80.61348 | 0.02617932 | 2.617932 | 2.6525005
1769 | 0.5308985 | 0.5551028 | 53097.79 | 78570.81 | 78.57081 | 0.026544925 | 80.65647 | 0.02619872 | 2.619872 | 2.6544925
1770 | 0.5308965 | 0.5540718 | 53127.79 | 78424.88 | 78.42488 | 0.026544825 | 80.50666 | 0.02619862 | 2.619862 | 2.6544825
1771 | 0.5313965 | 0.5553285 | 53157.79 | 78602.76 | 78.60276 | 0.026569825 | 80.69122 | 0.02622298 | 2.622298 | 2.6569825
1772 | 0.5314375 | 0.553663 | 53187.79 | 78367.02 | 78.36702 | 0.026571875 | 80.44938 | 0.02622497 | 2.622497 | 2.6571875
1773 | 0.5319746 | 0.5552773 | 53217.79 | 78595.51 | 78.59551 | 0.02659873 | 80.68605 | 0.02625113 | 2.625113 | 2.659873
1774 | 0.5322793 | 0.5530753 | 53247.79 | 78283.84 | 78.28384 | 0.026613965 | 80.36728 | 0.02626597 | 2.626597 | 2.6613965
1775 | 0.5333438 | 0.5593622 | 53277.79 | 79173.7 | 79.1737 | 0.02666719 | 81.28504 | 0.02631782 | 2.631782 | 2.666719
1776 | 0.5328965 | 0.5537396 | 53307.79 | 78377.86 | 78.37786 | 0.026644825 | 80.46623 | 0.02629603 | 2.629603 | 2.6644825
1777 | 0.5333984 | 0.5542563 | 53337.79 | 78451 | 78.451 | 0.02666992 | 80.54328 | 0.02632048 | 2.632048 | 2.666992
1778 | 0.5337969 | 0.5558856 | 53367.79 | 78681.61 | 78.68161 | 0.026689845 | 80.78161 | 0.02633988 | 2.633988 | 2.6689845
1779 | 0.5338887 | 0.5539588 | 53397.79 | 78408.89 | 78.40889 | 0.026694435 | 80.50197 | 0.02634436 | 2.634436 | 2.6694435
1780 | 0.5343965 | 0.5559865 | 53427.79 | 78695.9 | 78.6959 | 0.026719825 | 80.79864 | 0.02636908 | 2.636908 | 2.6719825
1781 | 0.5343965 | 0.5550208 | 53457.79 | 78559.21 | 78.55921 | 0.026719825 | 80.6583 | 0.02636908 | 2.636908 | 2.6719825
1782 | 0.5348965 | 0.5567756 | 53487.79 | 78807.59 | 78.80759 | 0.026744825 | 80.91528 | 0.02639343 | 2.639343 | 2.6744825
1783 | 0.5353575 | 0.5570853 | 53517.79 | 78851.42 | 78.85142 | 0.026767875 | 80.96211 | 0.02641588 | 2.641588 | 2.6767875
1784 | 0.5353985 | 0.553848 | 53547.79 | 78393.21 | 78.39321 | 0.026769925 | 80.49179 | 0.02641788 | 2.641788 | 2.6769925
1785 | 0.5353965 | 0.5541635 | 53577.79 | 78437.86 | 78.43786 | 0.026769825 | 80.53763 | 0.02641778 | 2.641778 | 2.6769825
1786 | 0.5358965 | 0.5559235 | 53607.79 | 78686.98 | 78.68698 | 0.026794825 | 80.79538 | 0.02644213 | 2.644213 | 2.6794825
1787 | 0.5363985 | 0.5562158 | 53637.79 | 78728.35 | 78.72835 | 0.026819925 | 80.83984 | 0.02646657 | 2.646657 | 2.6819925
1788 | 0.5365039 | 0.5565544 | 53667.79 | 78776.28 | 78.77628 | 0.026825195 | 80.88947 | 0.02647171 | 2.647171 | 2.6825195
1789 | 0.5368965 | 0.5559814 | 53697.79 | 78695.17 | 78.69517 | 0.026844825 | 80.80773 | 0.02649082 | 2.649082 | 2.6844825
1790 | 0.5370352 | 0.5556799 | 53727.79 | 78652.5 | 78.6525 | 0.02685176 | 80.76446 | 0.02649758 | 2.649758 | 2.685176
1791 | 0.5373965 | 0.5553665 | 53757.79 | 78608.14 | 78.60814 | 0.026869825 | 80.72033 | 0.02651517 | 2.651517 | 2.6869825
1792 | 0.5374414 | 0.5547135 | 53787.79 | 78515.71 | 78.51571 | 0.02687207 | 80.62559 | 0.02651736 | 2.651736 | 2.687207
1793 | 0.5378965 | 0.5559027 | 53817.79 | 78684.03 | 78.68403 | 0.026894825 | 80.80023 | 0.02653952 | 2.653952 | 2.6894825
1794 | 0.5383984 | 0.5561749 | 53847.79 | 78722.56 | 78.72256 | 0.02691992 | 80.84177 | 0.02656395 | 2.656395 | 2.691992
1795 | 0.5388965 | 0.5586918 | 53877.79 | 79078.81 | 79.07881 | 0.026944825 | 81.20958 | 0.02658821 | 2.658821 | 2.6944825
1796 | 0.5388985 | 0.5558943 | 53907.79 | 78682.85 | 78.68285 | 0.026944925 | 80.80295 | 0.0265883 | 2.65883 | 2.6944925
1797 | 0.5393985 | 0.5566395 | 53937.79 | 78788.32 | 78.78832 | 0.026969925 | 80.91324 | 0.02661265 | 2.661265 | 2.6969925
1798 | 0.5393965 | 0.5557848 | 53967.79 | 78667.35 | 78.66735 | 0.026969825 | 80.78899 | 0.02661255 | 2.661255 | 2.6969825
1799 | 0.5398985 | 0.557935 | 53997.79 | 78971.69 | 78.97169 | 0.026994925 | 81.10353 | 0.02663699 | 2.663699 | 2.6994925
1800 | 0.5401172 | 0.5563869 | 54027.79 | 78752.57 | 78.75257 | 0.02700586 | 80.87935 | 0.02664764 | 2.664764 | 2.700586
1801 | 0.5403985 | 0.5543271 | 54057.79 | 78461.02 | 78.46102 | 0.027019925 | 80.58103 | 0.02666133 | 2.666133 | 2.7019925
1802 | 0.5409004 | 0.5566016 | 54087.79 | 78782.96 | 78.78296 | 0.02704502 | 80.91364 | 0.02668577 | 2.668577 | 2.704502
1803 | 0.5413965 | 0.558989 | 54117.79 | 79120.88 | 79.12088 | 0.027069825 | 81.26267 | 0.02670992 | 2.670992 | 2.7069825
1804 | 0.5413985 | 0.5570333 | 54147.79 | 78844.06 | 78.84406 | 0.027069925 | 80.97837 | 0.02671002 | 2.671002 | 2.7069925
1805 | 0.5417969 | 0.5572193 | 54177.79 | 78870.39 | 78.87039 | 0.027089845 | 81.00698 | 0.02672941 | 2.672941 | 2.7089845
1806 | 0.5418965 | 0.5562304 | 54207.79 | 78730.42 | 78.73042 | 0.027094825 | 80.8636 | 0.02673426 | 2.673426 | 2.7094825
1807 | 0.5423985 | 0.5585023 | 54237.79 | 79051.99 | 79.05199 | 0.027119925 | 81.19587 | 0.0267587 | 2.67587 | 2.7119925
1808 | 0.54242 | 0.5569995 | 54267.79 | 78839.28 | 78.83928 | 0.027121 | 80.97748 | 0.02675974 | 2.675974 | 2.7121
1809 | 0.5428985 | 0.5582097 | 54297.79 | 79010.57 | 79.01057 | 0.027144925 | 81.15531 | 0.02678304 | 2.678304 | 2.7144925
1810 | 0.5433984 | 0.5595015 | 54327.79 | 79193.42 | 79.19342 | 0.02716992 | 81.3451 | 0.02680737 | 2.680737 | 2.716992
1811 | 0.5433965 | 0.5575477 | 54357.79 | 78916.87 | 78.91687 | 0.027169825 | 81.06103 | 0.02680728 | 2.680728 | 2.7169825
1812 | 0.5438985 | 0.5578567 | 54387.79 | 78960.61 | 78.96061 | 0.027194925 | 81.10794 | 0.02683171 | 2.683171 | 2.7194925
1813 | 0.5441582 | 0.5580201 | 54417.79 | 78983.74 | 78.98374 | 0.02720791 | 81.13272 | 0.02684435 | 2.684435 | 2.720791
1814 | 0.5443985 | 0.5563703 | 54447.79 | 78750.22 | 78.75022 | 0.027219925 | 80.89379 | 0.02685605 | 2.685605 | 2.7219925
1815 | 0.5443985 | 0.5558649 | 54477.79 | 78678.68 | 78.67868 | 0.027219925 | 80.82031 | 0.02685605 | 2.685605 | 2.7219925
1816 | 0.5448985 | 0.5564015 | 54507.79 | 78754.64 | 78.75464 | 0.027244925 | 80.9003 | 0.02688039 | 2.688039 | 2.7244925
1817 | 0.5453985 | 0.5572062 | 54537.79 | 78868.54 | 78.86854 | 0.027269925 | 81.01927 | 0.02690473 | 2.690473 | 2.7269925
1818 | 0.5455762 | 0.5584152 | 54567.79 | 79039.66 | 79.03966 | 0.02727881 | 81.19577 | 0.02691337 | 2.691337 | 2.727881
1819 | 0.5458984 | 0.5588927 | 54597.79 | 79107.25 | 79.10725 | 0.02729492 | 81.26647 | 0.02692906 | 2.692906 | 2.729492
1820 | 0.5461563 | 0.5574976 | 54627.79 | 78909.78 | 78.90978 | 0.027307815 | 81.06463 | 0.02694161 | 2.694161 | 2.7307815
1821 | 0.5463985 | 0.5572032 | 54657.79 | 78868.11 | 78.86811 | 0.027319925 | 81.02278 | 0.0269534 | 2.69534 | 2.7319925
1822 | 0.5468985 | 0.5580342 | 54687.79 | 78985.73 | 78.98573 | 0.027344925 | 81.14559 | 0.02697773 | 2.697773 | 2.7344925
1823 | 0.5468985 | 0.5570065 | 54717.79 | 78840.27 | 78.84027 | 0.027344925 | 80.99615 | 0.02697773 | 2.697773 | 2.7344925
1824 | 0.5473965 | 0.5570695 | 54747.79 | 78849.19 | 78.84919 | 0.027369825 | 81.00727 | 0.02700197 | 2.700197 | 2.7369825
1825 | 0.5475996 | 0.5577444 | 54777.79 | 78944.71 | 78.94471 | 0.02737998 | 81.10622 | 0.02701185 | 2.701185 | 2.737998
1826 | 0.5478985 | 0.5574878 | 54807.79 | 78908.39 | 78.90839 | 0.027394925 | 81.07008 | 0.0270264 | 2.70264 | 2.7394925
1827 | 0.5483984 | 0.558163 | 54837.79 | 79003.96 | 79.00396 | 0.02741992 | 81.17025 | 0.02705073 | 2.705073 | 2.741992
1828 | 0.5488965 | 0.5596859 | 54867.79 | 79219.52 | 79.21952 | 0.027444825 | 81.39368 | 0.02707497 | 2.707497 | 2.7444825
1829 | 0.5488985 | 0.5578178 | 54897.79 | 78955.1 | 78.9551 | 0.027444925 | 81.12202 | 0.02707506 | 2.707506 | 2.7444925
1830 | 0.5488965 | 0.5571522 | 54927.79 | 78860.89 | 78.86089 | 0.027444825 | 81.02522 | 0.02707497 | 2.707497 | 2.7444825
1831 | 0.5493965 | 0.5593891 | 54957.79 | 79177.51 | 79.17751 | 0.027469825 | 81.3525 | 0.0270993 | 2.70993 | 2.7469825
1832 | 0.5498965 | 0.5586288 | 54987.79 | 79069.89 | 79.06989 | 0.027494825 | 81.24391 | 0.02712363 | 2.712363 | 2.7494825
1833 | 0.5498965 | 0.5573158 | 55017.79 | 78884.05 | 78.88405 | 0.027494825 | 81.05295 | 0.02712363 | 2.712363 | 2.7494825
1834 | 0.5503985 | 0.5576239 | 55047.79 | 78927.66 | 78.92766 | 0.027519925 | 81.09974 | 0.02714806 | 2.714806 | 2.7519925
1835 | 0.5508965 | 0.559122 | 55077.79 | 79139.7 | 79.1397 | 0.027544825 | 81.31959 | 0.02717229 | 2.717229 | 2.7544825
1836 | 0.5511777 | 0.5597883 | 55107.79 | 79234.01 | 79.23401 | 0.027558885 | 81.41761 | 0.02718597 | 2.718597 | 2.7558885
1837 | 0.5513965 | 0.5583889 | 55137.79 | 79035.94 | 79.03594 | 0.027569825 | 81.21494 | 0.02719662 | 2.719662 | 2.7569825
1838 | 0.5513985 | 0.5565709 | 55167.79 | 78778.61 | 78.77861 | 0.027569925 | 80.95053 | 0.02719672 | 2.719672 | 2.7569925
1839 | 0.5518985 | 0.5597368 | 55197.79 | 79226.72 | 79.22672 | 0.027594925 | 81.41298 | 0.02722105 | 2.722105 | 2.7594925
1840 | 0.5522598 | 0.5584736 | 55227.79 | 79047.93 | 79.04793 | 0.02761299 | 81.23068 | 0.02723863 | 2.723863 | 2.761299
1841 | 0.5523965 | 0.5592608 | 55257.79 | 79159.35 | 79.15935 | 0.027619825 | 81.34572 | 0.02724528 | 2.724528 | 2.7619825
1842 | 0.5528965 | 0.5601216 | 55287.79 | 79281.19 | 79.28119 | 0.027644825 | 81.4729 | 0.02726961 | 2.726961 | 2.7644825
1843 | 0.5528965 | 0.558205 | 55317.79 | 79009.91 | 79.00991 | 0.027644825 | 81.19412 | 0.02726961 | 2.726961 | 2.7644825
1844 | 0.5533985 | 0.5587646 | 55347.79 | 79089.12 | 79.08912 | 0.027669925 | 81.27751 | 0.02729403 | 2.729403 | 2.7669925
1845 | 0.5538985 | 0.5597486 | 55377.79 | 79228.39 | 79.22839 | 0.027694925 | 81.42262 | 0.02731836 | 2.731836 | 2.7694925
1846 | 0.5538965 | 0.5592395 | 55407.79 | 79156.33 | 79.15633 | 0.027694825 | 81.34855 | 0.02731826 | 2.731826 | 2.7694825
1847 | 0.5543985 | 0.5605283 | 55437.79 | 79338.75 | 79.33875 | 0.027719925 | 81.53802 | 0.02734268 | 2.734268 | 2.7719925
1848 | 0.5544258 | 0.5592384 | 55467.79 | 79156.18 | 79.15618 | 0.02772129 | 81.35049 | 0.02734401 | 2.734401 | 2.772129
1849 | 0.5548984 | 0.5604475 | 55497.79 | 79327.32 | 79.32732 | 0.02774492 | 81.52825 | 0.027367 | 2.7367 | 2.774492
1850 | 0.5553691 | 0.5592011 | 55527.79 | 79150.9 | 79.1509 | 0.027768455 | 81.3488 | 0.0273899 | 2.73899 | 2.7768455
1851 | 0.5557656 | 0.5606875 | 55557.79 | 79361.29 | 79.36129 | 0.02778828 | 81.5666 | 0.02740919 | 2.740919 | 2.778828
1852 | 0.5558985 | 0.5601534 | 55587.79 | 79285.69 | 79.28569 | 0.027794925 | 81.48943 | 0.02741566 | 2.741566 | 2.7794925
1853 | 0.5558965 | 0.5585735 | 55617.79 | 79062.07 | 79.06207 | 0.027794825 | 81.25958 | 0.02741556 | 2.741556 | 2.7794825
1854 | 0.5563985 | 0.5597295 | 55647.79 | 79225.69 | 79.22569 | 0.027819925 | 81.42974 | 0.02743998 | 2.743998 | 2.7819925
1855 | 0.5563965 | 0.5578288 | 55677.79 | 78956.66 | 78.95666 | 0.027819825 | 81.15322 | 0.02743988 | 2.743988 | 2.7819825
1856 | 0.5573984 | 0.5625455 | 55707.79 | 79624.27 | 79.62427 | 0.02786992 | 81.8434 | 0.02748862 | 2.748862 | 2.786992
1857 | 0.5568985 | 0.557182 | 55737.79 | 78865.11 | 78.86511 | 0.027844925 | 81.0611 | 0.0274643 | 2.74643 | 2.7844925
1858 | 0.5578985 | 0.5613253 | 55767.79 | 79451.56 | 79.45156 | 0.027894925 | 81.66786 | 0.02751295 | 2.751295 | 2.7894925
1859 | 0.5578985 | 0.5599895 | 55797.79 | 79262.49 | 79.26249 | 0.027894925 | 81.47351 | 0.02751295 | 2.751295 | 2.7894925
1860 | 0.5578985 | 0.5570594 | 55827.79 | 78847.76 | 78.84776 | 0.027894925 | 81.04721 | 0.02751295 | 2.751295 | 2.7894925
1861 | 0.5583985 | 0.5587177 | 55857.79 | 79082.48 | 79.08248 | 0.027919925 | 81.29045 | 0.02753727 | 2.753727 | 2.7919925
1862 | 0.5587188 | 0.5585619 | 55887.79 | 79060.42 | 79.06042 | 0.02793594 | 81.26905 | 0.02755285 | 2.755285 | 2.793594
1863 | 0.5588984 | 0.5588908 | 55917.79 | 79106.98 | 79.10698 | 0.02794492 | 81.31762 | 0.02756159 | 2.756159 | 2.794492
1864 | 0.5593575 | 0.5576501 | 55947.79 | 78931.37 | 78.93137 | 0.027967875 | 81.13891 | 0.02758392 | 2.758392 | 2.7967875
1865 | 0.5598984 | 0.5627328 | 55977.79 | 79650.79 | 79.65079 | 0.02799492 | 81.8806 | 0.02761023 | 2.761023 | 2.799492
1866 | 0.5598965 | 0.5589038 | 56007.79 | 79108.82 | 79.10882 | 0.027994825 | 81.32346 | 0.02761013 | 2.761013 | 2.7994825
1867 | 0.5603985 | 0.5597847 | 56037.79 | 79233.5 | 79.2335 | 0.028019925 | 81.45362 | 0.02763455 | 2.763455 | 2.8019925
1868 | 0.5607188 | 0.5607145 | 56067.79 | 79365.11 | 79.36511 | 0.02803594 | 81.59019 | 0.02765013 | 2.765013 | 2.803594
1869 | 0.56042 | 0.5574656 | 56097.79 | 78905.25 | 78.90525 | 0.028021 | 81.11626 | 0.02763559 | 2.763559 | 2.8021
1870 | 0.5613965 | 0.5604576 | 56127.79 | 79328.75 | 79.32875 | 0.028069825 | 81.55549 | 0.02768309 | 2.768309 | 2.8069825
1871 | 0.5613984 | 0.5575615 | 56157.79 | 78918.83 | 78.91883 | 0.02806992 | 81.13407 | 0.02768318 | 2.768318 | 2.806992
1872 | 0.5618985 | 0.5609224 | 56187.79 | 79394.54 | 79.39454 | 0.028094925 | 81.62512 | 0.0277075 | 2.77075 | 2.8094925
1873 | 0.5618985 | 0.5588393 | 56217.79 | 79099.69 | 79.09969 | 0.028094925 | 81.32199 | 0.0277075 | 2.77075 | 2.8094925
1874 | 0.5623985 | 0.5603003 | 56247.79 | 79306.48 | 79.30648 | 0.028119925 | 81.53658 | 0.02773182 | 2.773182 | 2.8119925
1875 | 0.5624141 | 0.5582467 | 56277.79 | 79015.81 | 79.01581 | 0.028120705 | 81.23779 | 0.02773258 | 2.773258 | 2.8120705
1876 | 0.5628985 | 0.5610667 | 56307.79 | 79414.96 | 79.41496 | 0.028144925 | 81.65009 | 0.02775613 | 2.775613 | 2.8144925
1877 | 0.5633985 | 0.5595998 | 56337.79 | 79207.33 | 79.20733 | 0.028169925 | 81.4386 | 0.02778045 | 2.778045 | 2.8169925
1878 | 0.5634258 | 0.5601081 | 56367.79 | 79279.28 | 79.27928 | 0.02817129 | 81.51268 | 0.02778178 | 2.778178 | 2.817129
1879 | 0.5638984 | 0.560008 | 56397.79 | 79265.11 | 79.26511 | 0.02819492 | 81.49998 | 0.02780476 | 2.780476 | 2.819492
1880 | 0.5641778 | 0.5604048 | 56427.79 | 79321.27 | 79.32127 | 0.02820889 | 81.55884 | 0.02781835 | 2.781835 | 2.820889
1881 | 0.5643965 | 0.5610659 | 56457.79 | 79414.85 | 79.41485 | 0.028219825 | 81.65592 | 0.02782898 | 2.782898 | 2.8219825
1882 | 0.5644981 | 0.5589502 | 56487.79 | 79115.39 | 79.11539 | 0.028224905 | 81.34841 | 0.02783392 | 2.783392 | 2.8224905
1883 | 0.5652949 | 0.561883 | 56517.79 | 79530.5 | 79.5305 | 0.028264745 | 81.77841 | 0.02787267 | 2.787267 | 2.8264745
1884 | 0.5653985 | 0.5588518 | 56547.79 | 79101.46 | 79.10146 | 0.028269925 | 81.33765 | 0.02787771 | 2.787771 | 2.8269925
1885 | 0.56542 | 0.5603461 | 56577.79 | 79312.97 | 79.31297 | 0.028271 | 81.55522 | 0.02787875 | 2.787875 | 2.8271
1886 | 0.5659649 | 0.5608227 | 56607.79 | 79380.42 | 79.38042 | 0.028298245 | 81.62675 | 0.02790525 | 2.790525 | 2.8298245
1887 | 0.5658965 | 0.5595686 | 56637.79 | 79202.92 | 79.20292 | 0.028294825 | 81.44395 | 0.02790192 | 2.790192 | 2.8294825
1888 | 0.5664981 | 0.5612196 | 56667.79 | 79436.6 | 79.4366 | 0.028324905 | 81.68664 | 0.02793117 | 2.793117 | 2.8324905
1889 | 0.5668985 | 0.5615292 | 56697.79 | 79480.42 | 79.48042 | 0.028344925 | 81.73329 | 0.02795064 | 2.795064 | 2.8344925
1890 | 0.5673985 | 0.5616999 | 56727.79 | 79504.59 | 79.50459 | 0.028369925 | 81.76013 | 0.02797495 | 2.797495 | 2.8369925
1891 | 0.5673965 | 0.5617104 | 56757.79 | 79506.07 | 79.50607 | 0.028369825 | 81.76165 | 0.02797485 | 2.797485 | 2.8369825
1892 | 0.5678985 | 0.5613412 | 56787.79 | 79453.81 | 79.45381 | 0.028394925 | 81.7099 | 0.02799926 | 2.799926 | 2.8394925
1893 | 0.5683965 | 0.5638276 | 56817.79 | 79805.75 | 79.80575 | 0.028419825 | 82.07381 | 0.02802347 | 2.802347 | 2.8419825
1894 | 0.5682188 | 0.5594516 | 56847.79 | 79186.36 | 79.18636 | 0.02841094 | 81.43611 | 0.02801483 | 2.801483 | 2.841094
1895 | 0.5683965 | 0.5586296 | 56877.79 | 79070.01 | 79.07001 | 0.028419825 | 81.31716 | 0.02802347 | 2.802347 | 2.8419825
1896 | 0.56892 | 0.5613432 | 56907.79 | 79454.1 | 79.4541 | 0.028446 | 81.71425 | 0.02804893 | 2.804893 | 2.8446
1897 | 0.5692969 | 0.5609065 | 56937.79 | 79392.29 | 79.39229 | 0.028464845 | 81.65218 | 0.02806725 | 2.806725 | 2.8464845
1898 | 0.5694082 | 0.5608354 | 56967.79 | 79382.22 | 79.38222 | 0.02847041 | 81.64227 | 0.02807266 | 2.807266 | 2.847041
1899 | 0.5699024 | 0.5613489 | 56997.79 | 79454.9 | 79.4549 | 0.02849512 | 81.71898 | 0.02809669 | 2.809669 | 2.849512
1900 | 0.5703965 | 0.563126 | 57027.79 | 79706.44 | 79.70644 | 0.028519825 | 81.97965 | 0.02812071 | 2.812071 | 2.8519825
1901 | 0.5705352 | 0.5632535 | 57057.79 | 79724.49 | 79.72449 | 0.02852676 | 81.99877 | 0.02812745 | 2.812745 | 2.852676
1902 | 0.5707598 | 0.5607064 | 57087.79 | 79363.96 | 79.36396 | 0.02853799 | 81.62885 | 0.02813837 | 2.813837 | 2.853799
1903 | 0.5712676 | 0.5625517 | 57117.79 | 79625.15 | 79.62515 | 0.02856338 | 81.89952 | 0.02816305 | 2.816305 | 2.856338
1904 | 0.5713984 | 0.5623564 | 57147.79 | 79597.51 | 79.59751 | 0.02856992 | 81.8716 | 0.02816941 | 2.816941 | 2.856992
1905 | 0.5714395 | 0.5607181 | 57177.79 | 79365.62 | 79.36562 | 0.028571975 | 81.63325 | 0.02817141 | 2.817141 | 2.8571975
1906 | 0.5718965 | 0.5594408 | 57207.79 | 79184.83 | 79.18483 | 0.028594825 | 81.4491 | 0.02819362 | 2.819362 | 2.8594825
1907 | 0.5719024 | 0.5593937 | 57237.79 | 79178.16 | 79.17816 | 0.02859512 | 81.44227 | 0.02819391 | 2.819391 | 2.859512
1908 | 0.5728965 | 0.5628696 | 57267.79 | 79670.15 | 79.67015 | 0.028644825 | 81.95229 | 0.02824223 | 2.824223 | 2.8644825
1909 | 0.5732735 | 0.5634874 | 57297.79 | 79757.59 | 79.75759 | 0.028663675 | 82.04374 | 0.02826056 | 2.826056 | 2.8663675
1910 | 0.5731582 | 0.5611874 | 57327.79 | 79432.05 | 79.43205 | 0.02865791 | 81.7084 | 0.02825495 | 2.825495 | 2.865791
1911 | 0.5733965 | 0.5621354 | 57357.79 | 79566.23 | 79.56623 | 0.028669825 | 81.84738 | 0.02826654 | 2.826654 | 2.8669825
1912 | 0.573959 | 0.5643287 | 57387.79 | 79876.67 | 79.87667 | 0.02869795 | 82.16897 | 0.02829388 | 2.829388 | 2.869795
1913 | 0.5738965 | 0.5598471 | 57417.79 | 79242.34 | 79.24234 | 0.028694825 | 81.51618 | 0.02829084 | 2.829084 | 2.8694825
1914 | 0.5743985 | 0.5597373 | 57447.79 | 79226.79 | 79.22679 | 0.028719925 | 81.50218 | 0.02831524 | 2.831524 | 2.8719925
1915 | 0.5748945 | 0.5619365 | 57477.79 | 79538.08 | 79.53808 | 0.028744725 | 81.82438 | 0.02833935 | 2.833935 | 2.8744725
1916 | 0.5748985 | 0.5618773 | 57507.79 | 79529.7 | 79.5297 | 0.028744925 | 81.81577 | 0.02833954 | 2.833954 | 2.8744925
1917 | 0.5753984 | 0.561494 | 57537.79 | 79475.44 | 79.47544 | 0.02876992 | 81.76194 | 0.02836384 | 2.836384 | 2.876992
1918 | 0.5753984 | 0.5607324 | 57567.79 | 79367.64 | 79.36764 | 0.02876992 | 81.65104 | 0.02836384 | 2.836384 | 2.876992
1919 | 0.5758965 | 0.5615845 | 57597.79 | 79488.25 | 79.48825 | 0.028794825 | 81.7771 | 0.02838804 | 2.838804 | 2.8794825
1920 | 0.5763985 | 0.5623263 | 57627.79 | 79593.25 | 79.59325 | 0.028819925 | 81.88712 | 0.02841244 | 2.841244 | 2.8819925
1921 | 0.5763965 | 0.5608585 | 57657.79 | 79385.49 | 79.38549 | 0.028819825 | 81.67337 | 0.02841234 | 2.841234 | 2.8819825
1922 | 0.5768985 | 0.562984 | 57687.79 | 79686.34 | 79.68634 | 0.028844925 | 81.98489 | 0.02843674 | 2.843674 | 2.8844925
1923 | 0.5768985 | 0.5614719 | 57717.79 | 79472.31 | 79.47231 | 0.028844925 | 81.76469 | 0.02843674 | 2.843674 | 2.8844925
1924 | 0.5773985 | 0.5613431 | 57747.79 | 79454.08 | 79.45408 | 0.028869925 | 81.74792 | 0.02846104 | 2.846104 | 2.8869925
1925 | 0.5778984 | 0.5628739 | 57777.79 | 79670.76 | 79.67076 | 0.02889492 | 81.97284 | 0.02848533 | 2.848533 | 2.889492
1926 | 0.5779395 | 0.5625106 | 57807.79 | 79619.33 | 79.61933 | 0.028896975 | 81.92009 | 0.02848733 | 2.848733 | 2.8896975
1927 | 0.5783985 | 0.5635764 | 57837.79 | 79770.19 | 79.77019 | 0.028919925 | 82.07714 | 0.02850964 | 2.850964 | 2.8919925
1928 | 0.5788399 | 0.5634714 | 57867.79 | 79755.33 | 79.75533 | 0.028941995 | 82.06361 | 0.02853109 | 2.853109 | 2.8941995
1929 | 0.5788965 | 0.5628789 | 57897.79 | 79671.46 | 79.67146 | 0.028944825 | 81.97754 | 0.02853384 | 2.853384 | 2.8944825
1930 | 0.5793985 | 0.5628573 | 57927.79 | 79668.41 | 79.66841 | 0.028969925 | 81.9764 | 0.02855823 | 2.855823 | 2.8969925
1931 | 0.5793965 | 0.5628505 | 57957.79 | 79667.45 | 79.66745 | 0.028969825 | 81.9754 | 0.02855813 | 2.855813 | 2.8969825
1932 | 0.5799609 | 0.5647714 | 57987.79 | 79939.33 | 79.93933 | 0.028998045 | 82.25742 | 0.02858556 | 2.858556 | 2.8998045
1933 | 0.5803984 | 0.5648683 | 58017.79 | 79953.05 | 79.95305 | 0.02901992 | 82.27328 | 0.02860682 | 2.860682 | 2.901992
1934 | 0.5803984 | 0.5625311 | 58047.79 | 79622.24 | 79.62224 | 0.02901992 | 81.93287 | 0.02860682 | 2.860682 | 2.901992
1935 | 0.5803984 | 0.5603687 | 58077.79 | 79316.16 | 79.31616 | 0.02901992 | 81.61791 | 0.02860682 | 2.860682 | 2.901992
1936 | 0.5808965 | 0.5629141 | 58107.79 | 79676.45 | 79.67645 | 0.029044825 | 81.99064 | 0.02863102 | 2.863102 | 2.9044825
1937 | 0.5813985 | 0.5618378 | 58137.79 | 79524.1 | 79.5241 | 0.029069925 | 81.83586 | 0.02865541 | 2.865541 | 2.9069925
1938 | 0.5813828 | 0.5602261 | 58167.79 | 79295.98 | 79.29598 | 0.02906914 | 81.60105 | 0.02865465 | 2.865465 | 2.906914
1939 | 0.5818965 | 0.561241 | 58197.79 | 79439.63 | 79.43963 | 0.029094825 | 81.75091 | 0.02867961 | 2.867961 | 2.9094825
1940 | 0.582377 | 0.5630888 | 58227.79 | 79701.17 | 79.70117 | 0.02911885 | 82.02198 | 0.02870295 | 2.870295 | 2.911885
1941 | 0.5820762 | 0.5602835 | 58257.79 | 79304.1 | 79.3041 | 0.02910381 | 81.61216 | 0.02868834 | 2.868834 | 2.910381
1942 | 0.5824023 | 0.5617346 | 58287.79 | 79509.5 | 79.5095 | 0.029120115 | 81.82482 | 0.02870418 | 2.870418 | 2.9120115
1943 | 0.5829746 | 0.5636767 | 58317.79 | 79784.39 | 79.78439 | 0.02914873 | 82.11 | 0.02873198 | 2.873198 | 2.914873
1944 | 0.5829082 | 0.561201 | 58347.79 | 79433.97 | 79.43397 | 0.02914541 | 81.74911 | 0.02872876 | 2.872876 | 2.914541
1945 | 0.5838985 | 0.5639209 | 58377.79 | 79818.95 | 79.81895 | 0.029194925 | 82.14926 | 0.02877687 | 2.877687 | 2.9194925
1946 | 0.5843965 | 0.5661873 | 58407.79 | 80139.75 | 80.13975 | 0.029219825 | 82.48141 | 0.02880106 | 2.880106 | 2.9219825
1947 | 0.5843984 | 0.5627174 | 58437.79 | 79648.61 | 79.64861 | 0.02921992 | 81.97593 | 0.02880116 | 2.880116 | 2.921992
1948 | 0.5848985 | 0.5658234 | 58467.79 | 80088.24 | 80.08824 | 0.029244925 | 82.43041 | 0.02882545 | 2.882545 | 2.9244925
1949 | 0.5848965 | 0.5626263 | 58497.79 | 79635.71 | 79.63571 | 0.029244825 | 81.96464 | 0.02882535 | 2.882535 | 2.9244825
1950 | 0.5853984 | 0.5645353 | 58527.79 | 79905.92 | 79.90592 | 0.02926992 | 82.24476 | 0.02884974 | 2.884974 | 2.926992
1951 | 0.5853672 | 0.5612006 | 58557.79 | 79433.91 | 79.43391 | 0.02926836 | 81.75881 | 0.02884822 | 2.884822 | 2.926836
1952 | 0.5858965 | 0.5652905 | 58587.79 | 80012.81 | 80.01281 | 0.029294825 | 82.35677 | 0.02887393 | 2.887393 | 2.9294825
1953 | 0.5863203 | 0.5647487 | 58617.79 | 79936.12 | 79.93612 | 0.029316015 | 82.27953 | 0.02889452 | 2.889452 | 2.9316015
1954 | 0.5863965 | 0.5633541 | 58647.79 | 79738.73 | 79.73873 | 0.029319825 | 82.07665 | 0.02889822 | 2.889822 | 2.9319825
1955 | 0.5868555 | 0.564167 | 58677.79 | 79853.79 | 79.85379 | 0.029342775 | 82.19692 | 0.02892052 | 2.892052 | 2.9342775
1956 | 0.5868965 | 0.5626177 | 58707.79 | 79634.49 | 79.63449 | 0.029344825 | 81.97135 | 0.02892251 | 2.892251 | 2.9344825
1957 | 0.5873985 | 0.5655132 | 58737.79 | 80044.33 | 80.04433 | 0.029369925 | 82.39523 | 0.02894689 | 2.894689 | 2.9369925
1958 | 0.5873965 | 0.5625788 | 58767.79 | 79628.99 | 79.62899 | 0.029369825 | 81.96768 | 0.02894679 | 2.894679 | 2.9369825
1959 | 0.5878985 | 0.5638265 | 58797.79 | 79805.59 | 79.80559 | 0.029394925 | 82.15147 | 0.02897118 | 2.897118 | 2.9394925
1960 | 0.5880606 | 0.5635153 | 58827.79 | 79761.54 | 79.76154 | 0.02940303 | 82.10677 | 0.02897905 | 2.897905 | 2.940303
1961 | 0.5883985 | 0.5647137 | 58857.79 | 79931.17 | 79.93117 | 0.029419925 | 82.28274 | 0.02899546 | 2.899546 | 2.9419925
1962 | 0.5888985 | 0.5647041 | 58887.79 | 79929.81 | 79.92981 | 0.029444925 | 82.28334 | 0.02901975 | 2.901975 | 2.9444925
1963 | 0.5888985 | 0.5628176 | 58917.79 | 79662.79 | 79.66279 | 0.029444925 | 82.00845 | 0.02901975 | 2.901975 | 2.9444925
1964 | 0.5893984 | 0.5647653 | 58947.79 | 79938.47 | 79.93847 | 0.02946992 | 82.29425 | 0.02904403 | 2.904403 | 2.946992
1965 | 0.5898985 | 0.5654017 | 58977.79 | 80028.55 | 80.02855 | 0.029494925 | 82.38899 | 0.02906832 | 2.906832 | 2.9494925
1966 | 0.5898965 | 0.5624716 | 59007.79 | 79613.81 | 79.61381 | 0.029494825 | 81.96201 | 0.02906822 | 2.906822 | 2.9494825
1967 | 0.5906973 | 0.5678961 | 59037.79 | 80381.61 | 80.38161 | 0.029534865 | 82.75567 | 0.02910711 | 2.910711 | 2.9534865
1968 | 0.5903965 | 0.5643142 | 59067.79 | 79874.62 | 79.87462 | 0.029519825 | 82.23251 | 0.0290925 | 2.90925 | 2.9519825
1969 | 0.5910879 | 0.5667596 | 59097.79 | 80220.75 | 80.22075 | 0.029554395 | 82.59163 | 0.02912608 | 2.912608 | 2.9554395
1970 | 0.5913965 | 0.5661874 | 59127.79 | 80139.76 | 80.13976 | 0.029569825 | 82.50948 | 0.02914107 | 2.914107 | 2.9569825
1971 | 0.5914004 | 0.5642592 | 59157.79 | 79866.84 | 79.86684 | 0.02957002 | 82.2285 | 0.02914126 | 2.914126 | 2.957002
1972 | 0.5918965 | 0.5671784 | 59187.79 | 80280.03 | 80.28003 | 0.029594825 | 82.6559 | 0.02916535 | 2.916535 | 2.9594825
1973 | 0.5918965 | 0.5636951 | 59217.79 | 79786.99 | 79.78699 | 0.029594825 | 82.14827 | 0.02916535 | 2.916535 | 2.9594825
1974 | 0.5923965 | 0.5652989 | 59247.79 | 80014 | 80.014 | 0.029619825 | 82.384 | 0.02918963 | 2.918963 | 2.9619825
1975 | 0.5923985 | 0.5626128 | 59277.79 | 79633.8 | 79.6338 | 0.029619925 | 81.99255 | 0.02918973 | 2.918973 | 2.9619925
1976 | 0.5928965 | 0.565682 | 59307.79 | 80068.22 | 80.06822 | 0.029644825 | 82.44183 | 0.02921391 | 2.921391 | 2.9644825
1977 | 0.5932969 | 0.5640051 | 59337.79 | 79830.87 | 79.83087 | 0.029664845 | 82.19904 | 0.02923336 | 2.923336 | 2.9664845
1978 | 0.5933965 | 0.5636045 | 59367.79 | 79774.17 | 79.77417 | 0.029669825 | 82.14105 | 0.02923819 | 2.923819 | 2.9669825
1979 | 0.5933965 | 0.5609357 | 59397.79 | 79396.42 | 79.39642 | 0.029669825 | 81.7521 | 0.02923819 | 2.923819 | 2.9669825
1980 | 0.594295 | 0.5648066 | 59427.79 | 79944.32 | 79.94432 | 0.02971475 | 82.31984 | 0.02928182 | 2.928182 | 2.971475
1981 | 0.5945 | 0.5651019 | 59457.79 | 79986.11 | 79.98611 | 0.029725 | 82.3637 | 0.02929178 | 2.929178 | 2.9725
1982 | 0.5948946 | 0.5642021 | 59487.79 | 79858.75 | 79.85875 | 0.02974473 | 82.23413 | 0.02931094 | 2.931094 | 2.974473
1983 | 0.5948965 | 0.5636175 | 59517.79 | 79776.01 | 79.77601 | 0.029744825 | 82.14893 | 0.02931103 | 2.931103 | 2.9744825
1984 | 0.5953985 | 0.5671777 | 59547.79 | 80279.93 | 80.27993 | 0.029769925 | 82.66986 | 0.0293354 | 2.93354 | 2.9769925
1985 | 0.5954258 | 0.5639292 | 59577.79 | 79820.13 | 79.82013 | 0.02977129 | 82.19648 | 0.02933673 | 2.933673 | 2.977129
1986 | 0.5958984 | 0.5650362 | 59607.79 | 79976.82 | 79.97682 | 0.02979492 | 82.35972 | 0.02935968 | 2.935968 | 2.979492
1987 | 0.5963985 | 0.5663787 | 59637.79 | 80166.84 | 80.16684 | 0.029819925 | 82.55741 | 0.02938396 | 2.938396 | 2.9819925
1988 | 0.5963965 | 0.5646321 | 59667.79 | 79919.62 | 79.91962 | 0.029819825 | 82.30281 | 0.02938386 | 2.938386 | 2.9819825
1989 | 0.5968965 | 0.5656353 | 59697.79 | 80061.61 | 80.06161 | 0.029844825 | 82.45104 | 0.02940814 | 2.940814 | 2.9844825
1990 | 0.5968984 | 0.5628275 | 59727.79 | 79664.19 | 79.66419 | 0.02984492 | 82.04176 | 0.02940823 | 2.940823 | 2.984492
1991 | 0.5973985 | 0.5632239 | 59757.79 | 79720.3 | 79.7203 | 0.029869925 | 82.10154 | 0.02943251 | 2.943251 | 2.9869925
1992 | 0.5974024 | 0.5637031 | 59787.79 | 79788.12 | 79.78812 | 0.02987012 | 82.17141 | 0.0294327 | 2.94327 | 2.987012
1993 | 0.5983984 | 0.566355 | 59817.79 | 80163.48 | 80.16348 | 0.02991992 | 82.56197 | 0.02948105 | 2.948105 | 2.991992
1994 | 0.5983984 | 0.5646164 | 59847.79 | 79917.4 | 79.9174 | 0.02991992 | 82.30852 | 0.02948105 | 2.948105 | 2.991992
1995 | 0.5988985 | 0.566177 | 59877.79 | 80138.29 | 80.13829 | 0.029944925 | 82.53802 | 0.02950533 | 2.950533 | 2.9944925
1996 | 0.599211 | 0.5672892 | 59907.79 | 80295.71 | 80.29571 | 0.02996055 | 82.70141 | 0.0295205 | 2.95205 | 2.996055
1997 | 0.5993985 | 0.566492 | 59937.79 | 80182.87 | 80.18287 | 0.029969925 | 82.58595 | 0.0295296 | 2.95296 | 2.9969925
1998 | 0.5998965 | 0.5671698 | 59967.79 | 80278.81 | 80.27881 | 0.029994825 | 82.68676 | 0.02955378 | 2.955378 | 2.9994825
1999 | 0.6000352 | 0.568646 | 59997.79 | 80487.76 | 80.48776 | 0.03000176 | 82.90253 | 0.02956051 | 2.956051 | 3.000176
2000 | 0.6003985 | 0.5676678 | 60027.79 | 80349.3 | 80.3493 | 0.030019925 | 82.76138 | 0.02957815 | 2.957815 | 3.0019925
2001 | 0.6007344 | 0.5672398 | 60057.79 | 80288.72 | 80.28872 | 0.03003672 | 82.70033 | 0.02959445 | 2.959445 | 3.003672
2002 | 0.6008984 | 0.5681596 | 60087.79 | 80418.91 | 80.41891 | 0.03004492 | 82.83509 | 0.02960241 | 2.960241 | 3.004492
2003 | 0.6010352 | 0.5665984 | 60117.79 | 80197.93 | 80.19793 | 0.03005176 | 82.60802 | 0.02960905 | 2.960905 | 3.005176
2004 | 0.6013965 | 0.567438 | 60147.79 | 80316.77 | 80.31677 | 0.030069825 | 82.73188 | 0.02962659 | 2.962659 | 3.0069825
2005 | 0.6013985 | 0.5640894 | 60177.79 | 79842.8 | 79.8428 | 0.030069925 | 82.24367 | 0.02962669 | 2.962669 | 3.0069925
2006 | 0.6023809 | 0.5686088 | 60207.79 | 80482.49 | 80.48249 | 0.030119045 | 82.90655 | 0.02967437 | 2.967437 | 3.0119045
2007 | 0.6023985 | 0.5687227 | 60237.79 | 80498.61 | 80.49861 | 0.030119925 | 82.92323 | 0.02967523 | 2.967523 | 3.0119925
2008 | 0.6024004 | 0.5665537 | 60267.79 | 80191.61 | 80.19161 | 0.03012002 | 82.60698 | 0.02967532 | 2.967532 | 3.012002
2009 | 0.6028985 | 0.5687258 | 60297.79 | 80499.05 | 80.49905 | 0.030144925 | 82.92569 | 0.0296995 | 2.96995 | 3.0144925
2010 | 0.6028965 | 0.5659344 | 60327.79 | 80103.95 | 80.10395 | 0.030144825 | 82.51867 | 0.0296994 | 2.96994 | 3.0144825
2011 | 0.6033984 | 0.5669178 | 60357.79 | 80243.14 | 80.24314 | 0.03016992 | 82.66407 | 0.02972376 | 2.972376 | 3.016992
2012 | 0.603627 | 0.5663479 | 60387.79 | 80162.48 | 80.16248 | 0.03018135 | 82.58189 | 0.02973485 | 2.973485 | 3.018135
2013 | 0.6043985 | 0.5685761 | 60417.79 | 80477.86 | 80.47786 | 0.030219925 | 82.9099 | 0.0297723 | 2.97723 | 3.0219925
2014 | 0.6039082 | 0.5637479 | 60447.79 | 79794.47 | 79.79447 | 0.03019541 | 82.20389 | 0.0297485 | 2.97485 | 3.019541
2015 | 0.6044668 | 0.5664789 | 60477.79 | 80181.02 | 80.18102 | 0.03022334 | 82.60436 | 0.02977561 | 2.977561 | 3.022334
2016 | 0.6048985 | 0.5656751 | 60507.79 | 80067.25 | 80.06725 | 0.030244925 | 82.48887 | 0.02979657 | 2.979657 | 3.0244925
2017 | 0.6053985 | 0.5679428 | 60537.79 | 80388.22 | 80.38822 | 0.030269925 | 82.82157 | 0.02982083 | 2.982083 | 3.0269925
2018 | 0.6058984 | 0.5700175 | 60567.79 | 80681.88 | 80.68188 | 0.03029492 | 83.12613 | 0.02984509 | 2.984509 | 3.029492
2019 | 0.6058984 | 0.5676193 | 60597.79 | 80342.43 | 80.34243 | 0.03029492 | 82.7764 | 0.02984509 | 2.984509 | 3.029492
2020 | 0.6063985 | 0.5688038 | 60627.79 | 80510.09 | 80.51009 | 0.030319925 | 82.95115 | 0.02986936 | 2.986936 | 3.0319925
2021 | 0.6063965 | 0.5667577 | 60657.79 | 80220.48 | 80.22048 | 0.030319825 | 82.65275 | 0.02986926 | 2.986926 | 3.0319825
2022 | 0.6068985 | 0.5674684 | 60687.79 | 80321.08 | 80.32108 | 0.030344925 | 82.75841 | 0.02989362 | 2.989362 | 3.0344925
2023 | 0.6069395 | 0.5670273 | 60717.79 | 80258.64 | 80.25864 | 0.030346975 | 82.69425 | 0.02989561 | 2.989561 | 3.0346975
2024 | 0.6073985 | 0.5680427 | 60747.79 | 80402.36 | 80.40236 | 0.030369925 | 82.84418 | 0.02991789 | 2.991789 | 3.0369925
2025 | 0.6078985 | 0.5683499 | 60777.79 | 80445.85 | 80.44585 | 0.030394925 | 82.89099 | 0.02994215 | 2.994215 | 3.0394925
2026 | 0.6078985 | 0.5668937 | 60807.79 | 80239.73 | 80.23973 | 0.030394925 | 82.67861 | 0.02994215 | 2.994215 | 3.0394925
2027 | 0.6083984 | 0.5682022 | 60837.79 | 80424.94 | 80.42494 | 0.03041992 | 82.87146 | 0.02996641 | 2.996641 | 3.041992
2028 | 0.6084004 | 0.5671436 | 60867.79 | 80275.1 | 80.2751 | 0.03042002 | 82.71707 | 0.02996651 | 2.996651 | 3.042002
2029 | 0.6088985 | 0.5665909 | 60897.79 | 80196.87 | 80.19687 | 0.030444925 | 82.63846 | 0.02999067 | 2.999067 | 3.0444925
2030 | 0.6093985 | 0.5685282 | 60927.79 | 80471.08 | 80.47108 | 0.030469925 | 82.92303 | 0.03001494 | 3.001494 | 3.0469925
2031 | 0.6093965 | 0.5674771 | 60957.79 | 80322.31 | 80.32231 | 0.030469825 | 82.76971 | 0.03001484 | 3.001484 | 3.0469825
2032 | 0.609795 | 0.5672722 | 60987.79 | 80293.31 | 80.29331 | 0.03048975 | 82.74143 | 0.03003417 | 3.003417 | 3.048975
2033 | 0.6099375 | 0.5675611 | 61017.79 | 80334.2 | 80.3342 | 0.030496875 | 82.78414 | 0.03004109 | 3.004109 | 3.0496875
2034 | 0.6103985 | 0.569626 | 61047.79 | 80626.47 | 80.62647 | 0.030519925 | 83.08718 | 0.03006346 | 3.006346 | 3.0519925
2035 | 0.6103985 | 0.5643836 | 61077.79 | 79884.44 | 79.88444 | 0.030519925 | 82.32251 | 0.03006346 | 3.006346 | 3.0519925
2036 | 0.6108985 | 0.5691757 | 61107.79 | 80562.73 | 80.56273 | 0.030544925 | 83.02351 | 0.03008772 | 3.008772 | 3.0544925
2037 | 0.6113985 | 0.5687886 | 61137.79 | 80507.94 | 80.50794 | 0.030569925 | 82.96906 | 0.03011197 | 3.011197 | 3.0569925
2038 | 0.6118965 | 0.5698833 | 61167.79 | 80662.89 | 80.66289 | 0.030594825 | 83.13075 | 0.03013614 | 3.013614 | 3.0594825
2039 | 0.6118985 | 0.5671058 | 61197.79 | 80269.75 | 80.26975 | 0.030594925 | 82.7256 | 0.03013623 | 3.013623 | 3.0594925
2040 | 0.6124258 | 0.5712413 | 61227.79 | 80855.1 | 80.8551 | 0.03062129 | 83.33099 | 0.03016181 | 3.016181 | 3.062129
2041 | 0.6124551 | 0.5686761 | 61257.79 | 80492.02 | 80.49202 | 0.030622755 | 82.9569 | 0.03016324 | 3.016324 | 3.0622755
2042 | 0.6128985 | 0.5677257 | 61287.79 | 80357.49 | 80.35749 | 0.030644925 | 82.82004 | 0.03018475 | 3.018475 | 3.0644925
2043 | 0.6129004 | 0.566592 | 61317.79 | 80197.03 | 80.19703 | 0.03064502 | 82.65467 | 0.03018484 | 3.018484 | 3.064502
2044 | 0.6133985 | 0.5669824 | 61347.79 | 80252.29 | 80.25229 | 0.030669925 | 82.71362 | 0.030209 | 3.0209 | 3.0669925
2045 | 0.6135001 | 0.5674999 | 61377.79 | 80325.53 | 80.32553 | 0.030675005 | 82.78952 | 0.03021393 | 3.021393 | 3.0675005
2046 | 0.6140606 | 0.569842 | 61407.79 | 80657.04 | 80.65704 | 0.03070303 | 83.13346 | 0.03024112 | 3.024112 | 3.070303
2047 | 0.6143985 | 0.5685835 | 61437.79 | 80478.91 | 80.47891 | 0.030719925 | 82.95122 | 0.03025751 | 3.025751 | 3.0719925
2048 | 0.6148868 | 0.5710809 | 61467.79 | 80832.4 | 80.8324 | 0.03074434 | 83.31754 | 0.0302812 | 3.02812 | 3.074434
2049 | 0.6148984 | 0.5682575 | 61497.79 | 80432.77 | 80.43277 | 0.03074492 | 82.90567 | 0.03028176 | 3.028176 | 3.074492
2050 | 0.6148965 | 0.5658566 | 61527.79 | 80092.94 | 80.09294 | 0.030744825 | 82.55538 | 0.03028167 | 3.028167 | 3.0744825
2051 | 0.615875 | 0.571172 | 61557.79 | 80845.29 | 80.84529 | 0.03079375 | 83.33482 | 0.03032914 | 3.032914 | 3.079375
2052 | 0.6158985 | 0.5683414 | 61587.79 | 80444.64 | 80.44464 | 0.030794925 | 82.92193 | 0.03033028 | 3.033028 | 3.0794925
2053 | 0.6163965 | 0.570783 | 61617.79 | 80790.23 | 80.79023 | 0.030819825 | 83.28017 | 0.03035443 | 3.035443 | 3.0819825
2054 | 0.6163965 | 0.5686903 | 61647.79 | 80494.03 | 80.49403 | 0.030819825 | 82.97484 | 0.03035443 | 3.035443 | 3.0819825
2055 | 0.6167344 | 0.5691962 | 61677.79 | 80565.63 | 80.56563 | 0.03083672 | 83.05001 | 0.03037082 | 3.037082 | 3.083672
2056 | 0.6169395 | 0.5703772 | 61707.79 | 80732.8 | 80.7328 | 0.030846975 | 83.22316 | 0.03038077 | 3.038077 | 3.0846975
2057 | 0.6173965 | 0.5695256 | 61737.79 | 80612.26 | 80.61226 | 0.030869825 | 83.10074 | 0.03040294 | 3.040294 | 3.0869825
2058 | 0.6173965 | 0.5688196 | 61767.79 | 80512.33 | 80.51233 | 0.030869825 | 82.99773 | 0.03040294 | 3.040294 | 3.0869825
2059 | 0.6178985 | 0.5682311 | 61797.79 | 80429.03 | 80.42903 | 0.030894925 | 82.91388 | 0.03042728 | 3.042728 | 3.0894925
2060 | 0.6183731 | 0.5695368 | 61827.79 | 80613.84 | 80.61384 | 0.030918655 | 83.10631 | 0.0304503 | 3.04503 | 3.0918655
2061 | 0.6183985 | 0.5696322 | 61857.79 | 80627.35 | 80.62735 | 0.030919925 | 83.12034 | 0.03045153 | 3.045153 | 3.0919925
2062 | 0.6188985 | 0.5704929 | 61887.79 | 80749.17 | 80.74917 | 0.030944925 | 83.24795 | 0.03047578 | 3.047578 | 3.0944925
2063 | 0.619002 | 0.5698319 | 61917.79 | 80655.61 | 80.65561 | 0.0309501 | 83.15191 | 0.0304808 | 3.04808 | 3.09501
2064 | 0.6193985 | 0.5697759 | 61947.79 | 80647.69 | 80.64769 | 0.030969925 | 83.14534 | 0.03050003 | 3.050003 | 3.0969925
2065 | 0.6198574 | 0.5700077 | 61977.79 | 80680.5 | 80.6805 | 0.03099287 | 83.18102 | 0.03052229 | 3.052229 | 3.099287
2066 | 0.6198965 | 0.5702481 | 62007.79 | 80714.52 | 80.71452 | 0.030994825 | 83.21625 | 0.03052419 | 3.052419 | 3.0994825
2067 | 0.6203985 | 0.5702521 | 62037.79 | 80715.09 | 80.71509 | 0.031019925 | 83.21886 | 0.03054853 | 3.054853 | 3.1019925
2068 | 0.6203985 | 0.5687585 | 62067.79 | 80503.68 | 80.50368 | 0.031019925 | 83.0009 | 0.03054853 | 3.054853 | 3.1019925
2069 | 0.6208985 | 0.5704221 | 62097.79 | 80739.15 | 80.73915 | 0.031044925 | 83.24569 | 0.03057278 | 3.057278 | 3.1044925
2070 | 0.6213555 | 0.5703537 | 62127.79 | 80729.47 | 80.72947 | 0.031067775 | 83.23755 | 0.03059494 | 3.059494 | 3.1067775
2071 | 0.6213965 | 0.5698972 | 62157.79 | 80664.85 | 80.66485 | 0.031069825 | 83.1711 | 0.03059693 | 3.059693 | 3.1069825
2072 | 0.6218281 | 0.5695283 | 62187.79 | 80612.64 | 80.61264 | 0.031091405 | 83.119 | 0.03061786 | 3.061786 | 3.1091405
2073 | 0.6222969 | 0.5715148 | 62217.79 | 80893.81 | 80.89381 | 0.031114845 | 83.41081 | 0.03064059 | 3.064059 | 3.1114845
2074 | 0.622877 | 0.5734136 | 62247.79 | 81162.58 | 81.16258 | 0.03114385 | 83.69029 | 0.03066872 | 3.066872 | 3.114385
2075 | 0.6228985 | 0.5702675 | 62277.79 | 80717.27 | 80.71727 | 0.031144925 | 83.2312 | 0.03066976 | 3.066976 | 3.1144925
2076 | 0.6228965 | 0.5698569 | 62307.79 | 80659.15 | 80.65915 | 0.031144825 | 83.17127 | 0.03066967 | 3.066967 | 3.1144825
2077 | 0.6233809 | 0.5709609 | 62337.79 | 80815.41 | 80.81541 | 0.031169045 | 83.33435 | 0.03069315 | 3.069315 | 3.1169045
2078 | 0.6237578 | 0.5716699 | 62367.79 | 80915.77 | 80.91577 | 0.03118789 | 83.43936 | 0.03071143 | 3.071143 | 3.118789
2079 | 0.6238984 | 0.570616 | 62397.79 | 80766.6 | 80.7666 | 0.03119492 | 83.2861 | 0.03071825 | 3.071825 | 3.119492
2080 | 0.6243965 | 0.5731585 | 62427.79 | 81126.47 | 81.12647 | 0.031219825 | 83.65922 | 0.0307424 | 3.07424 | 3.1219825
2081 | 0.6239981 | 0.5676404 | 62457.79 | 80345.42 | 80.34542 | 0.031199905 | 82.85219 | 0.03072308 | 3.072308 | 3.1199905
2082 | 0.624875 | 0.5693678 | 62487.79 | 80589.92 | 80.58992 | 0.03124375 | 83.10785 | 0.0307656 | 3.07656 | 3.124375
2083 | 0.6252598 | 0.5715618 | 62517.79 | 80900.47 | 80.90047 | 0.03126299 | 83.42966 | 0.03078425 | 3.078425 | 3.126299
2084 | 0.6253965 | 0.569237 | 62547.79 | 80571.41 | 80.57141 | 0.031269825 | 83.09086 | 0.03079088 | 3.079088 | 3.1269825
2085 | 0.6258985 | 0.5720912 | 62577.79 | 80975.4 | 80.9754 | 0.031294925 | 83.50952 | 0.03081522 | 3.081522 | 3.1294925
2086 | 0.6258965 | 0.5703772 | 62607.79 | 80732.8 | 80.7328 | 0.031294825 | 83.25931 | 0.03081512 | 3.081512 | 3.1294825
2087 | 0.6259083 | 0.569694 | 62637.79 | 80636.09 | 80.63609 | 0.031295415 | 83.15963 | 0.0308157 | 3.08157 | 3.1295415
2088 | 0.6263984 | 0.5703273 | 62667.79 | 80725.73 | 80.72573 | 0.03131992 | 83.25406 | 0.03083946 | 3.083946 | 3.131992
2089 | 0.6268985 | 0.5721599 | 62697.79 | 80985.12 | 80.98512 | 0.031344925 | 83.5236 | 0.0308637 | 3.08637 | 3.1344925
2090 | 0.6270762 | 0.5705056 | 62727.79 | 80750.97 | 80.75097 | 0.03135381 | 83.28282 | 0.03087232 | 3.087232 | 3.135381
2091 | 0.6270606 | 0.5683954 | 62757.79 | 80452.29 | 80.45229 | 0.03135303 | 82.97471 | 0.03087156 | 3.087156 | 3.135303
2092 | 0.6278985 | 0.5708147 | 62787.79 | 80794.72 | 80.79472 | 0.031394925 | 83.33126 | 0.03091218 | 3.091218 | 3.1394925
2093 | 0.6283575 | 0.5725241 | 62817.79 | 81036.67 | 81.03667 | 0.031417875 | 83.58267 | 0.03093443 | 3.093443 | 3.1417875
2094 | 0.6283965 | 0.5730124 | 62847.79 | 81105.79 | 81.10579 | 0.031419825 | 83.65412 | 0.03093632 | 3.093632 | 3.1419825
2095 | 0.6288984 | 0.5723408 | 62877.79 | 81010.73 | 81.01073 | 0.03144492 | 83.5581 | 0.03096065 | 3.096065 | 3.144492
2096 | 0.6288984 | 0.5721047 | 62907.79 | 80977.31 | 80.97731 | 0.03144492 | 83.52364 | 0.03096065 | 3.096065 | 3.144492
2097 | 0.6293575 | 0.571145 | 62937.79 | 80841.47 | 80.84147 | 0.031467875 | 83.38538 | 0.03098291 | 3.098291 | 3.1467875
2098 | 0.6293985 | 0.5713385 | 62967.79 | 80868.86 | 80.86886 | 0.031469925 | 83.4138 | 0.0309849 | 3.09849 | 3.1469925
2099 | 0.6298985 | 0.5724247 | 62997.79 | 81022.6 | 81.0226 | 0.031494925 | 83.57441 | 0.03100913 | 3.100913 | 3.1494925
2100 | 0.6303985 | 0.5722157 | 63027.79 | 80993.02 | 80.99302 | 0.031519925 | 83.54592 | 0.03103337 | 3.103337 | 3.1519925
2101 | 0.6303985 | 0.5717239 | 63057.79 | 80923.41 | 80.92341 | 0.031519925 | 83.47411 | 0.03103337 | 3.103337 | 3.1519925
2102 | 0.6308985 | 0.5714946 | 63087.79 | 80890.96 | 80.89096 | 0.031544925 | 83.44265 | 0.03105761 | 3.105761 | 3.1544925
2103 | 0.6311778 | 0.5726086 | 63117.79 | 81048.63 | 81.04863 | 0.03155889 | 83.60644 | 0.03107114 | 3.107114 | 3.155889
2104 | 0.6313984 | 0.5715673 | 63147.79 | 80901.25 | 80.90125 | 0.03156992 | 83.45529 | 0.03108184 | 3.108184 | 3.156992
2105 | 0.6318985 | 0.5739601 | 63177.79 | 81239.93 | 81.23993 | 0.031594925 | 83.8067 | 0.03110608 | 3.110608 | 3.1594925
2106 | 0.6323887 | 0.5738903 | 63207.79 | 81230.05 | 81.23005 | 0.031619435 | 83.7985 | 0.03112983 | 3.112983 | 3.1619435
2107 | 0.6323985 | 0.5731043 | 63237.79 | 81118.8 | 81.1188 | 0.031619925 | 83.68377 | 0.03113031 | 3.113031 | 3.1619925
2108 | 0.6324981 | 0.5727296 | 63267.79 | 81065.76 | 81.06576 | 0.031624905 | 83.62946 | 0.03113514 | 3.113514 | 3.1624905
2109 | 0.6324551 | 0.5700882 | 63297.79 | 80691.89 | 80.69189 | 0.031622755 | 83.24359 | 0.03113305 | 3.113305 | 3.1622755
2110 | 0.6333691 | 0.5725022 | 63327.79 | 81033.57 | 81.03357 | 0.031668455 | 83.59978 | 0.03117735 | 3.117735 | 3.1668455
2111 | 0.6333985 | 0.5723954 | 63357.79 | 81018.46 | 81.01846 | 0.031669925 | 83.58431 | 0.03117878 | 3.117878 | 3.1669925
2112 | 0.6338985 | 0.5737063 | 63387.79 | 81204.01 | 81.20401 | 0.031694925 | 83.77776 | 0.03120301 | 3.120301 | 3.1694925
2113 | 0.6338965 | 0.5722499 | 63417.79 | 80997.86 | 80.99786 | 0.031694825 | 83.56508 | 0.03120291 | 3.120291 | 3.1694825
2114 | 0.6343985 | 0.5732239 | 63447.79 | 81135.73 | 81.13573 | 0.031719925 | 83.70934 | 0.03122724 | 3.122724 | 3.1719925
2115 | 0.6348926 | 0.5735609 | 63477.79 | 81183.43 | 81.18343 | 0.03174463 | 83.76056 | 0.03125118 | 3.125118 | 3.174463
2116 | 0.6348965 | 0.5699743 | 63507.79 | 80675.77 | 80.67577 | 0.031744825 | 83.23681 | 0.03125137 | 3.125137 | 3.1744825
2117 | 0.6348985 | 0.5695285 | 63537.79 | 80612.67 | 80.61267 | 0.031744925 | 83.17171 | 0.03125147 | 3.125147 | 3.1744925
2118 | 0.6358965 | 0.5751661 | 63567.79 | 81410.63 | 81.41063 | 0.031794825 | 83.99907 | 0.03129983 | 3.129983 | 3.1794825
2119 | 0.6358985 | 0.574205 | 63597.79 | 81274.59 | 81.27459 | 0.031794925 | 83.85871 | 0.03129993 | 3.129993 | 3.1794925
2120 | 0.6358965 | 0.571539 | 63627.79 | 80897.24 | 80.89724 | 0.031794825 | 83.46935 | 0.03129983 | 3.129983 | 3.1794825
2121 | 0.6363985 | 0.5732192 | 63657.79 | 81135.06 | 81.13506 | 0.031819925 | 83.71677 | 0.03132416 | 3.132416 | 3.1819925
2122 | 0.6364024 | 0.5708331 | 63687.79 | 80797.32 | 80.79732 | 0.03182012 | 83.36831 | 0.03132435 | 3.132435 | 3.182012
2123 | 0.6372676 | 0.573663 | 63717.79 | 81197.88 | 81.19788 | 0.03186338 | 83.78512 | 0.03136627 | 3.136627 | 3.186338
2124 | 0.6373985 | 0.5741737 | 63747.79 | 81270.16 | 81.27016 | 0.031869925 | 83.86024 | 0.03137262 | 3.137262 | 3.1869925
2125 | 0.6378984 | 0.574508 | 63777.79 | 81317.48 | 81.31748 | 0.03189492 | 83.9111 | 0.03139684 | 3.139684 | 3.189492
2126 | 0.6378965 | 0.5735425 | 63807.79 | 81180.82 | 81.18082 | 0.031894825 | 83.77007 | 0.03139675 | 3.139675 | 3.1894825
2127 | 0.6383985 | 0.5738277 | 63837.79 | 81221.19 | 81.22119 | 0.031919925 | 83.81376 | 0.03142107 | 3.142107 | 3.1919925
2128 | 0.6388985 | 0.5753516 | 63867.79 | 81436.89 | 81.43689 | 0.031944925 | 84.03838 | 0.0314453 | 3.14453 | 3.1944925
2129 | 0.6388985 | 0.5742581 | 63897.79 | 81282.11 | 81.28211 | 0.031944925 | 83.87866 | 0.0314453 | 3.14453 | 3.1944925
2130 | 0.6393965 | 0.57507 | 63927.79 | 81397.03 | 81.39703 | 0.031969825 | 83.99928 | 0.03146943 | 3.146943 | 3.1969825
2131 | 0.6398867 | 0.5757407 | 63957.79 | 81491.96 | 81.49196 | 0.031994335 | 84.09924 | 0.03149318 | 3.149318 | 3.1994335
2132 | 0.6398985 | 0.5743682 | 63987.79 | 81297.69 | 81.29769 | 0.031994925 | 83.89881 | 0.03149375 | 3.149375 | 3.1994925
2133 | 0.6399375 | 0.5731211 | 64017.79 | 81121.17 | 81.12117 | 0.031996875 | 83.7168 | 0.03149564 | 3.149564 | 3.1996875
2134 | 0.6403965 | 0.5751666 | 64047.79 | 81410.7 | 81.4107 | 0.032019825 | 84.01746 | 0.03151788 | 3.151788 | 3.2019825
2135 | 0.6403984 | 0.573307 | 64077.79 | 81147.49 | 81.14749 | 0.03201992 | 83.74582 | 0.03151797 | 3.151797 | 3.201992
2136 | 0.6408985 | 0.5733654 | 64107.79 | 81155.75 | 81.15575 | 0.032044925 | 83.75638 | 0.0315422 | 3.15422 | 3.2044925
2137 | 0.6413985 | 0.5743215 | 64137.79 | 81291.08 | 81.29108 | 0.032069925 | 83.89808 | 0.03156642 | 3.156642 | 3.2069925
2138 | 0.6413985 | 0.5735214 | 64167.79 | 81177.83 | 81.17783 | 0.032069925 | 83.7812 | 0.03156642 | 3.156642 | 3.2069925
2139 | 0.6420762 | 0.5760718 | 64197.79 | 81538.83 | 81.53883 | 0.03210381 | 84.15653 | 0.03159925 | 3.159925 | 3.210381
2140 | 0.6423047 | 0.574429 | 64227.79 | 81306.3 | 81.3063 | 0.032115235 | 83.91747 | 0.03161032 | 3.161032 | 3.2115235
2141 | 0.6423965 | 0.5727783 | 64257.79 | 81072.65 | 81.07265 | 0.032119825 | 83.67669 | 0.03161477 | 3.161477 | 3.2119825
2142 | 0.6428984 | 0.5769506 | 64287.79 | 81663.21 | 81.66321 | 0.03214492 | 84.28827 | 0.03163908 | 3.163908 | 3.214492
2143 | 0.6433965 | 0.5766839 | 64317.79 | 81625.46 | 81.62546 | 0.032169825 | 84.25134 | 0.03166321 | 3.166321 | 3.2169825
2144 | 0.6433985 | 0.5749515 | 64347.79 | 81380.25 | 81.38025 | 0.032169925 | 83.99825 | 0.03166331 | 3.166331 | 3.2169925
2145 | 0.6438692 | 0.5758744 | 64377.79 | 81510.88 | 81.51088 | 0.03219346 | 84.135 | 0.03168611 | 3.168611 | 3.219346
2146 | 0.6438965 | 0.574789 | 64407.79 | 81357.25 | 81.35725 | 0.032194825 | 83.97654 | 0.03168743 | 3.168743 | 3.2194825
2147 | 0.6443985 | 0.5756843 | 64437.79 | 81483.98 | 81.48398 | 0.032219925 | 84.10938 | 0.03171175 | 3.171175 | 3.2219925
2148 | 0.6443985 | 0.5748548 | 64467.79 | 81366.57 | 81.36657 | 0.032219925 | 83.98819 | 0.03171175 | 3.171175 | 3.2219925
2149 | 0.6448985 | 0.5742791 | 64497.79 | 81285.08 | 81.28508 | 0.032244925 | 83.90611 | 0.03173597 | 3.173597 | 3.2244925
2150 | 0.6448985 | 0.5725735 | 64527.79 | 81043.67 | 81.04367 | 0.032244925 | 83.65691 | 0.03173597 | 3.173597 | 3.2244925
2151 | 0.6453965 | 0.5736321 | 64557.79 | 81193.5 | 81.1935 | 0.032269825 | 83.8136 | 0.03176009 | 3.176009 | 3.2269825
2152 | 0.6458965 | 0.5763825 | 64587.79 | 81582.8 | 81.5828 | 0.032294825 | 84.2175 | 0.03178431 | 3.178431 | 3.2294825
2153 | 0.645918 | 0.575089 | 64617.79 | 81399.72 | 81.39972 | 0.0322959 | 84.02859 | 0.03178535 | 3.178535 | 3.22959
2154 | 0.6461387 | 0.5729294 | 64647.79 | 81094.04 | 81.09404 | 0.032306935 | 83.71394 | 0.03179604 | 3.179604 | 3.2306935
2155 | 0.6468692 | 0.5750803 | 64677.79 | 81398.49 | 81.39849 | 0.03234346 | 84.03119 | 0.03183142 | 3.183142 | 3.234346
2156 | 0.6468614 | 0.5718976 | 64707.79 | 80948 | 80.948 | 0.03234307 | 83.5661 | 0.03183104 | 3.183104 | 3.234307
2157 | 0.6473985 | 0.5750264 | 64737.79 | 81390.86 | 81.39086 | 0.032369925 | 84.02547 | 0.03185706 | 3.185706 | 3.2369925
2158 | 0.6473985 | 0.5735518 | 64767.79 | 81182.14 | 81.18214 | 0.032369925 | 83.81 | 0.03185706 | 3.185706 | 3.2369925
2159 | 0.6478965 | 0.5737799 | 64797.79 | 81214.42 | 81.21442 | 0.032394825 | 83.84535 | 0.03188118 | 3.188118 | 3.2394825
2160 | 0.6483985 | 0.5757005 | 64827.79 | 81486.27 | 81.48627 | 0.032419925 | 84.12805 | 0.03190549 | 3.190549 | 3.2419925
2161 | 0.6480352 | 0.5722122 | 64857.79 | 80992.53 | 80.99253 | 0.03240176 | 83.61683 | 0.03188789 | 3.188789 | 3.240176
2162 | 0.6486953 | 0.5740025 | 64887.79 | 81245.93 | 81.24593 | 0.032434765 | 83.88112 | 0.03191986 | 3.191986 | 3.2434765
2163 | 0.6488965 | 0.5747212 | 64917.79 | 81347.66 | 81.34766 | 0.032444825 | 83.98697 | 0.03192961 | 3.192961 | 3.2444825
2164 | 0.6493984 | 0.5750839 | 64947.79 | 81399 | 81.399 | 0.03246992 | 84.04201 | 0.03195391 | 3.195391 | 3.246992
2165 | 0.6498985 | 0.5761544 | 64977.79 | 81550.52 | 81.55052 | 0.032494925 | 84.20049 | 0.03197813 | 3.197813 | 3.2494925
2166 | 0.6498985 | 0.574679 | 65007.79 | 81341.68 | 81.34168 | 0.032494925 | 83.98488 | 0.03197813 | 3.197813 | 3.2494925
2167 | 0.6503399 | 0.5748424 | 65037.79 | 81364.81 | 81.36481 | 0.032516995 | 84.01055 | 0.03199951 | 3.199951 | 3.2516995
2168 | 0.6503985 | 0.5749927 | 65067.79 | 81386.09 | 81.38609 | 0.032519925 | 84.03276 | 0.03200234 | 3.200234 | 3.2519925
2169 | 0.6508985 | 0.575932 | 65097.79 | 81519.04 | 81.51904 | 0.032544925 | 84.17207 | 0.03202656 | 3.202656 | 3.2544925
2170 | 0.6513965 | 0.5785406 | 65127.79 | 81888.27 | 81.88827 | 0.032569825 | 84.55535 | 0.03205067 | 3.205067 | 3.2569825
2171 | 0.6513965 | 0.5751253 | 65157.79 | 81404.85 | 81.40485 | 0.032569825 | 84.0562 | 0.03205067 | 3.205067 | 3.2569825
2172 | 0.652 | 0.5785304 | 65187.79 | 81886.82 | 81.88682 | 0.0326 | 84.55633 | 0.03207989 | 3.207989 | 3.26
2173 | 0.6523555 | 0.5771971 | 65217.79 | 81698.1 | 81.6981 | 0.032617775 | 84.36291 | 0.03209711 | 3.209711 | 3.2617775
2174 | 0.6522598 | 0.5742788 | 65247.79 | 81285.04 | 81.28504 | 0.03261299 | 83.93599 | 0.03209247 | 3.209247 | 3.261299
2175 | 0.6523985 | 0.5748751 | 65277.79 | 81369.44 | 81.36944 | 0.032619925 | 84.02371 | 0.03209919 | 3.209919 | 3.2619925
2176 | 0.6528985 | 0.5743933 | 65307.79 | 81301.25 | 81.30125 | 0.032644925 | 83.95532 | 0.0321234 | 3.21234 | 3.2644925
2177 | 0.6530274 | 0.5746866 | 65337.79 | 81342.76 | 81.34276 | 0.03265137 | 83.99871 | 0.03212964 | 3.212964 | 3.265137
2178 | 0.6533965 | 0.5758539 | 65367.79 | 81507.98 | 81.50798 | 0.032669825 | 84.17083 | 0.03214751 | 3.214751 | 3.2669825
2179 | 0.6538985 | 0.5762005 | 65397.79 | 81557.04 | 81.55704 | 0.032694925 | 84.22354 | 0.03217182 | 3.217182 | 3.2694925
2180 | 0.6543984 | 0.5774469 | 65427.79 | 81733.46 | 81.73346 | 0.03271992 | 84.40777 | 0.03219602 | 3.219602 | 3.271992
2181 | 0.6543965 | 0.5763088 | 65457.79 | 81572.37 | 81.57237 | 0.032719825 | 84.2414 | 0.03219593 | 3.219593 | 3.2719825
2182 | 0.6544414 | 0.5744239 | 65487.79 | 81305.58 | 81.30558 | 0.03272207 | 83.96606 | 0.0321981 | 3.21981 | 3.272207
2183 | 0.6548985 | 0.5766207 | 65517.79 | 81616.52 | 81.61652 | 0.032744925 | 84.28904 | 0.03222023 | 3.222023 | 3.2744925
2184 | 0.6553965 | 0.5757164 | 65547.79 | 81488.52 | 81.48852 | 0.032769825 | 84.15889 | 0.03224434 | 3.224434 | 3.2769825
2185 | 0.6553965 | 0.5756894 | 65577.79 | 81484.7 | 81.4847 | 0.032769825 | 84.15494 | 0.03224434 | 3.224434 | 3.2769825
2186 | 0.6558985 | 0.57554 | 65607.79 | 81463.55 | 81.46355 | 0.032794925 | 84.13514 | 0.03226865 | 3.226865 | 3.2794925
2187 | 0.6563965 | 0.5758652 | 65637.79 | 81509.58 | 81.50958 | 0.032819825 | 84.18471 | 0.03229276 | 3.229276 | 3.2819825
2188 | 0.6567598 | 0.5778133 | 65667.79 | 81785.32 | 81.78532 | 0.03283799 | 84.47099 | 0.03231034 | 3.231034 | 3.283799
2189 | 0.6567402 | 0.5753287 | 65697.79 | 81433.64 | 81.43364 | 0.03283701 | 84.10768 | 0.03230939 | 3.230939 | 3.283701
2190 | 0.6569551 | 0.5763348 | 65727.79 | 81576.05 | 81.57605 | 0.032847755 | 84.25564 | 0.0323198 | 3.23198 | 3.2847755
2191 | 0.6573985 | 0.5754911 | 65757.79 | 81456.63 | 81.45663 | 0.032869925 | 84.1341 | 0.03234126 | 3.234126 | 3.2869925
2192 | 0.6578985 | 0.5773344 | 65787.79 | 81717.54 | 81.71754 | 0.032894925 | 84.40563 | 0.03236547 | 3.236547 | 3.2894925
2193 | 0.6583555 | 0.5784017 | 65817.79 | 81868.61 | 81.86861 | 0.032917775 | 84.56354 | 0.03238759 | 3.238759 | 3.2917775
2194 | 0.6588985 | 0.5799671 | 65847.79 | 82090.18 | 82.09018 | 0.032944925 | 84.79463 | 0.03241387 | 3.241387 | 3.2944925
2195 | 0.6588985 | 0.579286 | 65877.79 | 81993.77 | 81.99377 | 0.032944925 | 84.69505 | 0.03241387 | 3.241387 | 3.2944925
2196 | 0.6588985 | 0.5758927 | 65907.79 | 81513.47 | 81.51347 | 0.032944925 | 84.19893 | 0.03241387 | 3.241387 | 3.2944925
2197 | 0.6593672 | 0.576549 | 65937.79 | 81606.37 | 81.60637 | 0.03296836 | 84.2968 | 0.03243656 | 3.243656 | 3.296836
2198 | 0.6597969 | 0.5780486 | 65967.79 | 81818.63 | 81.81863 | 0.032989845 | 84.51781 | 0.03245736 | 3.245736 | 3.2989845
2199 | 0.6598965 | 0.5771959 | 65997.79 | 81697.93 | 81.69793 | 0.032994825 | 84.39354 | 0.03246218 | 3.246218 | 3.2994825
2200 | 0.6603965 | 0.5781446 | 66027.79 | 81832.22 | 81.83222 | 0.033019825 | 84.5343 | 0.03248638 | 3.248638 | 3.3019825
2201 | 0.6603985 | 0.5776221 | 66057.79 | 81758.26 | 81.75826 | 0.033019925 | 84.45791 | 0.03248648 | 3.248648 | 3.3019925
2202 | 0.6608282 | 0.576846 | 66087.79 | 81648.41 | 81.64841 | 0.03304141 | 84.34619 | 0.03250728 | 3.250728 | 3.304141
2203 | 0.6608965 | 0.5777339 | 66117.79 | 81774.08 | 81.77408 | 0.033044825 | 84.47629 | 0.03251058 | 3.251058 | 3.3044825
2204 | 0.6618399 | 0.5808256 | 66147.79 | 82211.69 | 82.21169 | 0.033091995 | 84.93224 | 0.03255624 | 3.255624 | 3.3091995
2205 | 0.6613985 | 0.5753688 | 66177.79 | 81439.32 | 81.43932 | 0.033069925 | 84.13251 | 0.03253488 | 3.253488 | 3.3069925
2206 | 0.6619981 | 0.5790025 | 66207.79 | 81953.64 | 81.95364 | 0.033099905 | 84.6663 | 0.0325639 | 3.25639 | 3.3099905
2207 | 0.6623985 | 0.5774284 | 66237.79 | 81730.84 | 81.73084 | 0.033119925 | 84.43776 | 0.03258328 | 3.258328 | 3.3119925
2208 | 0.6623985 | 0.5779467 | 66267.79 | 81804.2 | 81.8042 | 0.033119925 | 84.51355 | 0.03258328 | 3.258328 | 3.3119925
2209 | 0.6624082 | 0.5758523 | 66297.79 | 81507.76 | 81.50776 | 0.03312041 | 84.20733 | 0.03258375 | 3.258375 | 3.312041
2210 | 0.6631367 | 0.5781283 | 66327.79 | 81829.91 | 81.82991 | 0.033156835 | 84.54313 | 0.032619 | 3.2619 | 3.3156835
2211 | 0.6633965 | 0.5787764 | 66357.79 | 81921.64 | 81.92164 | 0.033169825 | 84.63897 | 0.03263158 | 3.263158 | 3.3169825
2212 | 0.6638985 | 0.5800257 | 66387.79 | 82098.47 | 82.09847 | 0.033194925 | 84.82372 | 0.03265587 | 3.265587 | 3.3194925
2213 | 0.6639551 | 0.5788973 | 66417.79 | 81938.75 | 81.93875 | 0.033197755 | 84.65894 | 0.03265861 | 3.265861 | 3.3197755
2214 | 0.6643985 | 0.5790597 | 66447.79 | 81961.74 | 81.96174 | 0.033219925 | 84.6845 | 0.03268007 | 3.268007 | 3.3219925
2215 | 0.6644375 | 0.5778248 | 66477.79 | 81786.95 | 81.78695 | 0.033221875 | 84.50407 | 0.03268195 | 3.268195 | 3.3221875
2216 | 0.6648965 | 0.5790073 | 66507.79 | 81954.32 | 81.95432 | 0.033244825 | 84.67888 | 0.03270417 | 3.270417 | 3.3244825
2217 | 0.6653985 | 0.5788014 | 66537.79 | 81925.18 | 81.92518 | 0.033269925 | 84.65083 | 0.03272846 | 3.272846 | 3.3269925
2218 | 0.6653965 | 0.5786294 | 66567.79 | 81900.84 | 81.90084 | 0.033269825 | 84.62566 | 0.03272836 | 3.272836 | 3.3269825
2219 | 0.6658984 | 0.5783099 | 66597.79 | 81855.61 | 81.85561 | 0.03329492 | 84.58099 | 0.03275265 | 3.275265 | 3.329492
2220 | 0.6663985 | 0.5791398 | 66627.79 | 81973.08 | 81.97308 | 0.033319925 | 84.70442 | 0.03277685 | 3.277685 | 3.3319925
2221 | 0.6663965 | 0.5785396 | 66657.79 | 81888.12 | 81.88812 | 0.033319825 | 84.61662 | 0.03277675 | 3.277675 | 3.3319825
2222 | 0.6668985 | 0.5789071 | 66687.79 | 81940.14 | 81.94014 | 0.033344925 | 84.67243 | 0.03280104 | 3.280104 | 3.3344925
2223 | 0.6668985 | 0.578861 | 66717.79 | 81933.62 | 81.93362 | 0.033344925 | 84.66569 | 0.03280104 | 3.280104 | 3.3344925
2224 | 0.6671367 | 0.5773627 | 66747.79 | 81721.54 | 81.72154 | 0.033356835 | 84.44751 | 0.03281257 | 3.281257 | 3.3356835
2225 | 0.6673965 | 0.5781289 | 66777.79 | 81829.99 | 81.82999 | 0.033369825 | 84.56065 | 0.03282514 | 3.282514 | 3.3369825
2226 | 0.6678887 | 0.576958 | 66807.79 | 81664.26 | 81.66426 | 0.033394435 | 84.39139 | 0.03284895 | 3.284895 | 3.3394435
2227 | 0.6683984 | 0.5789471 | 66837.79 | 81945.8 | 81.9458 | 0.03341992 | 84.68443 | 0.03287361 | 3.287361 | 3.341992
2228 | 0.6683984 | 0.578403 | 66867.79 | 81868.79 | 81.86879 | 0.03341992 | 84.60484 | 0.03287361 | 3.287361 | 3.341992
2229 | 0.6688926 | 0.5789348 | 66897.79 | 81944.06 | 81.94406 | 0.03344463 | 84.68465 | 0.03289752 | 3.289752 | 3.344463
2230 | 0.6689063 | 0.5786362 | 66927.79 | 81901.8 | 81.9018 | 0.033445315 | 84.64103 | 0.03289819 | 3.289819 | 3.3445315
2231 | 0.6693965 | 0.578933 | 66957.79 | 81943.81 | 81.94381 | 0.033469825 | 84.68645 | 0.0329219 | 3.29219 | 3.3469825
2232 | 0.6698985 | 0.5802128 | 66987.79 | 82124.95 | 82.12495 | 0.033494925 | 84.87572 | 0.03294619 | 3.294619 | 3.3494925
2233 | 0.6699258 | 0.5796907 | 67017.79 | 82051.05 | 82.05105 | 0.03349629 | 84.79946 | 0.03294751 | 3.294751 | 3.349629
2234 | 0.6703945 | 0.5776721 | 67047.79 | 81765.34 | 81.76534 | 0.033519725 | 84.50609 | 0.03297019 | 3.297019 | 3.3519725
2235 | 0.6708985 | 0.5796915 | 67077.79 | 82051.17 | 82.05117 | 0.033544925 | 84.80357 | 0.03299457 | 3.299457 | 3.3544925
2236 | 0.6708985 | 0.5792381 | 67107.79 | 81986.99 | 81.98699 | 0.033544925 | 84.73724 | 0.03299457 | 3.299457 | 3.3544925
2237 | 0.6713985 | 0.580762 | 67137.79 | 82202.69 | 82.20269 | 0.033569925 | 84.96223 | 0.03301876 | 3.301876 | 3.3569925
2238 | 0.6718965 | 0.5822738 | 67167.79 | 82416.67 | 82.41667 | 0.033594825 | 85.18545 | 0.03304285 | 3.304285 | 3.3594825
2239 | 0.6718985 | 0.5798609 | 67197.79 | 82075.15 | 82.07515 | 0.033594925 | 84.83245 | 0.03304294 | 3.304294 | 3.3594925
2240 | 0.6723984 | 0.5805122 | 67227.79 | 82167.33 | 82.16733 | 0.03361992 | 84.92979 | 0.03306713 | 3.306713 | 3.361992
2241 | 0.6723984 | 0.5798085 | 67257.79 | 82067.73 | 82.06773 | 0.03361992 | 84.82684 | 0.03306713 | 3.306713 | 3.361992
2242 | 0.6728985 | 0.5806612 | 67287.79 | 82188.42 | 82.18842 | 0.033644925 | 84.95365 | 0.03309132 | 3.309132 | 3.3644925
2243 | 0.6728985 | 0.5803245 | 67317.79 | 82140.76 | 82.14076 | 0.033644925 | 84.90438 | 0.03309132 | 3.309132 | 3.3644925
2244 | 0.6734004 | 0.5803688 | 67347.79 | 82147.03 | 82.14703 | 0.03367002 | 84.91293 | 0.0331156 | 3.31156 | 3.367002
2245 | 0.6737344 | 0.5804485 | 67377.79 | 82158.32 | 82.15832 | 0.03368672 | 84.92596 | 0.03313175 | 3.313175 | 3.368672
2246 | 0.6738965 | 0.5805345 | 67407.79 | 82170.49 | 82.17049 | 0.033694825 | 84.93921 | 0.03313959 | 3.313959 | 3.3694825
2247 | 0.6743575 | 0.5798692 | 67437.79 | 82076.32 | 82.07632 | 0.033717875 | 84.84376 | 0.03316189 | 3.316189 | 3.3717875
2248 | 0.6748204 | 0.5815146 | 67467.79 | 82309.21 | 82.30921 | 0.03374102 | 85.08641 | 0.03318428 | 3.318428 | 3.374102
2249 | 0.6748965 | 0.5797357 | 67497.79 | 82057.42 | 82.05742 | 0.033744825 | 84.82644 | 0.03318796 | 3.318796 | 3.3744825
2250 | 0.6753965 | 0.5819752 | 67527.79 | 82374.41 | 82.37441 | 0.033769825 | 85.15618 | 0.03321214 | 3.321214 | 3.3769825
2251 | 0.6753965 | 0.5800664 | 67557.79 | 82104.23 | 82.10423 | 0.033769825 | 84.87688 | 0.03321214 | 3.321214 | 3.3769825
2252 | 0.6758985 | 0.5809571 | 67587.79 | 82230.3 | 82.2303 | 0.033794925 | 85.00927 | 0.03323642 | 3.323642 | 3.3794925
2253 | 0.6763399 | 0.5814405 | 67617.79 | 82298.73 | 82.29873 | 0.033816995 | 85.08182 | 0.03325777 | 3.325777 | 3.3816995
2254 | 0.6763985 | 0.579886 | 67647.79 | 82078.7 | 82.0787 | 0.033819925 | 84.85459 | 0.03326061 | 3.326061 | 3.3819925
2255 | 0.6763985 | 0.5798224 | 67677.79 | 82069.7 | 82.0697 | 0.033819925 | 84.84529 | 0.03326061 | 3.326061 | 3.3819925
2256 | 0.6768985 | 0.5802978 | 67707.79 | 82136.99 | 82.13699 | 0.033844925 | 84.91691 | 0.03328479 | 3.328479 | 3.3844925
2257 | 0.6773984 | 0.5812857 | 67737.79 | 82276.82 | 82.27682 | 0.03386992 | 85.06352 | 0.03330897 | 3.330897 | 3.386992
2258 | 0.6778965 | 0.582902 | 67767.79 | 82505.59 | 82.50559 | 0.033894825 | 85.3021 | 0.03333305 | 3.333305 | 3.3894825
2259 | 0.6778985 | 0.5812832 | 67797.79 | 82276.46 | 82.27646 | 0.033894925 | 85.06522 | 0.03333315 | 3.333315 | 3.3894925
2260 | 0.6783418 | 0.5810086 | 67827.79 | 82237.59 | 82.23759 | 0.03391709 | 85.02685 | 0.03335459 | 3.335459 | 3.391709
2261 | 0.6783985 | 0.5823089 | 67857.79 | 82421.64 | 82.42164 | 0.033919925 | 85.21738 | 0.03335733 | 3.335733 | 3.3919925
2262 | 0.6788985 | 0.5811456 | 67887.79 | 82256.99 | 82.25699 | 0.033944925 | 85.04919 | 0.03338151 | 3.338151 | 3.3944925
2263 | 0.6788985 | 0.5804855 | 67917.79 | 82163.55 | 82.16355 | 0.033944925 | 84.95259 | 0.03338151 | 3.338151 | 3.3944925
2264 | 0.6793985 | 0.5807414 | 67947.79 | 82199.77 | 82.19977 | 0.033969925 | 84.99209 | 0.03340569 | 3.340569 | 3.3969925
2265 | 0.6793985 | 0.5796715 | 67977.79 | 82048.34 | 82.04834 | 0.033969925 | 84.83551 | 0.03340569 | 3.340569 | 3.3969925
2266 | 0.6798984 | 0.581534 | 68007.79 | 82311.96 | 82.31196 | 0.03399492 | 85.11015 | 0.03342986 | 3.342986 | 3.399492
2267 | 0.6803399 | 0.5812596 | 68037.79 | 82273.12 | 82.27312 | 0.034016995 | 85.07181 | 0.03345121 | 3.345121 | 3.4016995
2268 | 0.6804141 | 0.5818669 | 68067.79 | 82359.08 | 82.35908 | 0.034020705 | 85.16099 | 0.0334548 | 3.34548 | 3.4020705
2269 | 0.6808985 | 0.5823192 | 68097.79 | 82423.1 | 82.4231 | 0.034044925 | 85.22919 | 0.03347822 | 3.347822 | 3.4044925
2270 | 0.6810606 | 0.5817913 | 68127.79 | 82348.38 | 82.34838 | 0.03405303 | 85.15259 | 0.03348606 | 3.348606 | 3.405303
2271 | 0.6816211 | 0.5837129 | 68157.79 | 82620.37 | 82.62037 | 0.034081055 | 85.43616 | 0.03351316 | 3.351316 | 3.4081055
2272 | 0.6814551 | 0.5804747 | 68187.79 | 82162.02 | 82.16202 | 0.034072755 | 84.96151 | 0.03350514 | 3.350514 | 3.4072755
2273 | 0.6820274 | 0.5829064 | 68217.79 | 82506.21 | 82.50621 | 0.03410137 | 85.31979 | 0.03353281 | 3.353281 | 3.410137
2274 | 0.6823985 | 0.581672 | 68247.79 | 82331.49 | 82.33149 | 0.034119925 | 85.14064 | 0.03355075 | 3.355075 | 3.4119925
2275 | 0.6828985 | 0.5837497 | 68277.79 | 82625.58 | 82.62558 | 0.034144925 | 85.44682 | 0.03357493 | 3.357493 | 3.4144925
2276 | 0.6833965 | 0.5851302 | 68307.79 | 82820.98 | 82.82098 | 0.034169825 | 85.65095 | 0.033599 | 3.3599 | 3.4169825
2277 | 0.6829141 | 0.5803207 | 68337.79 | 82140.23 | 82.14023 | 0.034145705 | 84.94496 | 0.03357568 | 3.357568 | 3.4145705
2278 | 0.6833985 | 0.581483 | 68367.79 | 82304.74 | 82.30474 | 0.034169925 | 85.11709 | 0.0335991 | 3.35991 | 3.4169925
2279 | 0.6838984 | 0.5835299 | 68397.79 | 82594.47 | 82.59447 | 0.03419492 | 85.41878 | 0.03362327 | 3.362327 | 3.419492
2280 | 0.6838984 | 0.5816895 | 68427.79 | 82333.97 | 82.33397 | 0.03419492 | 85.14937 | 0.03362327 | 3.362327 | 3.419492
2281 | 0.6843985 | 0.5837935 | 68457.79 | 82631.78 | 82.63178 | 0.034219925 | 85.45943 | 0.03364745 | 3.364745 | 3.4219925
2282 | 0.6848985 | 0.582761 | 68487.79 | 82485.63 | 82.48563 | 0.034244925 | 85.31035 | 0.03367162 | 3.367162 | 3.4244925
2283 | 0.6849082 | 0.5824631 | 68517.79 | 82443.47 | 82.44347 | 0.03424541 | 85.26678 | 0.03367209 | 3.367209 | 3.424541
2284 | 0.6853985 | 0.5828136 | 68547.79 | 82493.08 | 82.49308 | 0.034269925 | 85.32011 | 0.03369579 | 3.369579 | 3.4269925
2285 | 0.6853965 | 0.5808048 | 68577.79 | 82208.75 | 82.20875 | 0.034269825 | 85.02603 | 0.03369569 | 3.369569 | 3.4269825
2286 | 0.6858985 | 0.581508 | 68607.79 | 82308.28 | 82.30828 | 0.034294925 | 85.13104 | 0.03371996 | 3.371996 | 3.4294925
2287 | 0.6863984 | 0.5822609 | 68637.79 | 82414.85 | 82.41485 | 0.03431992 | 85.24332 | 0.03374413 | 3.374413 | 3.431992
2288 | 0.6863965 | 0.5825354 | 68667.79 | 82453.7 | 82.4537 | 0.034319825 | 85.2835 | 0.03374404 | 3.374404 | 3.4319825
2289 | 0.6868985 | 0.5847098 | 68697.79 | 82761.47 | 82.76147 | 0.034344925 | 85.60391 | 0.0337683 | 3.37683 | 3.4344925
2290 | 0.6873985 | 0.5847557 | 68727.79 | 82767.97 | 82.76797 | 0.034369925 | 85.6127 | 0.03379247 | 3.379247 | 3.4369925
2291 | 0.6873985 | 0.5840255 | 68757.79 | 82664.61 | 82.66461 | 0.034369925 | 85.50579 | 0.03379247 | 3.379247 | 3.4369925
2292 | 0.6878985 | 0.5843987 | 68787.79 | 82717.44 | 82.71744 | 0.034394925 | 85.5625 | 0.03381664 | 3.381664 | 3.4394925
2293 | 0.6878965 | 0.5828767 | 68817.79 | 82502.01 | 82.50201 | 0.034394825 | 85.33965 | 0.03381655 | 3.381655 | 3.4394825
2294 | 0.6883965 | 0.5815321 | 68847.79 | 82311.69 | 82.31169 | 0.034419825 | 85.14485 | 0.03384071 | 3.384071 | 3.4419825
2295 | 0.6888984 | 0.5839368 | 68877.79 | 82652.06 | 82.65206 | 0.03444492 | 85.499 | 0.03386497 | 3.386497 | 3.444492
2296 | 0.6888965 | 0.5844471 | 68907.79 | 82724.29 | 82.72429 | 0.034444825 | 85.57371 | 0.03386488 | 3.386488 | 3.4444825
2297 | 0.6889395 | 0.5822988 | 68937.79 | 82420.21 | 82.42021 | 0.034446975 | 85.25934 | 0.03386696 | 3.386696 | 3.4446975
2298 | 0.6898965 | 0.5856515 | 68967.79 | 82894.76 | 82.89476 | 0.034494825 | 85.7542 | 0.03391322 | 3.391322 | 3.4494825
2299 | 0.6898985 | 0.5830381 | 68997.79 | 82524.85 | 82.52485 | 0.034494925 | 85.37154 | 0.03391331 | 3.391331 | 3.4494925
2300 | 0.6903887 | 0.5845171 | 69027.79 | 82734.2 | 82.7342 | 0.034519435 | 85.59013 | 0.033937 | 3.3937 | 3.4519435
2301 | 0.6903985 | 0.5845791 | 69057.79 | 82742.97 | 82.74297 | 0.034519925 | 85.59925 | 0.03393748 | 3.393748 | 3.4519925
2302 | 0.6906778 | 0.5833395 | 69087.79 | 82567.52 | 82.56752 | 0.03453389 | 85.41889 | 0.03395098 | 3.395098 | 3.453389
2303 | 0.6908965 | 0.5837014 | 69117.79 | 82618.74 | 82.61874 | 0.034544825 | 85.47279 | 0.03396155 | 3.396155 | 3.4544825
2304 | 0.6913965 | 0.5831467 | 69147.79 | 82540.23 | 82.54023 | 0.034569825 | 85.39363 | 0.03398571 | 3.398571 | 3.4569825
2305 | 0.6918965 | 0.5851577 | 69177.79 | 82824.87 | 82.82487 | 0.034594825 | 85.69018 | 0.03400988 | 3.400988 | 3.4594825
2306 | 0.6921973 | 0.5855473 | 69207.79 | 82880.01 | 82.88001 | 0.034609865 | 85.74848 | 0.03402441 | 3.402441 | 3.4609865
2307 | 0.6919082 | 0.5829195 | 69237.79 | 82508.07 | 82.50807 | 0.03459541 | 85.36247 | 0.03401044 | 3.401044 | 3.459541
2308 | 0.6923965 | 0.584779 | 69267.79 | 82771.27 | 82.77127 | 0.034619825 | 85.63679 | 0.03403404 | 3.403404 | 3.4619825
2309 | 0.6928985 | 0.5835132 | 69297.79 | 82592.1 | 82.5921 | 0.034644925 | 85.4535 | 0.0340583 | 3.40583 | 3.4644925
2310 | 0.6933985 | 0.5861502 | 69327.79 | 82965.35 | 82.96535 | 0.034669925 | 85.84175 | 0.03408246 | 3.408246 | 3.4669925
2311 | 0.6933965 | 0.5844834 | 69357.79 | 82729.43 | 82.72943 | 0.034669825 | 85.59764 | 0.03408237 | 3.408237 | 3.4669825
2312 | 0.6938985 | 0.5861627 | 69387.79 | 82967.12 | 82.96712 | 0.034694925 | 85.84566 | 0.03410662 | 3.410662 | 3.4694925
2313 | 0.6939024 | 0.5845394 | 69417.79 | 82737.35 | 82.73735 | 0.03469512 | 85.60794 | 0.03410681 | 3.410681 | 3.469512
2314 | 0.6943985 | 0.5849034 | 69447.79 | 82788.87 | 82.78887 | 0.034719925 | 85.6633 | 0.03413079 | 3.413079 | 3.4719925
2315 | 0.6948985 | 0.5848742 | 69477.79 | 82784.74 | 82.78474 | 0.034744925 | 85.66109 | 0.03415495 | 3.415495 | 3.4744925
2316 | 0.6946055 | 0.5821625 | 69507.79 | 82400.92 | 82.40092 | 0.034730275 | 85.26273 | 0.03414079 | 3.414079 | 3.4730275
2317 | 0.6953965 | 0.5857646 | 69537.79 | 82910.77 | 82.91077 | 0.034769825 | 85.79356 | 0.03417901 | 3.417901 | 3.4769825
2318 | 0.6954668 | 0.5854061 | 69567.79 | 82860.03 | 82.86003 | 0.03477334 | 85.74135 | 0.03418241 | 3.418241 | 3.477334
2319 | 0.6958809 | 0.5843362 | 69597.79 | 82708.59 | 82.70859 | 0.034794045 | 85.58636 | 0.03420242 | 3.420242 | 3.4794045
2320 | 0.6963985 | 0.5860858 | 69627.79 | 82956.23 | 82.95623 | 0.034819925 | 85.84476 | 0.03422743 | 3.422743 | 3.4819925
2321 | 0.6964453 | 0.5858437 | 69657.79 | 82921.97 | 82.92197 | 0.034822265 | 85.8095 | 0.03422969 | 3.422969 | 3.4822265
2322 | 0.6968965 | 0.5877101 | 69687.79 | 83186.14 | 83.18614 | 0.034844825 | 86.08475 | 0.03425149 | 3.425149 | 3.4844825
2323 | 0.6973965 | 0.5870635 | 69717.79 | 83094.62 | 83.09462 | 0.034869825 | 85.99212 | 0.03427565 | 3.427565 | 3.4869825
2324 | 0.6973985 | 0.5866509 | 69747.79 | 83036.22 | 83.03622 | 0.034869925 | 85.93169 | 0.03427574 | 3.427574 | 3.4869925
2325 | 0.6978984 | 0.586069 | 69777.79 | 82953.86 | 82.95386 | 0.03489492 | 85.84853 | 0.03429989 | 3.429989 | 3.489492
2326 | 0.6978965 | 0.5849643 | 69807.79 | 82797.49 | 82.79749 | 0.034894825 | 85.6867 | 0.0342998 | 3.42998 | 3.4894825
2327 | 0.6978984 | 0.583156 | 69837.79 | 82541.54 | 82.54154 | 0.03489492 | 85.42182 | 0.03429989 | 3.429989 | 3.489492
2328 | 0.6984981 | 0.5856041 | 69867.79 | 82888.05 | 82.88805 | 0.034924905 | 85.78291 | 0.03432887 | 3.432887 | 3.4924905
2329 | 0.6988985 | 0.5858633 | 69897.79 | 82924.74 | 82.92474 | 0.034944925 | 85.82254 | 0.03434821 | 3.434821 | 3.4944925
2330 | 0.6993203 | 0.5851132 | 69927.79 | 82818.57 | 82.81857 | 0.034966015 | 85.71441 | 0.03436859 | 3.436859 | 3.4966015
2331 | 0.6993985 | 0.5849617 | 69957.79 | 82797.13 | 82.79713 | 0.034969925 | 85.69254 | 0.03437237 | 3.437237 | 3.4969925
2332 | 0.6998945 | 0.5854461 | 69987.79 | 82865.69 | 82.86569 | 0.034994725 | 85.76555 | 0.03439633 | 3.439633 | 3.4994725
2333 | 0.7003984 | 0.5873556 | 70017.79 | 83135.97 | 83.13597 | 0.03501992 | 86.04738 | 0.03442067 | 3.442067 | 3.501992
2334 | 0.7003984 | 0.5850608 | 70047.79 | 82811.15 | 82.81115 | 0.03501992 | 85.71119 | 0.03442067 | 3.442067 | 3.501992
2335 | 0.7007949 | 0.5851103 | 70077.79 | 82818.16 | 82.81816 | 0.035039745 | 85.72009 | 0.03443983 | 3.443983 | 3.5039745
2336 | 0.7012344 | 0.5870175 | 70107.79 | 83088.11 | 83.08811 | 0.03506172 | 86.00132 | 0.03446106 | 3.446106 | 3.506172
2337 | 0.7013985 | 0.5858482 | 70137.79 | 82922.6 | 82.9226 | 0.035069925 | 85.83069 | 0.03446898 | 3.446898 | 3.5069925
2338 | 0.7013965 | 0.5848395 | 70167.79 | 82779.83 | 82.77983 | 0.035069825 | 85.6829 | 0.03446889 | 3.446889 | 3.5069825
2339 | 0.7018985 | 0.5856559 | 70197.79 | 82895.39 | 82.89539 | 0.035094925 | 85.80459 | 0.03449314 | 3.449314 | 3.5094925
2340 | 0.7023985 | 0.5870925 | 70227.79 | 83098.73 | 83.09873 | 0.035119925 | 86.01715 | 0.03451729 | 3.451729 | 3.5119925
2341 | 0.7023985 | 0.5849735 | 70257.79 | 82798.8 | 82.7988 | 0.035119925 | 85.70668 | 0.03451729 | 3.451729 | 3.5119925
2342 | 0.7028965 | 0.5869901 | 70287.79 | 83084.23 | 83.08423 | 0.035144825 | 86.00421 | 0.03454134 | 3.454134 | 3.5144825
2343 | 0.7028984 | 0.5859295 | 70317.79 | 82934.11 | 82.93411 | 0.03514492 | 85.84882 | 0.03454144 | 3.454144 | 3.514492
2344 | 0.7033985 | 0.5856342 | 70347.79 | 82892.31 | 82.89231 | 0.035169925 | 85.80763 | 0.03456559 | 3.456559 | 3.5169925
2345 | 0.7038985 | 0.5868139 | 70377.79 | 83059.29 | 83.05929 | 0.035194925 | 85.98256 | 0.03458974 | 3.458974 | 3.5194925
2346 | 0.7038965 | 0.5855569 | 70407.79 | 82881.37 | 82.88137 | 0.035194825 | 85.79837 | 0.03458965 | 3.458965 | 3.5194825
2347 | 0.7043985 | 0.5867717 | 70437.79 | 83053.32 | 83.05332 | 0.035219925 | 85.97845 | 0.03461389 | 3.461389 | 3.5219925
2348 | 0.7043965 | 0.5868463 | 70467.79 | 83063.88 | 83.06388 | 0.035219825 | 85.98937 | 0.0346138 | 3.46138 | 3.5219825
2349 | 0.7048965 | 0.5869582 | 70497.79 | 83079.72 | 83.07972 | 0.035244825 | 86.00785 | 0.03463794 | 3.463794 | 3.5244825
2350 | 0.7053985 | 0.5874172 | 70527.79 | 83144.69 | 83.14469 | 0.035269925 | 86.07719 | 0.03466219 | 3.466219 | 3.5269925
2351 | 0.7053985 | 0.5863569 | 70557.79 | 82994.61 | 82.99461 | 0.035269925 | 85.92182 | 0.03466219 | 3.466219 | 3.5269925
2352 | 0.7054024 | 0.5846842 | 70587.79 | 82757.85 | 82.75785 | 0.03527012 | 85.67673 | 0.03466238 | 3.466238 | 3.527012
2353 | 0.7062188 | 0.5872483 | 70617.79 | 83120.78 | 83.12078 | 0.03531094 | 86.05585 | 0.03470181 | 3.470181 | 3.531094
2354 | 0.7063985 | 0.5860924 | 70647.79 | 82957.17 | 82.95717 | 0.035319925 | 85.88721 | 0.03471049 | 3.471049 | 3.5319925
2355 | 0.7073731 | 0.5912703 | 70677.79 | 83690.06 | 83.69006 | 0.035368655 | 86.65007 | 0.03475755 | 3.475755 | 3.5368655
2356 | 0.7068965 | 0.5874736 | 70707.79 | 83152.67 | 83.15267 | 0.035344825 | 86.09168 | 0.03473454 | 3.473454 | 3.5344825
2357 | 0.7073985 | 0.5883963 | 70737.79 | 83283.27 | 83.28327 | 0.035369925 | 86.22899 | 0.03475878 | 3.475878 | 3.5369925
2358 | 0.7073965 | 0.5865983 | 70767.79 | 83028.78 | 83.02878 | 0.035369825 | 85.96549 | 0.03475868 | 3.475868 | 3.5369825
2359 | 0.7078985 | 0.5877676 | 70797.79 | 83194.28 | 83.19428 | 0.035394925 | 86.13894 | 0.03478292 | 3.478292 | 3.5394925
2360 | 0.7078965 | 0.5855677 | 70827.79 | 82882.9 | 82.8829 | 0.035394825 | 85.81653 | 0.03478283 | 3.478283 | 3.5394825
2361 | 0.7083965 | 0.5860157 | 70857.79 | 82946.31 | 82.94631 | 0.035419825 | 85.88426 | 0.03480697 | 3.480697 | 3.5419825
2362 | 0.7088965 | 0.5871153 | 70887.79 | 83101.95 | 83.10195 | 0.035444825 | 86.04749 | 0.03483112 | 3.483112 | 3.5444825
2363 | 0.7091856 | 0.5878319 | 70917.79 | 83203.38 | 83.20338 | 0.03545928 | 86.15371 | 0.03484508 | 3.484508 | 3.545928
2364 | 0.7093984 | 0.5889264 | 70947.79 | 83358.3 | 83.3583 | 0.03546992 | 86.31501 | 0.03485535 | 3.485535 | 3.546992
2365 | 0.7098965 | 0.588022 | 70977.79 | 83230.29 | 83.23029 | 0.035494825 | 86.18453 | 0.0348794 | 3.48794 | 3.5494825
2366 | 0.7098965 | 0.5865369 | 71007.79 | 83020.08 | 83.02008 | 0.035494825 | 85.96687 | 0.0348794 | 3.48794 | 3.5494825
2367 | 0.7103985 | 0.5867366 | 71037.79 | 83048.35 | 83.04835 | 0.035519925 | 85.99822 | 0.03490364 | 3.490364 | 3.5519925
2368 | 0.7108965 | 0.5898767 | 71067.79 | 83492.81 | 83.49281 | 0.035544825 | 86.46055 | 0.03492769 | 3.492769 | 3.5544825
2369 | 0.7108985 | 0.5878286 | 71097.79 | 83202.92 | 83.20292 | 0.035544925 | 86.16036 | 0.03492779 | 3.492779 | 3.5544925
2370 | 0.7113575 | 0.587142 | 71127.79 | 83105.73 | 83.10573 | 0.035567875 | 86.06163 | 0.03494995 | 3.494995 | 3.5567875
2371 | 0.7113965 | 0.5856447 | 71157.79 | 82893.8 | 82.8938 | 0.035569825 | 85.84232 | 0.03495183 | 3.495183 | 3.5569825
2372 | 0.7118984 | 0.5870165 | 71187.79 | 83087.97 | 83.08797 | 0.03559492 | 86.04548 | 0.03497606 | 3.497606 | 3.559492
2373 | 0.7118965 | 0.5874762 | 71217.79 | 83153.04 | 83.15304 | 0.035594825 | 86.11285 | 0.03497597 | 3.497597 | 3.5594825
2374 | 0.7123965 | 0.5867912 | 71247.79 | 83056.08 | 83.05608 | 0.035619825 | 86.01452 | 0.03500011 | 3.500011 | 3.5619825
2375 | 0.7128985 | 0.5881618 | 71277.79 | 83250.08 | 83.25008 | 0.035644925 | 86.21752 | 0.03502435 | 3.502435 | 3.5644925
2376 | 0.7128965 | 0.5865571 | 71307.79 | 83022.94 | 83.02294 | 0.035644825 | 85.98228 | 0.03502425 | 3.502425 | 3.5644825
2377 | 0.7133985 | 0.590122 | 71337.79 | 83527.53 | 83.52753 | 0.035669925 | 86.50695 | 0.03504849 | 3.504849 | 3.5669925
2378 | 0.7138692 | 0.5890626 | 71367.79 | 83377.58 | 83.37758 | 0.03569346 | 86.35361 | 0.03507121 | 3.507121 | 3.569346
2379 | 0.7138985 | 0.5876718 | 71397.79 | 83180.72 | 83.18072 | 0.035694925 | 86.14985 | 0.03507263 | 3.507263 | 3.5694925
2380 | 0.7138985 | 0.5869328 | 71427.79 | 83076.12 | 83.07612 | 0.035694925 | 86.04152 | 0.03507263 | 3.507263 | 3.5694925
2381 | 0.7143965 | 0.5882788 | 71457.79 | 83266.64 | 83.26664 | 0.035719825 | 86.24091 | 0.03509667 | 3.509667 | 3.5719825
2382 | 0.7148985 | 0.588668 | 71487.79 | 83321.73 | 83.32173 | 0.035744925 | 86.30006 | 0.0351209 | 3.51209 | 3.5744925
2383 | 0.7149668 | 0.5876459 | 71517.79 | 83177.06 | 83.17706 | 0.03574834 | 86.1505 | 0.0351242 | 3.51242 | 3.574834
2384 | 0.7153985 | 0.5865562 | 71547.79 | 83022.82 | 83.02282 | 0.035769925 | 85.99254 | 0.03514504 | 3.514504 | 3.5769925
2385 | 0.7154199 | 0.5868145 | 71577.79 | 83059.38 | 83.05938 | 0.035770995 | 86.03049 | 0.03514607 | 3.514607 | 3.5770995
2386 | 0.7158985 | 0.5876113 | 71607.79 | 83172.16 | 83.17216 | 0.035794925 | 86.1493 | 0.03516918 | 3.516918 | 3.5794925
2387 | 0.7165039 | 0.590611 | 71637.79 | 83596.74 | 83.59674 | 0.035825195 | 86.59161 | 0.0351984 | 3.51984 | 3.5825195
2388 | 0.7163985 | 0.5870606 | 71667.79 | 83094.21 | 83.09421 | 0.035819925 | 86.07064 | 0.03519331 | 3.519331 | 3.5819925
2389 | 0.7168985 | 0.5885687 | 71697.79 | 83307.67 | 83.30767 | 0.035844925 | 86.29383 | 0.03521745 | 3.521745 | 3.5844925
2390 | 0.717375 | 0.5890905 | 71727.79 | 83381.53 | 83.38153 | 0.03586875 | 86.37232 | 0.03524045 | 3.524045 | 3.586875
2391 | 0.7173965 | 0.5877677 | 71757.79 | 83194.3 | 83.1943 | 0.035869825 | 86.17846 | 0.03524148 | 3.524148 | 3.5869825
2392 | 0.7178985 | 0.5906828 | 71787.79 | 83606.91 | 83.60691 | 0.035894925 | 86.60797 | 0.03526571 | 3.526571 | 3.5894925
2393 | 0.7180762 | 0.5888592 | 71817.79 | 83348.79 | 83.34879 | 0.03590381 | 86.34133 | 0.03527429 | 3.527429 | 3.590381
2394 | 0.7183985 | 0.5891564 | 71847.79 | 83390.86 | 83.39086 | 0.035919925 | 86.38625 | 0.03528985 | 3.528985 | 3.5919925
2395 | 0.7188985 | 0.5892341 | 71877.79 | 83401.85 | 83.40185 | 0.035944925 | 86.39973 | 0.03531398 | 3.531398 | 3.5944925
2396 | 0.7193555 | 0.5904897 | 71907.79 | 83579.58 | 83.57958 | 0.035967775 | 86.58575 | 0.03533604 | 3.533604 | 3.5967775
2397 | 0.7193985 | 0.5901707 | 71937.79 | 83534.42 | 83.53442 | 0.035969925 | 86.53915 | 0.03533811 | 3.533811 | 3.5969925
2398 | 0.7193965 | 0.5887033 | 71967.79 | 83326.72 | 83.32672 | 0.035969825 | 86.32397 | 0.03533802 | 3.533802 | 3.5969825
2399 | 0.7198985 | 0.5902462 | 71997.79 | 83545.11 | 83.54511 | 0.035994925 | 86.55231 | 0.03536225 | 3.536225 | 3.5994925
2400 | 0.7203809 | 0.5903082 | 72027.79 | 83553.89 | 83.55389 | 0.036019045 | 86.56342 | 0.03538553 | 3.538553 | 3.6019045
2401 | 0.7203965 | 0.5883573 | 72057.79 | 83277.75 | 83.27775 | 0.036019825 | 86.2774 | 0.03538628 | 3.538628 | 3.6019825
2402 | 0.7208984 | 0.5894985 | 72087.79 | 83439.28 | 83.43928 | 0.03604492 | 86.44684 | 0.0354105 | 3.54105 | 3.604492
2403 | 0.7209082 | 0.5885808 | 72117.79 | 83309.38 | 83.30938 | 0.03604541 | 86.31231 | 0.03541097 | 3.541097 | 3.604541
2404 | 0.7213985 | 0.5888836 | 72147.79 | 83352.24 | 83.35224 | 0.036069925 | 86.35875 | 0.03543464 | 3.543464 | 3.6069925
2405 | 0.7217188 | 0.5891314 | 72177.79 | 83387.32 | 83.38732 | 0.03608594 | 86.39643 | 0.03545009 | 3.545009 | 3.608594
2406 | 0.7218985 | 0.5878483 | 72207.79 | 83205.7 | 83.2057 | 0.036094925 | 86.20901 | 0.03545877 | 3.545877 | 3.6094925
2407 | 0.7223985 | 0.5886252 | 72237.79 | 83315.67 | 83.31567 | 0.036119925 | 86.32502 | 0.03548289 | 3.548289 | 3.6119925
2408 | 0.722416 | 0.5888632 | 72267.79 | 83349.36 | 83.34936 | 0.0361208 | 86.36 | 0.03548374 | 3.548374 | 3.61208
2409 | 0.7228985 | 0.5899976 | 72297.79 | 83509.92 | 83.50992 | 0.036144925 | 86.52838 | 0.03550702 | 3.550702 | 3.6144925
2410 | 0.7233984 | 0.590726 | 72327.79 | 83613.02 | 83.61302 | 0.03616992 | 86.6373 | 0.03553115 | 3.553115 | 3.616992
2411 | 0.7229551 | 0.5862504 | 72357.79 | 82979.53 | 82.97953 | 0.036147755 | 85.97906 | 0.03550975 | 3.550975 | 3.6147755
2412 | 0.7238965 | 0.5900171 | 72387.79 | 83512.68 | 83.51268 | 0.036194825 | 86.53541 | 0.03555518 | 3.555518 | 3.6194825
2413 | 0.7243965 | 0.5912239 | 72417.79 | 83683.5 | 83.6835 | 0.036219825 | 86.7145 | 0.03557931 | 3.557931 | 3.6219825
2414 | 0.7243965 | 0.5898152 | 72447.79 | 83484.1 | 83.4841 | 0.036219825 | 86.50788 | 0.03557931 | 3.557931 | 3.6219825
2415 | 0.7244727 | 0.5892445 | 72477.79 | 83403.33 | 83.40333 | 0.036223635 | 86.4245 | 0.03558298 | 3.558298 | 3.6223635
2416 | 0.7248985 | 0.5905187 | 72507.79 | 83583.68 | 83.58368 | 0.036244925 | 86.61316 | 0.03560353 | 3.560353 | 3.6244925
2417 | 0.7253985 | 0.5902267 | 72537.79 | 83542.35 | 83.54235 | 0.036269925 | 86.57242 | 0.03562766 | 3.562766 | 3.6269925
2418 | 0.7258984 | 0.5906662 | 72567.79 | 83604.56 | 83.60456 | 0.03629492 | 86.63898 | 0.03565178 | 3.565178 | 3.629492
2419 | 0.7257324 | 0.588307 | 72597.79 | 83270.63 | 83.27063 | 0.03628662 | 86.29224 | 0.03564377 | 3.564377 | 3.628662
2420 | 0.7263281 | 0.5905153 | 72627.79 | 83583.2 | 83.5832 | 0.036316405 | 86.61864 | 0.03567251 | 3.567251 | 3.6316405
2421 | 0.7263985 | 0.5906684 | 72657.79 | 83604.87 | 83.60487 | 0.036319925 | 86.64139 | 0.0356759 | 3.56759 | 3.6319925
2422 | 0.7268985 | 0.590376 | 72687.79 | 83563.48 | 83.56348 | 0.036344925 | 86.60059 | 0.03570003 | 3.570003 | 3.6344925
2423 | 0.7273965 | 0.5916142 | 72717.79 | 83738.74 | 83.73874 | 0.036369825 | 86.7843 | 0.03572405 | 3.572405 | 3.6369825
2424 | 0.7273985 | 0.5899066 | 72747.79 | 83497.04 | 83.49704 | 0.036369925 | 86.53382 | 0.03572415 | 3.572415 | 3.6369925
2425 | 0.7278965 | 0.5918621 | 72777.79 | 83773.83 | 83.77383 | 0.036394825 | 86.82276 | 0.03574818 | 3.574818 | 3.6394825
2426 | 0.7278985 | 0.5892897 | 72807.79 | 83409.72 | 83.40972 | 0.036394925 | 86.44541 | 0.03574827 | 3.574827 | 3.6394925
2427 | 0.7283985 | 0.5902004 | 72837.79 | 83538.63 | 83.53863 | 0.036419925 | 86.5811 | 0.03577239 | 3.577239 | 3.6419925
2428 | 0.7283965 | 0.5895391 | 72867.79 | 83445.02 | 83.44502 | 0.036419825 | 86.48408 | 0.0357723 | 3.57723 | 3.6419825
2429 | 0.7288985 | 0.5896006 | 72897.79 | 83453.73 | 83.45373 | 0.036444925 | 86.49519 | 0.03579652 | 3.579652 | 3.6444925
2430 | 0.7293985 | 0.5909746 | 72927.79 | 83648.21 | 83.64821 | 0.036469925 | 86.69885 | 0.03582064 | 3.582064 | 3.6469925
2431 | 0.7297578 | 0.5917224 | 72957.79 | 83754.06 | 83.75406 | 0.03648789 | 86.81006 | 0.03583797 | 3.583797 | 3.648789
2432 | 0.7298985 | 0.5917642 | 72987.79 | 83759.97 | 83.75997 | 0.036494925 | 86.81679 | 0.03584476 | 3.584476 | 3.6494925
2433 | 0.7298985 | 0.5901982 | 73017.79 | 83538.32 | 83.53832 | 0.036494925 | 86.58704 | 0.03584476 | 3.584476 | 3.6494925
2434 | 0.7303985 | 0.5915127 | 73047.79 | 83724.37 | 83.72437 | 0.036519925 | 86.78198 | 0.03586888 | 3.586888 | 3.6519925
2435 | 0.7306973 | 0.5906577 | 73077.79 | 83603.35 | 83.60335 | 0.036534865 | 86.65779 | 0.03588329 | 3.588329 | 3.6534865
2436 | 0.7308965 | 0.5903565 | 73107.79 | 83560.72 | 83.56072 | 0.036544825 | 86.61443 | 0.0358929 | 3.58929 | 3.6544825
2437 | 0.7313985 | 0.5919179 | 73137.79 | 83781.73 | 83.78173 | 0.036569925 | 86.84562 | 0.03591711 | 3.591711 | 3.6569925
2438 | 0.7313985 | 0.5890054 | 73167.79 | 83369.48 | 83.36948 | 0.036569925 | 86.4183 | 0.03591711 | 3.591711 | 3.6569925
2439 | 0.7318985 | 0.5919267 | 73197.79 | 83782.97 | 83.78297 | 0.036594925 | 86.849 | 0.03594123 | 3.594123 | 3.6594925
2440 | 0.7323985 | 0.5921968 | 73227.79 | 83821.2 | 83.8212 | 0.036619925 | 86.89073 | 0.03596535 | 3.596535 | 3.6619925
2441 | 0.7324746 | 0.5919395 | 73257.79 | 83784.78 | 83.78478 | 0.03662373 | 86.8533 | 0.03596902 | 3.596902 | 3.662373
2442 | 0.7328985 | 0.5937349 | 73287.79 | 84038.91 | 84.03891 | 0.036644925 | 87.11851 | 0.03598946 | 3.598946 | 3.6644925
2443 | 0.7333965 | 0.5930338 | 73317.79 | 83939.67 | 83.93967 | 0.036669825 | 87.01773 | 0.03601348 | 3.601348 | 3.6669825
2444 | 0.7333965 | 0.5919468 | 73347.79 | 83785.82 | 83.78582 | 0.036669825 | 86.85823 | 0.03601348 | 3.601348 | 3.6669825
2445 | 0.7338985 | 0.5929757 | 73377.79 | 83931.45 | 83.93145 | 0.036694925 | 87.01131 | 0.0360377 | 3.60377 | 3.6694925
2446 | 0.7343985 | 0.5945625 | 73407.79 | 84156.05 | 84.15605 | 0.036719925 | 87.24625 | 0.03606181 | 3.606181 | 3.6719925
2447 | 0.7338985 | 0.5893224 | 73437.79 | 83414.35 | 83.41435 | 0.036694925 | 86.47524 | 0.0360377 | 3.60377 | 3.6694925
2448 | 0.7343985 | 0.5905032 | 73467.79 | 83581.49 | 83.58149 | 0.036719925 | 86.65059 | 0.03606181 | 3.606181 | 3.6719925
2449 | 0.7348984 | 0.5920944 | 73497.79 | 83806.71 | 83.80671 | 0.03674492 | 86.88618 | 0.03608592 | 3.608592 | 3.674492
2450 | 0.7353985 | 0.5934353 | 73527.79 | 83996.5 | 83.9965 | 0.036769925 | 87.08505 | 0.03611004 | 3.611004 | 3.6769925
2451 | 0.7353985 | 0.5910975 | 73557.79 | 83665.61 | 83.66561 | 0.036769925 | 86.74198 | 0.03611004 | 3.611004 | 3.6769925
2452 | 0.7358985 | 0.591378 | 73587.79 | 83705.31 | 83.70531 | 0.036794925 | 86.78524 | 0.03613415 | 3.613415 | 3.6794925
2453 | 0.7359082 | 0.591422 | 73617.79 | 83711.54 | 83.71154 | 0.03679541 | 86.79174 | 0.03613462 | 3.613462 | 3.679541
2454 | 0.7363692 | 0.590739 | 73647.79 | 83614.86 | 83.61486 | 0.03681846 | 86.69343 | 0.03615685 | 3.615685 | 3.681846
2455 | 0.7368985 | 0.5922513 | 73677.79 | 83828.92 | 83.82892 | 0.036844925 | 86.91759 | 0.03618238 | 3.618238 | 3.6844925
2456 | 0.7368985 | 0.592527 | 73707.79 | 83867.94 | 83.86794 | 0.036844925 | 86.95805 | 0.03618238 | 3.618238 | 3.6844925
2457 | 0.737375 | 0.5913491 | 73737.79 | 83701.22 | 83.70122 | 0.03686875 | 86.78718 | 0.03620535 | 3.620535 | 3.686875
2458 | 0.7373965 | 0.5912646 | 73767.79 | 83689.26 | 83.68926 | 0.036869825 | 86.77487 | 0.03620639 | 3.620639 | 3.6869825
2459 | 0.7378985 | 0.5920224 | 73797.79 | 83796.52 | 83.79652 | 0.036894925 | 86.88818 | 0.0362306 | 3.62306 | 3.6894925
2460 | 0.7378965 | 0.5910085 | 73827.79 | 83653.01 | 83.65301 | 0.036894825 | 86.73937 | 0.0362305 | 3.62305 | 3.6894825
2461 | 0.7383965 | 0.5918254 | 73857.79 | 83768.63 | 83.76863 | 0.036919825 | 86.86136 | 0.03625461 | 3.625461 | 3.6919825
2462 | 0.7393575 | 0.5958704 | 73887.79 | 84341.17 | 84.34117 | 0.036967875 | 87.45909 | 0.03630095 | 3.630095 | 3.6967875
2463 | 0.7393965 | 0.5954514 | 73917.79 | 84281.87 | 84.28187 | 0.036969825 | 87.39775 | 0.03630283 | 3.630283 | 3.6969825
2464 | 0.7393985 | 0.5921319 | 73947.79 | 83812.02 | 83.81202 | 0.036969925 | 86.91054 | 0.03630293 | 3.630293 | 3.6969925
2465 | 0.739793 | 0.5923398 | 73977.79 | 83841.44 | 83.84144 | 0.03698965 | 86.94271 | 0.03632195 | 3.632195 | 3.698965
2466 | 0.7398984 | 0.5916402 | 74007.79 | 83742.42 | 83.74242 | 0.03699492 | 86.84046 | 0.03632703 | 3.632703 | 3.699492
2467 | 0.7398965 | 0.5910752 | 74037.79 | 83662.45 | 83.66245 | 0.036994825 | 86.75753 | 0.03632694 | 3.632694 | 3.6994825
2468 | 0.7403985 | 0.5918419 | 74067.79 | 83770.97 | 83.77097 | 0.037019925 | 86.87216 | 0.03635114 | 3.635114 | 3.7019925
2469 | 0.7408965 | 0.593029 | 74097.79 | 83939 | 83.939 | 0.037044825 | 87.0485 | 0.03637515 | 3.637515 | 3.7044825
2470 | 0.7413965 | 0.5935922 | 74127.79 | 84018.71 | 84.01871 | 0.037069825 | 87.13327 | 0.03639926 | 3.639926 | 3.7069825
2471 | 0.7413985 | 0.5905772 | 74157.79 | 83591.96 | 83.59196 | 0.037069925 | 86.69071 | 0.03639936 | 3.639936 | 3.7069925
2472 | 0.7417657 | 0.5919306 | 74187.79 | 83783.52 | 83.78352 | 0.037088285 | 86.89091 | 0.03641706 | 3.641706 | 3.7088285
2473 | 0.7418965 | 0.5932347 | 74217.79 | 83968.11 | 83.96811 | 0.037094825 | 87.08289 | 0.03642337 | 3.642337 | 3.7094825
2474 | 0.7423985 | 0.5935851 | 74247.79 | 84017.71 | 84.01771 | 0.037119925 | 87.13644 | 0.03644757 | 3.644757 | 3.7119925
2475 | 0.7428985 | 0.5939591 | 74277.79 | 84070.64 | 84.07064 | 0.037144925 | 87.19344 | 0.03647167 | 3.647167 | 3.7144925
2476 | 0.7428985 | 0.593771 | 74307.79 | 84044.02 | 84.04402 | 0.037144925 | 87.16583 | 0.03647167 | 3.647167 | 3.7144925
2477 | 0.7433985 | 0.5944593 | 74337.79 | 84141.44 | 84.14144 | 0.037169925 | 87.26897 | 0.03649578 | 3.649578 | 3.7169925
2478 | 0.7438985 | 0.5942714 | 74367.79 | 84114.85 | 84.11485 | 0.037194925 | 87.24349 | 0.03651988 | 3.651988 | 3.7194925
2479 | 0.7438985 | 0.5934433 | 74397.79 | 83997.64 | 83.99764 | 0.037194925 | 87.12192 | 0.03651988 | 3.651988 | 3.7194925
2480 | 0.7440977 | 0.5933715 | 74427.79 | 83987.47 | 83.98747 | 0.037204885 | 87.11222 | 0.03652948 | 3.652948 | 3.7204885
2481 | 0.7443965 | 0.5928288 | 74457.79 | 83910.66 | 83.91066 | 0.037219825 | 87.0338 | 0.03654389 | 3.654389 | 3.7219825
2482 | 0.7448985 | 0.5929042 | 74487.79 | 83921.33 | 83.92133 | 0.037244925 | 87.04697 | 0.03656809 | 3.656809 | 3.7244925
2483 | 0.7449668 | 0.5933013 | 74517.79 | 83977.54 | 83.97754 | 0.03724834 | 87.10556 | 0.03657138 | 3.657138 | 3.724834
2484 | 0.7453985 | 0.5942608 | 74547.79 | 84113.35 | 84.11335 | 0.037269925 | 87.24825 | 0.03659219 | 3.659219 | 3.7269925
2485 | 0.7457344 | 0.5935176 | 74577.79 | 84008.15 | 84.00815 | 0.03728672 | 87.14054 | 0.03660838 | 3.660838 | 3.728672
2486 | 0.7458965 | 0.5918782 | 74607.79 | 83776.11 | 83.77611 | 0.037294825 | 86.90052 | 0.03661619 | 3.661619 | 3.7294825
2487 | 0.7463984 | 0.5942865 | 74637.79 | 84116.99 | 84.11699 | 0.03731992 | 87.25622 | 0.03664039 | 3.664039 | 3.731992
2488 | 0.7468359 | 0.5944002 | 74667.79 | 84133.08 | 84.13308 | 0.037341795 | 87.27476 | 0.03666147 | 3.666147 | 3.7341795
2489 | 0.7468985 | 0.5937396 | 74697.79 | 84039.58 | 84.03958 | 0.037344925 | 87.17803 | 0.03666449 | 3.666449 | 3.7344925
2490 | 0.7469082 | 0.592443 | 74727.79 | 83856.05 | 83.85605 | 0.03734541 | 86.98769 | 0.03666496 | 3.666496 | 3.734541
2491 | 0.7473965 | 0.5921353 | 74757.79 | 83812.5 | 83.8125 | 0.037369825 | 86.94456 | 0.0366885 | 3.66885 | 3.7369825
2492 | 0.7478985 | 0.5953356 | 74787.79 | 84265.48 | 84.26548 | 0.037394925 | 87.41658 | 0.03671269 | 3.671269 | 3.7394925
2493 | 0.7481973 | 0.5947535 | 74817.79 | 84183.09 | 84.18309 | 0.037409865 | 87.33236 | 0.03672709 | 3.672709 | 3.7409865
2494 | 0.7483985 | 0.5934543 | 74847.79 | 83999.19 | 83.99919 | 0.037419925 | 87.14244 | 0.03673679 | 3.673679 | 3.7419925
2495 | 0.7484473 | 0.5942705 | 74877.79 | 84114.72 | 84.11472 | 0.037422365 | 87.26249 | 0.03673914 | 3.673914 | 3.7422365
2496 | 0.7488965 | 0.5939312 | 74907.79 | 84066.69 | 84.06669 | 0.037444825 | 87.21456 | 0.03676079 | 3.676079 | 3.7444825
2497 | 0.7493985 | 0.5965879 | 74937.79 | 84442.73 | 84.44273 | 0.037469925 | 87.60679 | 0.03678498 | 3.678498 | 3.7469925
2498 | 0.7496973 | 0.5949616 | 74967.79 | 84212.54 | 84.21254 | 0.037484865 | 87.36924 | 0.03679939 | 3.679939 | 3.7484865
2499 | 0.7498985 | 0.592843 | 74997.79 | 83912.67 | 83.91267 | 0.037494925 | 87.05897 | 0.03680908 | 3.680908 | 3.7494925
2500 | 0.7500001 | 0.5939747 | 75027.79 | 84072.85 | 84.07285 | 0.037500005 | 87.22558 | 0.03681398 | 3.681398 | 3.7500005
2501 | 0.7503985 | 0.5927314 | 75057.79 | 83896.87 | 83.89687 | 0.037519925 | 87.04468 | 0.03683318 | 3.683318 | 3.7519925
2502 | 0.7508985 | 0.5947027 | 75087.79 | 84175.9 | 84.1759 | 0.037544925 | 87.33627 | 0.03685727 | 3.685727 | 3.7544925
2503 | 0.7512344 | 0.5956355 | 75117.79 | 84307.93 | 84.30793 | 0.03756172 | 87.47468 | 0.03687346 | 3.687346 | 3.756172
2504 | 0.751875 | 0.5974375 | 75147.79 | 84562.99 | 84.56299 | 0.03759375 | 87.74203 | 0.03690433 | 3.690433 | 3.759375
2505 | 0.7513965 | 0.5940104 | 75177.79 | 84077.91 | 84.07791 | 0.037569825 | 87.2367 | 0.03688127 | 3.688127 | 3.7569825
2506 | 0.7523692 | 0.5971484 | 75207.79 | 84522.07 | 84.52207 | 0.03761846 | 87.70166 | 0.03692814 | 3.692814 | 3.761846
2507 | 0.7522969 | 0.5938281 | 75237.79 | 84052.1 | 84.0521 | 0.037614845 | 87.21371 | 0.03692466 | 3.692466 | 3.7614845
2508 | 0.7523965 | 0.5938119 | 75267.79 | 84049.81 | 84.04981 | 0.037619825 | 87.21175 | 0.03692946 | 3.692946 | 3.7619825
2509 | 0.7528965 | 0.5936953 | 75297.79 | 84033.31 | 84.03331 | 0.037644825 | 87.19672 | 0.03695355 | 3.695355 | 3.7644825
2510 | 0.7533985 | 0.5959393 | 75327.79 | 84350.93 | 84.35093 | 0.037669925 | 87.52842 | 0.03697774 | 3.697774 | 3.7669925
2511 | 0.7533965 | 0.5931934 | 75357.79 | 83962.26 | 83.96226 | 0.037669825 | 87.12511 | 0.03697765 | 3.697765 | 3.7669825
2512 | 0.7533985 | 0.5931084 | 75387.79 | 83950.23 | 83.95023 | 0.037669925 | 87.11263 | 0.03697774 | 3.697774 | 3.7669925
2513 | 0.7540606 | 0.5951249 | 75417.79 | 84235.65 | 84.23565 | 0.03770303 | 87.41159 | 0.03700965 | 3.700965 | 3.770303
2514 | 0.7543965 | 0.5947429 | 75447.79 | 84181.59 | 84.18159 | 0.037719825 | 87.3569 | 0.03702583 | 3.702583 | 3.7719825
2515 | 0.7548985 | 0.5951274 | 75477.79 | 84236.01 | 84.23601 | 0.037744925 | 87.41549 | 0.03705002 | 3.705002 | 3.7744925
2516 | 0.7548985 | 0.5934653 | 75507.79 | 84000.75 | 84.00075 | 0.037744925 | 87.17135 | 0.03705002 | 3.705002 | 3.7744925
2517 | 0.7553985 | 0.5947195 | 75537.79 | 84178.27 | 84.17827 | 0.037769925 | 87.35768 | 0.03707411 | 3.707411 | 3.7769925
2518 | 0.7557598 | 0.5956704 | 75567.79 | 84312.87 | 84.31287 | 0.03778799 | 87.49888 | 0.03709152 | 3.709152 | 3.778799
2519 | 0.7558985 | 0.5938998 | 75597.79 | 84062.25 | 84.06225 | 0.037794925 | 87.23938 | 0.0370982 | 3.70982 | 3.7794925
2520 | 0.7563985 | 0.5959641 | 75627.79 | 84354.44 | 84.35444 | 0.037819925 | 87.54472 | 0.03712229 | 3.712229 | 3.7819925
2521 | 0.7563965 | 0.5962737 | 75657.79 | 84398.26 | 84.39826 | 0.037819825 | 87.59019 | 0.03712219 | 3.712219 | 3.7819825
2522 | 0.7568985 | 0.5965689 | 75687.79 | 84440.04 | 84.44004 | 0.037844925 | 87.63567 | 0.03714638 | 3.714638 | 3.7844925
2523 | 0.7573985 | 0.5993538 | 75717.79 | 84834.23 | 84.83423 | 0.037869925 | 88.04689 | 0.03717046 | 3.717046 | 3.7869925
2524 | 0.7573985 | 0.5958366 | 75747.79 | 84336.39 | 84.33639 | 0.037869925 | 87.5302 | 0.03717046 | 3.717046 | 3.7869925
2525 | 0.7575762 | 0.5954261 | 75777.79 | 84278.29 | 84.27829 | 0.03787881 | 87.47065 | 0.03717902 | 3.717902 | 3.787881
2526 | 0.7583945 | 0.5975326 | 75807.79 | 84576.45 | 84.57645 | 0.037919725 | 87.78356 | 0.03721845 | 3.721845 | 3.7919725
2527 | 0.7581973 | 0.5947902 | 75837.79 | 84188.28 | 84.18828 | 0.037909865 | 87.37985 | 0.03720895 | 3.720895 | 3.7909865
2528 | 0.7583985 | 0.594202 | 75867.79 | 84105.02 | 84.10502 | 0.037919925 | 87.29428 | 0.03721864 | 3.721864 | 3.7919925
2529 | 0.7588985 | 0.5956514 | 75897.79 | 84310.18 | 84.31018 | 0.037944925 | 87.50932 | 0.03724272 | 3.724272 | 3.7944925
2530 | 0.7593985 | 0.597163 | 75927.79 | 84524.13 | 84.52413 | 0.037969925 | 87.73351 | 0.03726681 | 3.726681 | 3.7969925
2531 | 0.7593985 | 0.59491 | 75957.79 | 84205.24 | 84.20524 | 0.037969925 | 87.4025 | 0.03726681 | 3.726681 | 3.7969925
2532 | 0.7597344 | 0.5949866 | 75987.79 | 84216.08 | 84.21608 | 0.03798672 | 87.41517 | 0.03728299 | 3.728299 | 3.798672
2533 | 0.7603965 | 0.5977851 | 76017.79 | 84612.19 | 84.61219 | 0.038019825 | 87.82913 | 0.03731488 | 3.731488 | 3.8019825
2534 | 0.7603984 | 0.5957434 | 76047.79 | 84323.2 | 84.3232 | 0.03801992 | 87.52916 | 0.03731498 | 3.731498 | 3.801992
2535 | 0.7606973 | 0.5955293 | 76077.79 | 84292.89 | 84.29289 | 0.038034865 | 87.49896 | 0.03732937 | 3.732937 | 3.8034865
2536 | 0.7608985 | 0.5965616 | 76107.79 | 84439.01 | 84.43901 | 0.038044925 | 87.65148 | 0.03733906 | 3.733906 | 3.8044925
2537 | 0.7613965 | 0.5965356 | 76137.79 | 84435.33 | 84.43533 | 0.038069825 | 87.64977 | 0.03736305 | 3.736305 | 3.8069825
2538 | 0.7618868 | 0.5982265 | 76167.79 | 84674.66 | 84.67466 | 0.03809434 | 87.90029 | 0.03738667 | 3.738667 | 3.809434
2539 | 0.7618985 | 0.596422 | 76197.79 | 84419.25 | 84.41925 | 0.038094925 | 87.63519 | 0.03738723 | 3.738723 | 3.8094925
2540 | 0.7623613 | 0.596075 | 76227.79 | 84370.13 | 84.37013 | 0.038118065 | 87.58616 | 0.03740952 | 3.740952 | 3.8118065
2541 | 0.7623985 | 0.5958537 | 76257.79 | 84338.81 | 84.33881 | 0.038119925 | 87.5538 | 0.03741131 | 3.741131 | 3.8119925
2542 | 0.7624199 | 0.5943346 | 76287.79 | 84123.79 | 84.12379 | 0.038120995 | 87.33068 | 0.03741234 | 3.741234 | 3.8120995
2543 | 0.7629473 | 0.5960906 | 76317.79 | 84372.34 | 84.37234 | 0.038147365 | 87.59093 | 0.03743774 | 3.743774 | 3.8147365
2544 | 0.7633985 | 0.5980542 | 76347.79 | 84650.28 | 84.65028 | 0.038169925 | 87.88137 | 0.03745948 | 3.745948 | 3.8169925
2545 | 0.7635352 | 0.5961201 | 76377.79 | 84376.52 | 84.37652 | 0.03817676 | 87.59774 | 0.03746606 | 3.746606 | 3.817676
2546 | 0.7639375 | 0.5975832 | 76407.79 | 84583.61 | 84.58361 | 0.038196875 | 87.81444 | 0.03748543 | 3.748543 | 3.8196875
2547 | 0.7643985 | 0.597474 | 76437.79 | 84568.15 | 84.56815 | 0.038219925 | 87.80034 | 0.03750764 | 3.750764 | 3.8219925
2548 | 0.7646485 | 0.5971071 | 76467.79 | 84516.22 | 84.51622 | 0.038232425 | 87.74748 | 0.03751968 | 3.751968 | 3.8232425
2549 | 0.7648985 | 0.5967345 | 76497.79 | 84463.48 | 84.46348 | 0.038244925 | 87.69378 | 0.03753172 | 3.753172 | 3.8244925
2550 | 0.7653985 | 0.5988245 | 76527.79 | 84759.31 | 84.75931 | 0.038269925 | 88.00304 | 0.03755579 | 3.755579 | 3.8269925
2551 | 0.7658965 | 0.6007946 | 76557.79 | 85038.16 | 85.03816 | 0.038294825 | 88.29468 | 0.03757978 | 3.757978 | 3.8294825
2552 | 0.7655293 | 0.5959738 | 76587.79 | 84355.81 | 84.35581 | 0.038276465 | 87.58465 | 0.03756209 | 3.756209 | 3.8276465
2553 | 0.7658965 | 0.5962322 | 76617.79 | 84392.38 | 84.39238 | 0.038294825 | 87.62418 | 0.03757978 | 3.757978 | 3.8294825
2554 | 0.7663985 | 0.5962852 | 76647.79 | 84399.89 | 84.39989 | 0.038319925 | 87.63408 | 0.03760395 | 3.760395 | 3.8319925
2555 | 0.7663965 | 0.5950269 | 76677.79 | 84221.78 | 84.22178 | 0.038319825 | 87.44915 | 0.03760385 | 3.760385 | 3.8319825
2556 | 0.7668965 | 0.5977516 | 76707.79 | 84607.45 | 84.60745 | 0.038344825 | 87.8517 | 0.03762793 | 3.762793 | 3.8344825
2557 | 0.7673985 | 0.5983483 | 76737.79 | 84691.9 | 84.6919 | 0.038369925 | 87.94153 | 0.0376521 | 3.76521 | 3.8369925
2558 | 0.7677676 | 0.5979757 | 76767.79 | 84639.16 | 84.63916 | 0.03838838 | 87.88833 | 0.03766988 | 3.766988 | 3.838838
2559 | 0.7678985 | 0.5961464 | 76797.79 | 84380.24 | 84.38024 | 0.038394925 | 87.62001 | 0.03767618 | 3.767618 | 3.8394925
2560 | 0.7679981 | 0.5967222 | 76827.79 | 84461.74 | 84.46174 | 0.038399905 | 87.70506 | 0.03768098 | 3.768098 | 3.8399905
2561 | 0.7683965 | 0.5959114 | 76857.79 | 84346.98 | 84.34698 | 0.038419825 | 87.58757 | 0.03770016 | 3.770016 | 3.8419825
2562 | 0.7688985 | 0.5974286 | 76887.79 | 84561.73 | 84.56173 | 0.038444925 | 87.8127 | 0.03772433 | 3.772433 | 3.8444925
2563 | 0.7688985 | 0.5963864 | 76917.79 | 84414.21 | 84.41421 | 0.038444925 | 87.65951 | 0.03772433 | 3.772433 | 3.8444925
2564 | 0.7693965 | 0.5966654 | 76947.79 | 84453.7 | 84.4537 | 0.038469825 | 87.70262 | 0.03774831 | 3.774831 | 3.8469825
2565 | 0.7698965 | 0.5987581 | 76977.79 | 84749.91 | 84.74991 | 0.038494825 | 88.01234 | 0.03777238 | 3.777238 | 3.8494825
2566 | 0.7699297 | 0.5991421 | 77007.79 | 84804.26 | 84.80426 | 0.038496485 | 88.06893 | 0.03777398 | 3.777398 | 3.8496485
2567 | 0.7703985 | 0.5974817 | 77037.79 | 84569.24 | 84.56924 | 0.038519925 | 87.82684 | 0.03779655 | 3.779655 | 3.8519925
2568 | 0.7706777 | 0.5990388 | 77067.79 | 84789.64 | 84.78964 | 0.038533885 | 88.05691 | 0.03780999 | 3.780999 | 3.8533885
2569 | 0.7706367 | 0.5959787 | 77097.79 | 84356.5 | 84.3565 | 0.038531835 | 87.60691 | 0.03780802 | 3.780802 | 3.8531835
2570 | 0.7713965 | 0.5999804 | 77127.79 | 84922.92 | 84.92292 | 0.038569825 | 88.19838 | 0.0378446 | 3.78446 | 3.8569825
2571 | 0.7713965 | 0.5981446 | 77157.79 | 84663.07 | 84.66307 | 0.038569825 | 87.92851 | 0.0378446 | 3.78446 | 3.8569825
2572 | 0.7718984 | 0.5984904 | 77187.79 | 84712.02 | 84.71202 | 0.03859492 | 87.98147 | 0.03786876 | 3.786876 | 3.859492
2573 | 0.7718965 | 0.597788 | 77217.79 | 84612.6 | 84.6126 | 0.038594825 | 87.87821 | 0.03786867 | 3.786867 | 3.8594825
2574 | 0.7723985 | 0.597784 | 77247.79 | 84612.03 | 84.61203 | 0.038619925 | 87.87974 | 0.03789284 | 3.789284 | 3.8619925
2575 | 0.7725254 | 0.597858 | 77277.79 | 84622.51 | 84.62251 | 0.03862627 | 87.89116 | 0.03789895 | 3.789895 | 3.862627
2576 | 0.7733926 | 0.6003975 | 77307.79 | 84981.95 | 84.98195 | 0.03866963 | 88.26817 | 0.03794069 | 3.794069 | 3.866963
2577 | 0.7733985 | 0.5981282 | 77337.79 | 84660.75 | 84.66075 | 0.038669925 | 87.93458 | 0.03794098 | 3.794098 | 3.8669925
2578 | 0.7734278 | 0.5984445 | 77367.79 | 84705.52 | 84.70552 | 0.03867139 | 87.9812 | 0.03794239 | 3.794239 | 3.867139
2579 | 0.7738965 | 0.5991612 | 77397.79 | 84806.96 | 84.80696 | 0.038694825 | 88.08855 | 0.03796495 | 3.796495 | 3.8694825
2580 | 0.7743984 | 0.599916 | 77427.79 | 84913.8 | 84.9138 | 0.03871992 | 88.20166 | 0.03798911 | 3.798911 | 3.871992
2581 | 0.7743965 | 0.5988981 | 77457.79 | 84769.72 | 84.76972 | 0.038719825 | 88.05199 | 0.03798902 | 3.798902 | 3.8719825
2582 | 0.7748985 | 0.6001397 | 77487.79 | 84945.46 | 84.94546 | 0.038744925 | 88.23667 | 0.03801318 | 3.801318 | 3.8744925
2583 | 0.7753965 | 0.6010988 | 77517.79 | 85081.22 | 85.08122 | 0.038769825 | 88.3798 | 0.03803715 | 3.803715 | 3.8769825
2584 | 0.7753985 | 0.5991352 | 77547.79 | 84803.28 | 84.80328 | 0.038769925 | 88.0911 | 0.03803725 | 3.803725 | 3.8769925
2585 | 0.7758809 | 0.599107 | 77577.79 | 84799.29 | 84.79929 | 0.038794045 | 88.089 | 0.03806047 | 3.806047 | 3.8794045
2586 | 0.7758985 | 0.5989682 | 77607.79 | 84779.65 | 84.77965 | 0.038794925 | 88.06867 | 0.03806132 | 3.806132 | 3.8794925
2587 | 0.7762676 | 0.5980868 | 77637.79 | 84654.89 | 84.65489 | 0.03881338 | 87.94063 | 0.03807908 | 3.807908 | 3.881338
2588 | 0.7763965 | 0.5987955 | 77667.79 | 84755.2 | 84.7552 | 0.038819825 | 88.04538 | 0.03808529 | 3.808529 | 3.8819825
2589 | 0.7768965 | 0.5982562 | 77697.79 | 84678.87 | 84.67887 | 0.038844825 | 87.9682 | 0.03810935 | 3.810935 | 3.8844825
2590 | 0.7771778 | 0.599083 | 77727.79 | 84795.9 | 84.7959 | 0.03885889 | 88.09097 | 0.03812289 | 3.812289 | 3.885889
2591 | 0.7773985 | 0.5993038 | 77757.79 | 84827.15 | 84.82715 | 0.038869925 | 88.12437 | 0.03813351 | 3.813351 | 3.8869925
2592 | 0.7778985 | 0.598776 | 77787.79 | 84752.44 | 84.75244 | 0.038894925 | 88.04888 | 0.03815758 | 3.815758 | 3.8894925
2593 | 0.7778985 | 0.5987797 | 77817.79 | 84752.97 | 84.75297 | 0.038894925 | 88.04943 | 0.03815758 | 3.815758 | 3.8894925
2594 | 0.7783965 | 0.5990586 | 77847.79 | 84792.44 | 84.79244 | 0.038919825 | 88.09255 | 0.03818154 | 3.818154 | 3.8919825
2595 | 0.7788281 | 0.6001078 | 77877.79 | 84940.95 | 84.94095 | 0.038941405 | 88.24867 | 0.03820231 | 3.820231 | 3.8941405
2596 | 0.7788965 | 0.5996065 | 77907.79 | 84869.99 | 84.86999 | 0.038944825 | 88.17524 | 0.03820561 | 3.820561 | 3.8944825
2597 | 0.7793985 | 0.601064 | 77937.79 | 85076.29 | 85.07629 | 0.038969925 | 88.39171 | 0.03822977 | 3.822977 | 3.8969925
2598 | 0.7793985 | 0.598549 | 77967.79 | 84720.31 | 84.72031 | 0.038969925 | 88.02186 | 0.03822977 | 3.822977 | 3.8969925
2599 | 0.7798985 | 0.5981371 | 77997.79 | 84662.01 | 84.66201 | 0.038994925 | 87.9634 | 0.03825383 | 3.825383 | 3.8994925
2600 | 0.7803985 | 0.5996307 | 78027.79 | 84873.42 | 84.87342 | 0.039019925 | 88.18517 | 0.03827789 | 3.827789 | 3.9019925
2601 | 0.7807969 | 0.6012671 | 78057.79 | 85105.04 | 85.10504 | 0.039039845 | 88.42753 | 0.03829706 | 3.829706 | 3.9039845
2602 | 0.7808985 | 0.6012492 | 78087.79 | 85102.51 | 85.10251 | 0.039044925 | 88.42533 | 0.03830195 | 3.830195 | 3.9044925
2603 | 0.7808965 | 0.5997059 | 78117.79 | 84884.06 | 84.88406 | 0.039044825 | 88.19835 | 0.03830185 | 3.830185 | 3.9044825
2604 | 0.7813985 | 0.5995828 | 78147.79 | 84866.64 | 84.86664 | 0.039069925 | 88.18237 | 0.03832601 | 3.832601 | 3.9069925
2605 | 0.7813985 | 0.5982929 | 78177.79 | 84684.06 | 84.68406 | 0.039069925 | 87.99266 | 0.03832601 | 3.832601 | 3.9069925
2606 | 0.7818965 | 0.600237 | 78207.79 | 84959.24 | 84.95924 | 0.039094825 | 88.2807 | 0.03834997 | 3.834997 | 3.9094825
2607 | 0.7823985 | 0.6017469 | 78237.79 | 85172.95 | 85.17295 | 0.039119925 | 88.50491 | 0.03837413 | 3.837413 | 3.9119925
2608 | 0.7823965 | 0.5986437 | 78267.79 | 84733.72 | 84.73372 | 0.039119825 | 88.04848 | 0.03837403 | 3.837403 | 3.9119825
2609 | 0.7828965 | 0.6011499 | 78297.79 | 85088.45 | 85.08845 | 0.039144825 | 88.41922 | 0.03839809 | 3.839809 | 3.9144825
2610 | 0.7832676 | 0.6001286 | 78327.79 | 84943.89 | 84.94389 | 0.03916338 | 88.27058 | 0.03841595 | 3.841595 | 3.916338
2611 | 0.7837207 | 0.6015443 | 78357.79 | 85144.27 | 85.14427 | 0.039186035 | 88.48074 | 0.03843775 | 3.843775 | 3.9186035
2612 | 0.7838985 | 0.6002111 | 78387.79 | 84955.57 | 84.95557 | 0.039194925 | 88.2854 | 0.0384463 | 3.84463 | 3.9194925
2613 | 0.7843965 | 0.6022269 | 78417.79 | 85240.89 | 85.24089 | 0.039219825 | 88.58402 | 0.03847026 | 3.847026 | 3.9219825
2614 | 0.7843985 | 0.6018673 | 78447.79 | 85189.99 | 85.18999 | 0.039219925 | 88.53114 | 0.03847036 | 3.847036 | 3.9219925
2615 | 0.7845001 | 0.6002734 | 78477.79 | 84964.39 | 84.96439 | 0.039225005 | 88.29712 | 0.03847525 | 3.847525 | 3.9225005
2616 | 0.7848985 | 0.5998443 | 78507.79 | 84903.65 | 84.90365 | 0.039244925 | 88.23569 | 0.03849442 | 3.849442 | 3.9244925
2617 | 0.7853965 | 0.6025001 | 78537.79 | 85279.56 | 85.27956 | 0.039269825 | 88.62847 | 0.03851838 | 3.851838 | 3.9269825
2618 | 0.7853965 | 0.5987629 | 78567.79 | 84750.59 | 84.75059 | 0.039269825 | 88.07873 | 0.03851838 | 3.851838 | 3.9269825
2619 | 0.7858984 | 0.6020669 | 78597.79 | 85218.24 | 85.21824 | 0.03929492 | 88.56689 | 0.03854252 | 3.854252 | 3.929492
2620 | 0.7863965 | 0.602986 | 78627.79 | 85348.34 | 85.34834 | 0.039319825 | 88.70422 | 0.03856648 | 3.856648 | 3.9319825
2621 | 0.7863965 | 0.6004896 | 78657.79 | 84994.99 | 84.99499 | 0.039319825 | 88.33698 | 0.03856648 | 3.856648 | 3.9319825
2622 | 0.7873985 | 0.6050423 | 78687.79 | 85639.39 | 85.63939 | 0.039369925 | 89.01101 | 0.03861469 | 3.861469 | 3.9369925
2623 | 0.7868965 | 0.5995775 | 78717.79 | 84865.89 | 84.86589 | 0.039344825 | 88.20492 | 0.03859054 | 3.859054 | 3.9344825
2624 | 0.7871367 | 0.5992023 | 78747.79 | 84812.78 | 84.81278 | 0.039356835 | 88.15074 | 0.03860209 | 3.860209 | 3.9356835
2625 | 0.7878965 | 0.6022379 | 78777.79 | 85242.45 | 85.24245 | 0.039394825 | 88.60056 | 0.03863864 | 3.863864 | 3.9394825
2626 | 0.7878965 | 0.6016622 | 78807.79 | 85160.96 | 85.16096 | 0.039394825 | 88.51586 | 0.03863864 | 3.863864 | 3.9394825
2627 | 0.7883985 | 0.6017182 | 78837.79 | 85168.89 | 85.16889 | 0.039419925 | 88.52624 | 0.03866279 | 3.866279 | 3.9419925
2628 | 0.7883965 | 0.5990018 | 78867.79 | 84784.4 | 84.7844 | 0.039419825 | 88.12659 | 0.0386627 | 3.86627 | 3.9419825
2629 | 0.7888985 | 0.6007372 | 78897.79 | 85030.04 | 85.03004 | 0.039444925 | 88.38404 | 0.03868684 | 3.868684 | 3.9444925
2630 | 0.7893867 | 0.6018735 | 78927.79 | 85190.87 | 85.19087 | 0.039469335 | 88.5533 | 0.03871033 | 3.871033 | 3.9469335
2631 | 0.7893965 | 0.5994599 | 78957.79 | 84849.24 | 84.84924 | 0.039469825 | 88.19823 | 0.0387108 | 3.87108 | 3.9469825
2632 | 0.7898985 | 0.6030174 | 78987.79 | 85352.78 | 85.35278 | 0.039494925 | 88.72378 | 0.03873495 | 3.873495 | 3.9494925
2633 | 0.7898985 | 0.6016487 | 79017.79 | 85159.05 | 85.15905 | 0.039494925 | 88.5224 | 0.03873495 | 3.873495 | 3.9494925
2634 | 0.7903985 | 0.6004935 | 79047.79 | 84995.54 | 84.99554 | 0.039519925 | 88.35456 | 0.038759 | 3.8759 | 3.9519925
2635 | 0.7904024 | 0.6003453 | 79077.79 | 84974.56 | 84.97456 | 0.03952012 | 88.33277 | 0.03875918 | 3.875918 | 3.952012
2636 | 0.7910293 | 0.6027325 | 79107.79 | 85312.46 | 85.31246 | 0.039551465 | 88.68669 | 0.03878934 | 3.878934 | 3.9551465
2637 | 0.7913985 | 0.6023102 | 79137.79 | 85252.68 | 85.25268 | 0.039569925 | 88.62612 | 0.03880709 | 3.880709 | 3.9569925
2638 | 0.7918985 | 0.6047453 | 79167.79 | 85597.35 | 85.59735 | 0.039594925 | 88.98657 | 0.03883114 | 3.883114 | 3.9594925
2639 | 0.7918985 | 0.6014951 | 79197.79 | 85137.31 | 85.13731 | 0.039594925 | 88.50832 | 0.03883114 | 3.883114 | 3.9594925
2640 | 0.7923985 | 0.6035368 | 79227.79 | 85426.3 | 85.4263 | 0.039619925 | 88.81088 | 0.03885519 | 3.885519 | 3.9619925
2641 | 0.7928751 | 0.6040687 | 79257.79 | 85501.59 | 85.50159 | 0.039643755 | 88.89119 | 0.03887811 | 3.887811 | 3.9643755
2642 | 0.7923985 | 0.5992234 | 79287.79 | 84815.77 | 84.81577 | 0.039619925 | 88.17616 | 0.03885519 | 3.885519 | 3.9619925
2643 | 0.7928985 | 0.6004057 | 79317.79 | 84983.11 | 84.98311 | 0.039644925 | 88.35226 | 0.03887924 | 3.887924 | 3.9644925
2644 | 0.7933985 | 0.6013577 | 79347.79 | 85117.86 | 85.11786 | 0.039669925 | 88.49448 | 0.03890328 | 3.890328 | 3.9669925
2645 | 0.7938965 | 0.6033713 | 79377.79 | 85402.87 | 85.40287 | 0.039694825 | 88.79293 | 0.03892723 | 3.892723 | 3.9694825
2646 | 0.7938985 | 0.6032362 | 79407.79 | 85383.75 | 85.38375 | 0.039694925 | 88.77305 | 0.03892733 | 3.892733 | 3.9694925
2647 | 0.7942676 | 0.6019113 | 79437.79 | 85196.22 | 85.19622 | 0.03971338 | 88.57965 | 0.03894508 | 3.894508 | 3.971338
2648 | 0.7948985 | 0.6037991 | 79467.79 | 85463.43 | 85.46343 | 0.039744925 | 88.86016 | 0.03897542 | 3.897542 | 3.9744925
2649 | 0.7948965 | 0.6018592 | 79497.79 | 85188.85 | 85.18885 | 0.039744825 | 88.57466 | 0.03897532 | 3.897532 | 3.9744825
2650 | 0.7953985 | 0.6029999 | 79527.79 | 85350.3 | 85.3503 | 0.039769925 | 88.74468 | 0.03899946 | 3.899946 | 3.9769925
2651 | 0.7953985 | 0.6032615 | 79557.79 | 85387.33 | 85.38733 | 0.039769925 | 88.78318 | 0.03899946 | 3.899946 | 3.9769925
2652 | 0.7958985 | 0.603458 | 79587.79 | 85415.15 | 85.41515 | 0.039794925 | 88.81423 | 0.03902351 | 3.902351 | 3.9794925
2653 | 0.7963965 | 0.6063858 | 79617.79 | 85829.55 | 85.82955 | 0.039819825 | 89.24727 | 0.03904745 | 3.904745 | 3.9819825
2654 | 0.7963985 | 0.6040959 | 79647.79 | 85505.44 | 85.50544 | 0.039819925 | 88.91026 | 0.03904755 | 3.904755 | 3.9819925
2655 | 0.7963965 | 0.6016633 | 79677.79 | 85161.12 | 85.16112 | 0.039819825 | 88.55222 | 0.03904745 | 3.904745 | 3.9819825
2656 | 0.7968985 | 0.6018899 | 79707.79 | 85193.19 | 85.19319 | 0.039844925 | 88.58771 | 0.03907159 | 3.907159 | 3.9844925
2657 | 0.7973965 | 0.6025741 | 79737.79 | 85290.04 | 85.29004 | 0.039869825 | 88.69053 | 0.03909554 | 3.909554 | 3.9869825
2658 | 0.7978965 | 0.6068447 | 79767.79 | 85894.51 | 85.89451 | 0.039894825 | 89.32125 | 0.03911958 | 3.911958 | 3.9894825
2659 | 0.7978985 | 0.6039521 | 79797.79 | 85485.08 | 85.48508 | 0.039894925 | 88.8955 | 0.03911967 | 3.911967 | 3.9894925
2660 | 0.7983985 | 0.603596 | 79827.79 | 85434.68 | 85.43468 | 0.039919925 | 88.84522 | 0.03914371 | 3.914371 | 3.9919925
2661 | 0.7983965 | 0.6030707 | 79857.79 | 85360.33 | 85.36033 | 0.039919825 | 88.76789 | 0.03914362 | 3.914362 | 3.9919825
2662 | 0.7983985 | 0.600731 | 79887.79 | 85029.16 | 85.02916 | 0.039919925 | 88.42352 | 0.03914371 | 3.914371 | 3.9919925
2663 | 0.7988966 | 0.6032434 | 79917.79 | 85384.77 | 85.38477 | 0.03994483 | 88.79545 | 0.03916766 | 3.916766 | 3.994483
2664 | 0.7993985 | 0.6029246 | 79947.79 | 85339.65 | 85.33965 | 0.039969925 | 88.75067 | 0.03919179 | 3.919179 | 3.9969925
2665 | 0.7998399 | 0.6038063 | 79977.79 | 85464.44 | 85.46444 | 0.039991995 | 88.88234 | 0.03921302 | 3.921302 | 3.9991995
2666 | 0.8000977 | 0.6051089 | 80007.79 | 85648.82 | 85.64882 | 0.040004885 | 89.07519 | 0.03922541 | 3.922541 | 4.0004885
2667 | 0.8003985 | 0.6043088 | 80037.79 | 85535.57 | 85.53557 | 0.040019925 | 88.9587 | 0.03923987 | 3.923987 | 4.0019925
2668 | 0.8008868 | 0.6053756 | 80067.79 | 85686.57 | 85.68657 | 0.04004434 | 89.11783 | 0.03926335 | 3.926335 | 4.004434
2669 | 0.8008985 | 0.6043162 | 80097.79 | 85536.62 | 85.53662 | 0.040044925 | 88.96192 | 0.03926391 | 3.926391 | 4.0044925
2670 | 0.8013848 | 0.6036637 | 80127.79 | 85444.26 | 85.44426 | 0.04006924 | 88.86795 | 0.03928729 | 3.928729 | 4.006924
2671 | 0.8013985 | 0.6034226 | 80157.79 | 85410.13 | 85.41013 | 0.040069925 | 88.83251 | 0.03928795 | 3.928795 | 4.0069925
2672 | 0.8016563 | 0.6029862 | 80187.79 | 85348.37 | 85.34837 | 0.040082815 | 88.76937 | 0.03930034 | 3.930034 | 4.0082815
2673 | 0.802377 | 0.6048601 | 80217.79 | 85613.6 | 85.6136 | 0.04011885 | 89.04832 | 0.03933499 | 3.933499 | 4.011885
2674 | 0.8023985 | 0.6025053 | 80247.79 | 85280.3 | 85.2803 | 0.040119925 | 88.70174 | 0.03933602 | 3.933602 | 4.0119925
2675 | 0.8028965 | 0.6063595 | 80277.79 | 85825.83 | 85.82583 | 0.040144825 | 89.27129 | 0.03935996 | 3.935996 | 4.0144825
2676 | 0.8028965 | 0.6048791 | 80307.79 | 85616.29 | 85.61629 | 0.040144825 | 89.05334 | 0.03935996 | 3.935996 | 4.0144825
2677 | 0.8033985 | 0.6060566 | 80337.79 | 85782.96 | 85.78296 | 0.040169925 | 89.22885 | 0.03938409 | 3.938409 | 4.0169925
2678 | 0.8033965 | 0.6047347 | 80367.79 | 85595.85 | 85.59585 | 0.040169825 | 89.03422 | 0.03938399 | 3.938399 | 4.0169825
2679 | 0.8038965 | 0.6030924 | 80397.79 | 85363.4 | 85.3634 | 0.040194825 | 88.79456 | 0.03940803 | 3.940803 | 4.0194825
2680 | 0.8043965 | 0.6059008 | 80427.79 | 85760.91 | 85.76091 | 0.040219825 | 89.21019 | 0.03943206 | 3.943206 | 4.0219825
2681 | 0.8043985 | 0.6041703 | 80457.79 | 85515.97 | 85.51597 | 0.040219925 | 88.95541 | 0.03943216 | 3.943216 | 4.0219925
2682 | 0.8048985 | 0.605468 | 80487.79 | 85699.65 | 85.69965 | 0.040244925 | 89.14862 | 0.03945619 | 3.945619 | 4.0244925
2683 | 0.8053965 | 0.6056134 | 80517.79 | 85720.23 | 85.72023 | 0.040269825 | 89.17216 | 0.03948013 | 3.948013 | 4.0269825
2684 | 0.8054082 | 0.6050694 | 80547.79 | 85643.23 | 85.64323 | 0.04027041 | 89.09212 | 0.03948069 | 3.948069 | 4.027041
2685 | 0.8053965 | 0.6033896 | 80577.79 | 85405.46 | 85.40546 | 0.040269825 | 88.84473 | 0.03948013 | 3.948013 | 4.0269825
2686 | 0.8058965 | 0.6048991 | 80607.79 | 85619.12 | 85.61912 | 0.040294825 | 89.06913 | 0.03950416 | 3.950416 | 4.0294825
2687 | 0.8060352 | 0.6026088 | 80637.79 | 85294.95 | 85.29495 | 0.04030176 | 88.73248 | 0.03951082 | 3.951082 | 4.030176
2688 | 0.8068985 | 0.6084745 | 80667.79 | 86125.19 | 86.12519 | 0.040344925 | 89.59991 | 0.03955232 | 3.955232 | 4.0344925
2689 | 0.8068965 | 0.6053762 | 80697.79 | 85686.65 | 85.68665 | 0.040344825 | 89.14367 | 0.03955222 | 3.955222 | 4.0344825
2690 | 0.8068985 | 0.6030382 | 80727.79 | 85355.73 | 85.35573 | 0.040344925 | 88.7994 | 0.03955232 | 3.955232 | 4.0344925
2691 | 0.8073965 | 0.6051759 | 80757.79 | 85658.3 | 85.6583 | 0.040369825 | 89.11631 | 0.03957625 | 3.957625 | 4.0369825
2692 | 0.8078985 | 0.6072078 | 80787.79 | 85945.9 | 85.9459 | 0.040394925 | 89.41768 | 0.03960038 | 3.960038 | 4.0394925
2693 | 0.8078985 | 0.6039128 | 80817.79 | 85479.52 | 85.47952 | 0.040394925 | 88.93246 | 0.03960038 | 3.960038 | 4.0394925
2694 | 0.8083965 | 0.605158 | 80847.79 | 85655.77 | 85.65577 | 0.040419825 | 89.11796 | 0.03962431 | 3.962431 | 4.0419825
2695 | 0.8088965 | 0.6068148 | 80877.79 | 85890.28 | 85.89028 | 0.040444825 | 89.36409 | 0.03964834 | 3.964834 | 4.0444825
2696 | 0.8088965 | 0.6029251 | 80907.79 | 85339.72 | 85.33972 | 0.040444825 | 88.79127 | 0.03964834 | 3.964834 | 4.0444825
2697 | 0.8091583 | 0.6036232 | 80937.79 | 85438.53 | 85.43853 | 0.040457915 | 88.89519 | 0.03966092 | 3.966092 | 4.0457915
2698 | 0.8098965 | 0.6060296 | 80967.79 | 85779.14 | 85.77914 | 0.040494825 | 89.25275 | 0.03969639 | 3.969639 | 4.0494825
2699 | 0.8098965 | 0.6048794 | 80997.79 | 85616.33 | 85.61633 | 0.040494825 | 89.08335 | 0.03969639 | 3.969639 | 4.0494825
2700 | 0.8102344 | 0.6047592 | 81027.79 | 85599.32 | 85.59932 | 0.04051172 | 89.0671 | 0.03971263 | 3.971263 | 4.051172
2701 | 0.8107657 | 0.6072956 | 81057.79 | 85958.33 | 85.95833 | 0.040538285 | 89.44293 | 0.03973816 | 3.973816 | 4.0538285
2702 | 0.8108985 | 0.607218 | 81087.79 | 85947.35 | 85.94735 | 0.040544925 | 89.43207 | 0.03974454 | 3.974454 | 4.0544925
2703 | 0.8113984 | 0.6080773 | 81117.79 | 86068.97 | 86.06897 | 0.04056992 | 89.56079 | 0.03976856 | 3.976856 | 4.056992
2704 | 0.8109551 | 0.6024393 | 81147.79 | 85270.96 | 85.27096 | 0.040547755 | 88.7285 | 0.03974726 | 3.974726 | 4.0547755
2705 | 0.8117949 | 0.6056253 | 81177.79 | 85721.91 | 85.72191 | 0.040589745 | 89.20134 | 0.03978761 | 3.978761 | 4.0589745
2706 | 0.812252 | 0.6068663 | 81207.79 | 85897.57 | 85.89757 | 0.0406126 | 89.38609 | 0.03980958 | 3.980958 | 4.06126
2707 | 0.8118985 | 0.6029707 | 81237.79 | 85346.17 | 85.34617 | 0.040594925 | 88.81079 | 0.03979259 | 3.979259 | 4.0594925
2708 | 0.8125606 | 0.6062682 | 81267.79 | 85812.91 | 85.81291 | 0.04062803 | 89.29932 | 0.03982441 | 3.982441 | 4.062803
2709 | 0.8128985 | 0.6042138 | 81297.79 | 85522.12 | 85.52212 | 0.040644925 | 88.99816 | 0.03984064 | 3.984064 | 4.0644925
2710 | 0.8128965 | 0.6023843 | 81327.79 | 85263.17 | 85.26317 | 0.040644825 | 88.72868 | 0.03984055 | 3.984055 | 4.0644825
2711 | 0.8133985 | 0.6067774 | 81357.79 | 85884.98 | 85.88498 | 0.040669925 | 89.37792 | 0.03986466 | 3.986466 | 4.0669925
2712 | 0.8138985 | 0.6067545 | 81387.79 | 85881.74 | 85.88174 | 0.040694925 | 89.37669 | 0.03988869 | 3.988869 | 4.0694925
2713 | 0.8143985 | 0.6066086 | 81417.79 | 85861.09 | 85.86109 | 0.040719925 | 89.35735 | 0.03991271 | 3.991271 | 4.0719925
2714 | 0.8138965 | 0.6026874 | 81447.79 | 85306.07 | 85.30607 | 0.040694825 | 88.77759 | 0.03988859 | 3.988859 | 4.0694825
2715 | 0.8143985 | 0.6032159 | 81477.79 | 85380.88 | 85.38088 | 0.040719925 | 88.85758 | 0.03991271 | 3.991271 | 4.0719925
2716 | 0.8148965 | 0.6061727 | 81507.79 | 85799.39 | 85.79939 | 0.040744825 | 89.29527 | 0.03993663 | 3.993663 | 4.0744825
2717 | 0.8153204 | 0.6061686 | 81537.79 | 85798.81 | 85.79881 | 0.04076602 | 89.29649 | 0.039957 | 3.9957 | 4.076602
2718 | 0.8154376 | 0.6056606 | 81567.79 | 85726.91 | 85.72691 | 0.04077188 | 89.22215 | 0.03996263 | 3.996263 | 4.077188
2719 | 0.8158965 | 0.6065213 | 81597.79 | 85848.73 | 85.84873 | 0.040794825 | 89.35092 | 0.03998468 | 3.998468 | 4.0794825
2720 | 0.8163282 | 0.6061259 | 81627.79 | 85792.77 | 85.79277 | 0.04081641 | 89.29452 | 0.04000541 | 4.000541 | 4.081641
2721 | 0.8164395 | 0.6073304 | 81657.79 | 85963.26 | 85.96326 | 0.040821975 | 89.47245 | 0.04001076 | 4.001076 | 4.0821975
2722 | 0.8168555 | 0.6051462 | 81687.79 | 85654.1 | 85.6541 | 0.040842775 | 89.15245 | 0.04003075 | 4.003075 | 4.0842775
2723 | 0.8173887 | 0.6072519 | 81717.79 | 85952.14 | 85.95214 | 0.040869435 | 89.46496 | 0.04005636 | 4.005636 | 4.0869435
2724 | 0.8173985 | 0.6064745 | 81747.79 | 85842.11 | 85.84211 | 0.040869925 | 89.35047 | 0.04005683 | 4.005683 | 4.0869925
2725 | 0.8174199 | 0.6038503 | 81777.79 | 85470.67 | 85.47067 | 0.040870995 | 88.96394 | 0.04005786 | 4.005786 | 4.0870995
2726 | 0.8178965 | 0.6061518 | 81807.79 | 85796.43 | 85.79643 | 0.040894825 | 89.30506 | 0.04008075 | 4.008075 | 4.0894825
2727 | 0.8183965 | 0.6077509 | 81837.79 | 86022.77 | 86.02277 | 0.040919825 | 89.54281 | 0.04010477 | 4.010477 | 4.0919825
2728 | 0.8184258 | 0.6053637 | 81867.79 | 85684.88 | 85.68488 | 0.04092129 | 89.19122 | 0.04010618 | 4.010618 | 4.092129
2729 | 0.8188418 | 0.6045716 | 81897.79 | 85572.77 | 85.57277 | 0.04094209 | 89.0763 | 0.04012616 | 4.012616 | 4.094209
2730 | 0.8193985 | 0.6062801 | 81927.79 | 85814.59 | 85.81459 | 0.040969925 | 89.33041 | 0.0401529 | 4.01529 | 4.0969925
2731 | 0.8194395 | 0.6066623 | 81957.79 | 85868.69 | 85.86869 | 0.040971975 | 89.3869 | 0.04015487 | 4.015487 | 4.0971975
2732 | 0.8198985 | 0.6075807 | 81987.79 | 85998.68 | 85.99868 | 0.040994925 | 89.52419 | 0.04017691 | 4.017691 | 4.0994925
2733 | 0.8203965 | 0.6077176 | 82017.79 | 86018.06 | 86.01806 | 0.041019825 | 89.54651 | 0.04020083 | 4.020083 | 4.1019825
2734 | 0.8199747 | 0.6039971 | 82047.79 | 85491.45 | 85.49145 | 0.040998735 | 88.99649 | 0.04018057 | 4.018057 | 4.0998735
2735 | 0.82042 | 0.6058345 | 82077.79 | 85751.52 | 85.75152 | 0.041021 | 89.26913 | 0.04020196 | 4.020196 | 4.1021
2736 | 0.8208965 | 0.6076314 | 82107.79 | 86005.86 | 86.00586 | 0.041044825 | 89.53596 | 0.04022485 | 4.022485 | 4.1044825
2737 | 0.8213985 | 0.608058 | 82137.79 | 86066.24 | 86.06624 | 0.041069925 | 89.60098 | 0.04024896 | 4.024896 | 4.1069925
2738 | 0.8218966 | 0.6090257 | 82167.79 | 86203.21 | 86.20321 | 0.04109483 | 89.74572 | 0.04027288 | 4.027288 | 4.109483
2739 | 0.8218985 | 0.6085313 | 82197.79 | 86133.23 | 86.13323 | 0.041094925 | 89.67287 | 0.04027297 | 4.027297 | 4.1094925
2740 | 0.8223985 | 0.6072685 | 82227.79 | 85954.49 | 85.95449 | 0.041119925 | 89.48894 | 0.04029698 | 4.029698 | 4.1119925
2741 | 0.8228965 | 0.6086055 | 82257.79 | 86143.74 | 86.14374 | 0.041144825 | 89.68811 | 0.0403209 | 4.03209 | 4.1144825
2742 | 0.8228984 | 0.6072181 | 82287.79 | 85947.36 | 85.94736 | 0.04114492 | 89.48366 | 0.04032099 | 4.032099 | 4.114492
2743 | 0.8228965 | 0.6054778 | 82317.79 | 85701.03 | 85.70103 | 0.041144825 | 89.22719 | 0.0403209 | 4.03209 | 4.1144825
2744 | 0.8233965 | 0.6074598 | 82347.79 | 85981.57 | 85.98157 | 0.041169825 | 89.52142 | 0.04034491 | 4.034491 | 4.1169825
2745 | 0.823875 | 0.6074108 | 82377.79 | 85974.64 | 85.97464 | 0.04119375 | 89.51625 | 0.04036789 | 4.036789 | 4.119375
2746 | 0.8239024 | 0.6060952 | 82407.79 | 85788.42 | 85.78842 | 0.04119512 | 89.32249 | 0.04036921 | 4.036921 | 4.119512
2747 | 0.8244258 | 0.6088637 | 82437.79 | 86180.28 | 86.18028 | 0.04122129 | 89.73275 | 0.04039434 | 4.039434 | 4.122129
2748 | 0.8244376 | 0.6064451 | 82467.79 | 85837.95 | 85.83795 | 0.04122188 | 89.37635 | 0.04039491 | 4.039491 | 4.122188
2749 | 0.8248965 | 0.607584 | 82497.79 | 85999.15 | 85.99915 | 0.041244825 | 89.54617 | 0.04041694 | 4.041694 | 4.1244825
2750 | 0.8248965 | 0.6055481 | 82527.79 | 85710.98 | 85.71098 | 0.041244825 | 89.24612 | 0.04041694 | 4.041694 | 4.1244825
2751 | 0.8256367 | 0.6089277 | 82557.79 | 86189.34 | 86.18934 | 0.041281835 | 89.7474 | 0.04045249 | 4.045249 | 4.1281835
2752 | 0.8257949 | 0.6070909 | 82587.79 | 85929.36 | 85.92936 | 0.041289745 | 89.47736 | 0.04046008 | 4.046008 | 4.1289745
2753 | 0.82592 | 0.6083134 | 82617.79 | 86102.39 | 86.10239 | 0.041296 | 89.65808 | 0.04046609 | 4.046609 | 4.1296
2754 | 0.8263985 | 0.6070303 | 82647.79 | 85920.78 | 85.92078 | 0.041319925 | 89.47102 | 0.04048907 | 4.048907 | 4.1319925
2755 | 0.8265762 | 0.6074957 | 82677.79 | 85986.65 | 85.98665 | 0.04132881 | 89.54038 | 0.0404976 | 4.04976 | 4.132881
2756 | 0.8263985 | 0.6036788 | 82707.79 | 85446.4 | 85.4464 | 0.041319925 | 88.97704 | 0.04048907 | 4.048907 | 4.1319925
2757 | 0.8273985 | 0.6077269 | 82737.79 | 86019.38 | 86.01938 | 0.041369925 | 89.57799 | 0.04053708 | 4.053708 | 4.1369925
2758 | 0.8273281 | 0.6047104 | 82767.79 | 85592.41 | 85.59241 | 0.041366405 | 89.13306 | 0.0405337 | 4.05337 | 4.1366405
2759 | 0.8275293 | 0.605811 | 82797.79 | 85748.2 | 85.7482 | 0.041376465 | 89.29615 | 0.04054336 | 4.054336 | 4.1376465
2760 | 0.8279258 | 0.6052979 | 82827.79 | 85675.57 | 85.67557 | 0.04139629 | 89.22222 | 0.0405624 | 4.05624 | 4.139629
2761 | 0.8284258 | 0.6089095 | 82857.79 | 86186.77 | 86.18677 | 0.04142129 | 89.75673 | 0.04058641 | 4.058641 | 4.142129
2762 | 0.8288985 | 0.6077973 | 82887.79 | 86029.34 | 86.02934 | 0.041444925 | 89.59482 | 0.0406091 | 4.06091 | 4.1444925
2763 | 0.8288985 | 0.6069046 | 82917.79 | 85902.99 | 85.90299 | 0.041444925 | 89.46323 | 0.0406091 | 4.06091 | 4.1444925
2764 | 0.8291172 | 0.6062694 | 82947.79 | 85813.08 | 85.81308 | 0.04145586 | 89.37053 | 0.0406196 | 4.06196 | 4.145586
2765 | 0.82942 | 0.6068945 | 82977.79 | 85901.56 | 85.90156 | 0.041471 | 89.46398 | 0.04063414 | 4.063414 | 4.1471
2766 | 0.8298985 | 0.6061574 | 83007.79 | 85797.23 | 85.79723 | 0.041494925 | 89.35738 | 0.04065711 | 4.065711 | 4.1494925
2767 | 0.830375 | 0.6071165 | 83037.79 | 85932.98 | 85.93298 | 0.04151875 | 89.50081 | 0.04067998 | 4.067998 | 4.151875
2768 | 0.8303965 | 0.6074345 | 83067.79 | 85977.99 | 85.97799 | 0.041519825 | 89.54778 | 0.04068102 | 4.068102 | 4.1519825
2769 | 0.8308711 | 0.6074001 | 83097.79 | 85973.12 | 85.97312 | 0.041543555 | 89.54475 | 0.0407038 | 4.07038 | 4.1543555
2770 | 0.8314356 | 0.6115343 | 83127.79 | 86558.29 | 86.55829 | 0.04157178 | 90.15667 | 0.0407309 | 4.07309 | 4.157178
2771 | 0.8318574 | 0.6096458 | 83157.79 | 86290.98 | 86.29098 | 0.04159287 | 89.88007 | 0.04075115 | 4.075115 | 4.159287
2772 | 0.8318946 | 0.6071641 | 83187.79 | 85939.72 | 85.93972 | 0.04159473 | 89.51436 | 0.04075293 | 4.075293 | 4.159473
2773 | 0.8323985 | 0.6109546 | 83217.79 | 86476.23 | 86.47623 | 0.041619925 | 90.07537 | 0.04077712 | 4.077712 | 4.1619925
2774 | 0.8323985 | 0.6087033 | 83247.79 | 86157.58 | 86.15758 | 0.041619925 | 89.74345 | 0.04077712 | 4.077712 | 4.1619925
2775 | 0.8323985 | 0.6068238 | 83277.79 | 85891.55 | 85.89155 | 0.041619925 | 89.46635 | 0.04077712 | 4.077712 | 4.1619925
2776 | 0.8328965 | 0.6069373 | 83307.79 | 85907.62 | 85.90762 | 0.041644825 | 89.48522 | 0.04080103 | 4.080103 | 4.1644825
2777 | 0.8333965 | 0.6103798 | 83337.79 | 86394.88 | 86.39488 | 0.041669825 | 89.99494 | 0.04082503 | 4.082503 | 4.1669825
2778 | 0.8338965 | 0.6098246 | 83367.79 | 86316.29 | 86.31629 | 0.041694825 | 89.91523 | 0.04084903 | 4.084903 | 4.1694825
2779 | 0.8338965 | 0.6095082 | 83397.79 | 86271.51 | 86.27151 | 0.041694825 | 89.86858 | 0.04084903 | 4.084903 | 4.1694825
2780 | 0.8343965 | 0.6103224 | 83427.79 | 86386.75 | 86.38675 | 0.041719825 | 89.99079 | 0.04087303 | 4.087303 | 4.1719825
2781 | 0.8343984 | 0.6088551 | 83457.79 | 86179.07 | 86.17907 | 0.04171992 | 89.77445 | 0.04087312 | 4.087312 | 4.171992
2782 | 0.8344668 | 0.6069951 | 83487.79 | 85915.8 | 85.9158 | 0.04172334 | 89.50049 | 0.0408764 | 4.08764 | 4.172334
2783 | 0.8348985 | 0.6087423 | 83517.79 | 86163.1 | 86.1631 | 0.041744925 | 89.75997 | 0.04089712 | 4.089712 | 4.1744925
2784 | 0.8353985 | 0.6095086 | 83547.79 | 86271.56 | 86.27156 | 0.041769925 | 89.87512 | 0.04092112 | 4.092112 | 4.1769925
2785 | 0.8353965 | 0.6074867 | 83577.79 | 85985.38 | 85.98538 | 0.041769825 | 89.57697 | 0.04092102 | 4.092102 | 4.1769825
2786 | 0.8358966 | 0.6091906 | 83607.79 | 86226.55 | 86.22655 | 0.04179483 | 89.83038 | 0.04094502 | 4.094502 | 4.179483
2787 | 0.8358966 | 0.6063679 | 83637.79 | 85827.02 | 85.82702 | 0.04179483 | 89.41415 | 0.04094502 | 4.094502 | 4.179483
2788 | 0.8363965 | 0.6080996 | 83667.79 | 86072.13 | 86.07213 | 0.041819825 | 89.67165 | 0.04096902 | 4.096902 | 4.1819825
2789 | 0.8368965 | 0.6092567 | 83697.79 | 86235.91 | 86.23591 | 0.041844825 | 89.84444 | 0.04099301 | 4.099301 | 4.1844825
2790 | 0.8373965 | 0.6116198 | 83727.79 | 86570.39 | 86.57039 | 0.041869825 | 90.19508 | 0.04101701 | 4.101701 | 4.1869825
2791 | 0.8378985 | 0.6112462 | 83757.79 | 86517.51 | 86.51751 | 0.041894925 | 90.14215 | 0.0410411 | 4.10411 | 4.1894925
2792 | 0.8378985 | 0.6092455 | 83787.79 | 86234.32 | 86.23432 | 0.041894925 | 89.8471 | 0.0410411 | 4.10411 | 4.1894925
2793 | 0.8378575 | 0.606971 | 83817.79 | 85912.38 | 85.91238 | 0.041892875 | 89.5115 | 0.04103913 | 4.103913 | 4.1892875
2794 | 0.8383985 | 0.6078496 | 83847.79 | 86036.74 | 86.03674 | 0.041919925 | 89.6434 | 0.04106509 | 4.106509 | 4.1919925
2795 | 0.8383985 | 0.6067742 | 83877.79 | 85884.53 | 85.88453 | 0.041919925 | 89.4848 | 0.04106509 | 4.106509 | 4.1919925
2796 | 0.8384024 | 0.605347 | 83907.79 | 85682.52 | 85.68252 | 0.04192012 | 89.27434 | 0.04106528 | 4.106528 | 4.192012
2797 | 0.8393985 | 0.6088203 | 83937.79 | 86174.14 | 86.17414 | 0.041969925 | 89.79086 | 0.04111308 | 4.111308 | 4.1969925
2798 | 0.8393965 | 0.6079001 | 83967.79 | 86043.89 | 86.04389 | 0.041969825 | 89.65514 | 0.04111298 | 4.111298 | 4.1969825
2799 | 0.8398985 | 0.6087143 | 83997.79 | 86159.14 | 86.15914 | 0.041994925 | 89.77738 | 0.04113707 | 4.113707 | 4.1994925
2800 | 0.8398965 | 0.6073581 | 84027.79 | 85967.18 | 85.96718 | 0.041994825 | 89.57735 | 0.04113698 | 4.113698 | 4.1994825
2801 | 0.8403985 | 0.6083908 | 84057.79 | 86113.35 | 86.11335 | 0.042019925 | 89.73182 | 0.04116107 | 4.116107 | 4.2019925
2802 | 0.8408985 | 0.6110865 | 84087.79 | 86494.9 | 86.4949 | 0.042044925 | 90.13158 | 0.04118506 | 4.118506 | 4.2044925
2803 | 0.8413965 | 0.6112253 | 84117.79 | 86514.55 | 86.51455 | 0.042069825 | 90.1542 | 0.04120895 | 4.120895 | 4.2069825
2804 | 0.8415352 | 0.6112338 | 84147.79 | 86515.75 | 86.51575 | 0.04207676 | 90.15606 | 0.04121561 | 4.121561 | 4.207676
2805 | 0.8418965 | 0.6094979 | 84177.79 | 86270.05 | 86.27005 | 0.042094825 | 89.90157 | 0.04123294 | 4.123294 | 4.2094825
2806 | 0.8423965 | 0.6118159 | 84207.79 | 86598.15 | 86.59815 | 0.042119825 | 90.24564 | 0.04125693 | 4.125693 | 4.2119825
2807 | 0.8424571 | 0.6117928 | 84237.79 | 86594.88 | 86.59488 | 0.042122855 | 90.2425 | 0.04125984 | 4.125984 | 4.2122855
2808 | 0.8428985 | 0.6107553 | 84267.79 | 86448.03 | 86.44803 | 0.042144925 | 90.09137 | 0.04128102 | 4.128102 | 4.2144925
2809 | 0.8428985 | 0.6079843 | 84297.79 | 86055.81 | 86.05581 | 0.042144925 | 89.68263 | 0.04128102 | 4.128102 | 4.2144925
2810 | 0.8433985 | 0.6094497 | 84327.79 | 86263.23 | 86.26323 | 0.042169925 | 89.90094 | 0.04130501 | 4.130501 | 4.2169925
2811 | 0.8434063 | 0.6098769 | 84357.79 | 86323.69 | 86.32369 | 0.042170315 | 89.96399 | 0.04130538 | 4.130538 | 4.2170315
2812 | 0.8438985 | 0.6106899 | 84387.79 | 86438.77 | 86.43877 | 0.042194925 | 90.08605 | 0.04132899 | 4.132899 | 4.2194925
2813 | 0.8446993 | 0.6143734 | 84417.79 | 86960.14 | 86.96014 | 0.042234965 | 90.6329 | 0.04136741 | 4.136741 | 4.2234965
2814 | 0.8439746 | 0.6069596 | 84447.79 | 85910.77 | 85.91077 | 0.04219873 | 89.5361 | 0.04133264 | 4.133264 | 4.219873
2815 | 0.8444669 | 0.6083713 | 84477.79 | 86110.59 | 86.11059 | 0.042223345 | 89.74646 | 0.04135626 | 4.135626 | 4.2223345
2816 | 0.8448965 | 0.6094022 | 84507.79 | 86256.5 | 86.2565 | 0.042244825 | 89.90039 | 0.04137687 | 4.137687 | 4.2244825
2817 | 0.845 | 0.6081313 | 84537.79 | 86076.62 | 86.07662 | 0.04225 | 89.71335 | 0.04138184 | 4.138184 | 4.225
2818 | 0.8453965 | 0.6078228 | 84567.79 | 86032.95 | 86.03295 | 0.042269825 | 89.66955 | 0.04140086 | 4.140086 | 4.2269825
2819 | 0.8458984 | 0.6102685 | 84597.79 | 86379.12 | 86.37912 | 0.04229492 | 90.03252 | 0.04142494 | 4.142494 | 4.229492
2820 | 0.8458984 | 0.6086395 | 84627.79 | 86148.55 | 86.14855 | 0.04229492 | 89.7922 | 0.04142494 | 4.142494 | 4.229492
2821 | 0.8461973 | 0.6070462 | 84657.79 | 85923.03 | 85.92303 | 0.042309865 | 89.55842 | 0.04143927 | 4.143927 | 4.2309865
2822 | 0.8468985 | 0.6106443 | 84687.79 | 86432.31 | 86.43231 | 0.042344925 | 90.09228 | 0.04147291 | 4.147291 | 4.2344925
2823 | 0.8468965 | 0.6092783 | 84717.79 | 86238.97 | 86.23897 | 0.042344825 | 89.89074 | 0.04147281 | 4.147281 | 4.2344825
2824 | 0.8473966 | 0.6095875 | 84747.79 | 86282.73 | 86.28273 | 0.04236983 | 89.93852 | 0.0414968 | 4.14968 | 4.236983
2825 | 0.8478985 | 0.6098251 | 84777.79 | 86316.36 | 86.31636 | 0.042394925 | 89.97574 | 0.04152088 | 4.152088 | 4.2394925
2826 | 0.8478985 | 0.609412 | 84807.79 | 86257.89 | 86.25789 | 0.042394925 | 89.91479 | 0.04152088 | 4.152088 | 4.2394925
2827 | 0.8483965 | 0.6123243 | 84837.79 | 86670.11 | 86.67011 | 0.042419825 | 90.34664 | 0.04154477 | 4.154477 | 4.2419825
2828 | 0.8488985 | 0.6113114 | 84867.79 | 86526.74 | 86.52674 | 0.042444925 | 90.19936 | 0.04156884 | 4.156884 | 4.2444925
2829 | 0.8489551 | 0.6123389 | 84897.79 | 86672.17 | 86.67217 | 0.042447755 | 90.35121 | 0.04157156 | 4.157156 | 4.2447755
2830 | 0.8493692 | 0.6110536 | 84927.79 | 86490.25 | 86.49025 | 0.04246846 | 90.16336 | 0.04159142 | 4.159142 | 4.246846
2831 | 0.849334 | 0.6093155 | 84957.79 | 86244.23 | 86.24423 | 0.0424667 | 89.90674 | 0.04158973 | 4.158973 | 4.24667
2832 | 0.8498966 | 0.6115605 | 84987.79 | 86562 | 86.562 | 0.04249483 | 90.24043 | 0.04161672 | 4.161672 | 4.249483
2833 | 0.8498966 | 0.6087944 | 85017.79 | 86170.47 | 86.17047 | 0.04249483 | 89.83227 | 0.04161672 | 4.161672 | 4.249483
2834 | 0.8503965 | 0.6113487 | 85047.79 | 86532.02 | 86.53202 | 0.042519825 | 90.21134 | 0.04164069 | 4.164069 | 4.2519825
2835 | 0.8503985 | 0.6084242 | 85077.79 | 86118.08 | 86.11808 | 0.042519925 | 89.77981 | 0.04164079 | 4.164079 | 4.2519925
2836 | 0.8508985 | 0.6110361 | 85107.79 | 86487.77 | 86.48777 | 0.042544925 | 90.16739 | 0.04166477 | 4.166477 | 4.2544925
2837 | 0.8509375 | 0.6100722 | 85137.79 | 86351.34 | 86.35134 | 0.042546875 | 90.02532 | 0.04166664 | 4.166664 | 4.2546875
2838 | 0.8517188 | 0.6118785 | 85167.79 | 86607.01 | 86.60701 | 0.04258594 | 90.29525 | 0.04170411 | 4.170411 | 4.258594
2839 | 0.8518985 | 0.6114665 | 85197.79 | 86548.69 | 86.54869 | 0.042594925 | 90.23523 | 0.04171273 | 4.171273 | 4.2594925
2840 | 0.8523965 | 0.6124567 | 85227.79 | 86688.85 | 86.68885 | 0.042619825 | 90.38351 | 0.04173661 | 4.173661 | 4.2619825
2841 | 0.8523965 | 0.6112929 | 85257.79 | 86524.12 | 86.52412 | 0.042619825 | 90.21176 | 0.04173661 | 4.173661 | 4.2619825
2842 | 0.8524258 | 0.6096982 | 85287.79 | 86298.4 | 86.2984 | 0.04262129 | 89.97655 | 0.04173801 | 4.173801 | 4.262129
2843 | 0.8529551 | 0.6110939 | 85317.79 | 86495.95 | 86.49595 | 0.042647755 | 90.18481 | 0.0417634 | 4.17634 | 4.2647755
2844 | 0.8535274 | 0.6125451 | 85347.79 | 86701.36 | 86.70136 | 0.04267637 | 90.40146 | 0.04179084 | 4.179084 | 4.267637
2845 | 0.8534668 | 0.6102695 | 85377.79 | 86379.26 | 86.37926 | 0.04267334 | 90.06536 | 0.04178793 | 4.178793 | 4.267334
2846 | 0.8538965 | 0.6120496 | 85407.79 | 86631.22 | 86.63122 | 0.042694825 | 90.32993 | 0.04180854 | 4.180854 | 4.2694825
2847 | 0.8543926 | 0.6124064 | 85437.79 | 86681.73 | 86.68173 | 0.04271963 | 90.38474 | 0.04183233 | 4.183233 | 4.271963
2848 | 0.854875 | 0.6126788 | 85467.79 | 86720.28 | 86.72028 | 0.04274375 | 90.42703 | 0.04185546 | 4.185546 | 4.274375
2849 | 0.8544395 | 0.6088386 | 85497.79 | 86176.73 | 86.17673 | 0.042721975 | 89.85837 | 0.04183458 | 4.183458 | 4.2721975
2850 | 0.8548985 | 0.610275 | 85527.79 | 86380.04 | 86.38004 | 0.042744925 | 90.07235 | 0.04185659 | 4.185659 | 4.2744925
2851 | 0.8553985 | 0.6108552 | 85557.79 | 86462.17 | 86.46217 | 0.042769925 | 90.16015 | 0.04188056 | 4.188056 | 4.2769925
2852 | 0.8554199 | 0.6099222 | 85587.79 | 86330.11 | 86.33011 | 0.042770995 | 90.02253 | 0.04188159 | 4.188159 | 4.2770995
2853 | 0.8558985 | 0.611181 | 85617.79 | 86508.28 | 86.50828 | 0.042794925 | 90.2104 | 0.04190454 | 4.190454 | 4.2794925
2854 | 0.8559121 | 0.6095113 | 85647.79 | 86271.95 | 86.27195 | 0.042795605 | 89.96401 | 0.04190519 | 4.190519 | 4.2795605
2855 | 0.8567969 | 0.6119516 | 85677.79 | 86617.35 | 86.61735 | 0.042839845 | 90.32803 | 0.04194761 | 4.194761 | 4.2839845
2856 | 0.8568965 | 0.6127587 | 85707.79 | 86731.59 | 86.73159 | 0.042844825 | 90.44759 | 0.04195239 | 4.195239 | 4.2844825
2857 | 0.8569024 | 0.6089774 | 85737.79 | 86196.38 | 86.19638 | 0.04284512 | 89.88947 | 0.04195267 | 4.195267 | 4.284512
2858 | 0.8578203 | 0.6125219 | 85767.79 | 86698.08 | 86.69808 | 0.042891015 | 90.41664 | 0.04199668 | 4.199668 | 4.2891015
2859 | 0.8578965 | 0.6118922 | 85797.79 | 86608.95 | 86.60895 | 0.042894825 | 90.32402 | 0.04200033 | 4.200033 | 4.2894825
2860 | 0.8579746 | 0.6111736 | 85827.79 | 86507.23 | 86.50723 | 0.04289873 | 90.21828 | 0.04200408 | 4.200408 | 4.289873
2861 | 0.8587969 | 0.6149371 | 85857.79 | 87039.93 | 87.03993 | 0.042939845 | 90.77741 | 0.0420435 | 4.20435 | 4.2939845
2862 | 0.8588985 | 0.6127176 | 85887.79 | 86725.77 | 86.72577 | 0.042944925 | 90.45021 | 0.04204837 | 4.204837 | 4.2944925
2863 | 0.8593965 | 0.61512 | 85917.79 | 87065.82 | 87.06582 | 0.042969825 | 90.80702 | 0.04207224 | 4.207224 | 4.2969825
2864 | 0.8593985 | 0.6129974 | 85947.79 | 86765.38 | 86.76538 | 0.042969925 | 90.49368 | 0.04207234 | 4.207234 | 4.2969925
2865 | 0.8598985 | 0.6129709 | 85977.79 | 86761.63 | 86.76163 | 0.042994925 | 90.49194 | 0.04209631 | 4.209631 | 4.2994925
2866 | 0.8603965 | 0.6147436 | 86007.79 | 87012.54 | 87.01254 | 0.043019825 | 90.7558 | 0.04212018 | 4.212018 | 4.3019825
2867 | 0.8603985 | 0.6140149 | 86037.79 | 86909.4 | 86.9094 | 0.043019925 | 90.64823 | 0.04212028 | 4.212028 | 4.3019925
2868 | 0.8603985 | 0.6120891 | 86067.79 | 86636.82 | 86.63682 | 0.043019925 | 90.36392 | 0.04212028 | 4.212028 | 4.3019925
2869 | 0.8608985 | 0.6123954 | 86097.79 | 86680.17 | 86.68017 | 0.043044925 | 90.41131 | 0.04214425 | 4.214425 | 4.3044925
2870 | 0.8608965 | 0.6113754 | 86127.79 | 86535.8 | 86.5358 | 0.043044825 | 90.26071 | 0.04214415 | 4.214415 | 4.3044825
2871 | 0.8613966 | 0.6135451 | 86157.79 | 86842.9 | 86.8429 | 0.04306983 | 90.58321 | 0.04216812 | 4.216812 | 4.306983
2872 | 0.8623555 | 0.6163411 | 86187.79 | 87238.66 | 87.23866 | 0.043117775 | 91.00019 | 0.04221409 | 4.221409 | 4.3117775
2873 | 0.8621172 | 0.6127348 | 86217.79 | 86728.21 | 86.72821 | 0.04310586 | 90.4667 | 0.04220267 | 4.220267 | 4.310586
2874 | 0.8623985 | 0.6115078 | 86247.79 | 86554.54 | 86.55454 | 0.043119925 | 90.28676 | 0.04221615 | 4.221615 | 4.3119925
2875 | 0.8628985 | 0.6129671 | 86277.79 | 86761.09 | 86.76109 | 0.043144925 | 90.50439 | 0.04224012 | 4.224012 | 4.3144925
2876 | 0.8624414 | 0.6092319 | 86307.79 | 86232.4 | 86.2324 | 0.04312207 | 89.95092 | 0.04221821 | 4.221821 | 4.312207
2877 | 0.8633985 | 0.6146077 | 86337.79 | 86993.31 | 86.99331 | 0.043169925 | 90.7488 | 0.04226408 | 4.226408 | 4.3169925
2878 | 0.8634024 | 0.6126104 | 86367.79 | 86710.6 | 86.7106 | 0.04317012 | 90.45391 | 0.04226427 | 4.226427 | 4.317012
2879 | 0.8638965 | 0.6135142 | 86397.79 | 86838.53 | 86.83853 | 0.043194825 | 90.5895 | 0.04228795 | 4.228795 | 4.3194825
2880 | 0.86392 | 0.6124749 | 86427.79 | 86691.42 | 86.69142 | 0.043196 | 90.43615 | 0.04228908 | 4.228908 | 4.3196
2881 | 0.8642325 | 0.6110004 | 86457.79 | 86482.72 | 86.48272 | 0.043211625 | 90.21978 | 0.04230406 | 4.230406 | 4.3211625
2882 | 0.8653965 | 0.6184685 | 86487.79 | 87539.77 | 87.53977 | 0.043269825 | 91.3276 | 0.04235984 | 4.235984 | 4.3269825
2883 | 0.8649981 | 0.6131047 | 86517.79 | 86780.57 | 86.78057 | 0.043249905 | 90.53382 | 0.04234075 | 4.234075 | 4.3249905
2884 | 0.8653575 | 0.6123299 | 86547.79 | 86670.9 | 86.6709 | 0.043267875 | 90.42096 | 0.04235797 | 4.235797 | 4.3267875
2885 | 0.8658965 | 0.6168145 | 86577.79 | 87305.66 | 87.30566 | 0.043294825 | 91.08555 | 0.04238381 | 4.238381 | 4.3294825
2886 | 0.8658965 | 0.6119264 | 86607.79 | 86613.79 | 86.61379 | 0.043294825 | 90.36371 | 0.04238381 | 4.238381 | 4.3294825
2887 | 0.8658965 | 0.6114602 | 86637.79 | 86547.8 | 86.5478 | 0.043294825 | 90.29487 | 0.04238381 | 4.238381 | 4.3294825
2888 | 0.8667188 | 0.6139984 | 86667.79 | 86907.06 | 86.90706 | 0.04333594 | 90.67326 | 0.04242321 | 4.242321 | 4.333594
2889 | 0.8668985 | 0.612255 | 86697.79 | 86660.3 | 86.6603 | 0.043344925 | 90.41658 | 0.04243183 | 4.243183 | 4.3344925
2890 | 0.8668965 | 0.6111497 | 86727.79 | 86503.85 | 86.50385 | 0.043344825 | 90.25334 | 0.04243173 | 4.243173 | 4.3344825
2891 | 0.8671368 | 0.6108824 | 86757.79 | 86466.02 | 86.46602 | 0.04335684 | 90.21491 | 0.04244325 | 4.244325 | 4.335684
2892 | 0.8678985 | 0.6135581 | 86787.79 | 86844.74 | 86.84474 | 0.043394925 | 90.61336 | 0.04247975 | 4.247975 | 4.3394925
2893 | 0.8680274 | 0.6140707 | 86817.79 | 86917.3 | 86.9173 | 0.04340137 | 90.68963 | 0.04248592 | 4.248592 | 4.340137
2894 | 0.8679981 | 0.6113786 | 86847.79 | 86536.25 | 86.53625 | 0.043399905 | 90.29191 | 0.04248452 | 4.248452 | 4.3399905
2895 | 0.8688985 | 0.6139792 | 86877.79 | 86904.35 | 86.90435 | 0.043444925 | 90.6799 | 0.04252767 | 4.252767 | 4.3444925
2896 | 0.8688985 | 0.61269 | 86907.79 | 86721.87 | 86.72187 | 0.043444925 | 90.48949 | 0.04252767 | 4.252767 | 4.3444925
2897 | 0.8692598 | 0.6126754 | 86937.79 | 86719.8 | 86.7198 | 0.04346299 | 90.4889 | 0.04254498 | 4.254498 | 4.346299
2898 | 0.8698985 | 0.6154612 | 86967.79 | 87114.11 | 87.11411 | 0.043494925 | 90.90313 | 0.04257558 | 4.257558 | 4.3494925
2899 | 0.8698985 | 0.6127341 | 86997.79 | 86728.11 | 86.72811 | 0.043494925 | 90.50034 | 0.04257558 | 4.257558 | 4.3494925
2900 | 0.8699395 | 0.611738 | 87027.79 | 86587.12 | 86.58712 | 0.043496975 | 90.3534 | 0.04257755 | 4.257755 | 4.3496975
2901 | 0.8703966 | 0.6128962 | 87057.79 | 86751.05 | 86.75105 | 0.04351983 | 90.52645 | 0.04259945 | 4.259945 | 4.351983
2902 | 0.8708965 | 0.6147665 | 87087.79 | 87015.78 | 87.01578 | 0.043544825 | 90.80487 | 0.0426234 | 4.26234 | 4.3544825
2903 | 0.8708965 | 0.6134013 | 87117.79 | 86822.55 | 86.82255 | 0.043544825 | 90.60322 | 0.0426234 | 4.26234 | 4.3544825
2904 | 0.8713985 | 0.612994 | 87147.79 | 86764.9 | 86.7649 | 0.043569925 | 90.54524 | 0.04264746 | 4.264746 | 4.3569925
2905 | 0.8718985 | 0.6149952 | 87177.79 | 87048.15 | 87.04815 | 0.043594925 | 90.84301 | 0.04267141 | 4.267141 | 4.3594925
2906 | 0.8718965 | 0.6139788 | 87207.79 | 86904.29 | 86.90429 | 0.043594825 | 90.69287 | 0.04267132 | 4.267132 | 4.3594825
2907 | 0.8723985 | 0.6154839 | 87237.79 | 87117.32 | 87.11732 | 0.043619925 | 90.91738 | 0.04269537 | 4.269537 | 4.3619925
2908 | 0.8720626 | 0.6104723 | 87267.79 | 86407.97 | 86.40797 | 0.04360313 | 90.17563 | 0.04267927 | 4.267927 | 4.360313
2909 | 0.8728985 | 0.6143616 | 87297.79 | 86958.47 | 86.95847 | 0.043644925 | 90.75377 | 0.04271932 | 4.271932 | 4.3644925
2910 | 0.8733985 | 0.6159831 | 87327.79 | 87187.98 | 87.18798 | 0.043669925 | 90.99548 | 0.04274328 | 4.274328 | 4.3669925
2911 | 0.8735977 | 0.6150643 | 87357.79 | 87057.93 | 87.05793 | 0.043679885 | 90.86061 | 0.04275282 | 4.275282 | 4.3679885
2912 | 0.8735274 | 0.6131298 | 87387.79 | 86784.12 | 86.78412 | 0.04367637 | 90.57453 | 0.04274945 | 4.274945 | 4.367637
2913 | 0.8743985 | 0.6159532 | 87417.79 | 87183.75 | 87.18375 | 0.043719925 | 90.99542 | 0.04279118 | 4.279118 | 4.3719925
2914 | 0.8743965 | 0.6157942 | 87447.79 | 87161.25 | 87.16125 | 0.043719825 | 90.97192 | 0.04279109 | 4.279109 | 4.3719825
2915 | 0.8748985 | 0.6163246 | 87477.79 | 87236.32 | 87.23632 | 0.043744925 | 91.05247 | 0.04281513 | 4.281513 | 4.3744925
2916 | 0.8748985 | 0.6132394 | 87507.79 | 86799.63 | 86.79963 | 0.043744925 | 90.59668 | 0.04281513 | 4.281513 | 4.3744925
2917 | 0.8753985 | 0.6155959 | 87537.79 | 87133.18 | 87.13318 | 0.043769925 | 90.94699 | 0.04283909 | 4.283909 | 4.3769925
2918 | 0.8753965 | 0.6124026 | 87567.79 | 86681.19 | 86.68119 | 0.043769825 | 90.47521 | 0.04283899 | 4.283899 | 4.3769825
2919 | 0.8758985 | 0.6134707 | 87597.79 | 86832.37 | 86.83237 | 0.043794925 | 90.63519 | 0.04286304 | 4.286304 | 4.3794925
2920 | 0.8758965 | 0.6130804 | 87627.79 | 86777.13 | 86.77713 | 0.043794825 | 90.57752 | 0.04286294 | 4.286294 | 4.3794825
2921 | 0.8763965 | 0.6149019 | 87657.79 | 87034.95 | 87.03495 | 0.043819825 | 90.8488 | 0.04288689 | 4.288689 | 4.3819825
2922 | 0.8768985 | 0.6156101 | 87687.79 | 87135.19 | 87.13519 | 0.043844925 | 90.95562 | 0.04291094 | 4.291094 | 4.3844925
2923 | 0.8769082 | 0.6135949 | 87717.79 | 86849.95 | 86.84995 | 0.04384541 | 90.65792 | 0.0429114 | 4.29114 | 4.384541
2924 | 0.8773985 | 0.6144139 | 87747.79 | 86965.87 | 86.96587 | 0.043869925 | 90.78106 | 0.04293489 | 4.293489 | 4.3869925
2925 | 0.8778985 | 0.6150814 | 87777.79 | 87060.35 | 87.06035 | 0.043894925 | 90.88186 | 0.04295884 | 4.295884 | 4.3894925
2926 | 0.8778985 | 0.612977 | 87807.79 | 86762.49 | 86.76249 | 0.043894925 | 90.57092 | 0.04295884 | 4.295884 | 4.3894925
2927 | 0.8783985 | 0.6149396 | 87837.79 | 87040.28 | 87.04028 | 0.043919925 | 90.86309 | 0.04298279 | 4.298279 | 4.3919925
2928 | 0.8784024 | 0.6131397 | 87867.79 | 86785.52 | 86.78552 | 0.04392012 | 90.59715 | 0.04298297 | 4.298297 | 4.392012
2929 | 0.8788985 | 0.6152742 | 87897.79 | 87087.64 | 87.08764 | 0.043944925 | 90.9147 | 0.04300673 | 4.300673 | 4.3944925
2930 | 0.8789669 | 0.6134909 | 87927.79 | 86835.23 | 86.83523 | 0.043948345 | 90.65149 | 0.04301001 | 4.301001 | 4.3948345
2931 | 0.8793965 | 0.61371 | 87957.79 | 86866.24 | 86.86624 | 0.043969825 | 90.68574 | 0.04303059 | 4.303059 | 4.3969825
2932 | 0.8798965 | 0.6168839 | 87987.79 | 87315.48 | 87.31548 | 0.043994825 | 91.15691 | 0.04305453 | 4.305453 | 4.3994825
2933 | 0.8803985 | 0.6157577 | 88017.79 | 87156.08 | 87.15608 | 0.044019925 | 90.99268 | 0.04307857 | 4.307857 | 4.4019925
2934 | 0.8803985 | 0.6137815 | 88047.79 | 86876.36 | 86.87636 | 0.044019925 | 90.70065 | 0.04307857 | 4.307857 | 4.4019925
2935 | 0.8808965 | 0.6151459 | 88077.79 | 87069.48 | 87.06948 | 0.044044825 | 90.90444 | 0.04310242 | 4.310242 | 4.4044825
2936 | 0.8808965 | 0.6137431 | 88107.79 | 86870.93 | 86.87093 | 0.044044825 | 90.69714 | 0.04310242 | 4.310242 | 4.4044825
2937 | 0.8813985 | 0.6167923 | 88137.79 | 87302.52 | 87.30252 | 0.044069925 | 91.14993 | 0.04312647 | 4.312647 | 4.4069925
2938 | 0.8813965 | 0.6142253 | 88167.79 | 86939.18 | 86.93918 | 0.044069825 | 90.77057 | 0.04312637 | 4.312637 | 4.4069825
2939 | 0.8818985 | 0.6146586 | 88197.79 | 87000.51 | 87.00051 | 0.044094925 | 90.83679 | 0.04315041 | 4.315041 | 4.4094925
2940 | 0.8823965 | 0.6154529 | 88227.79 | 87112.94 | 87.11294 | 0.044119825 | 90.95634 | 0.04317426 | 4.317426 | 4.4119825
2941 | 0.8823965 | 0.6148678 | 88257.79 | 87030.12 | 87.03012 | 0.044119825 | 90.86987 | 0.04317426 | 4.317426 | 4.4119825
2942 | 0.8828965 | 0.6157966 | 88287.79 | 87161.59 | 87.16159 | 0.044144825 | 91.00932 | 0.0431982 | 4.31982 | 4.4144825
2943 | 0.8831875 | 0.6149842 | 88317.79 | 87046.6 | 87.0466 | 0.044159375 | 90.89052 | 0.04321214 | 4.321214 | 4.4159375
2944 | 0.8833985 | 0.6141277 | 88347.79 | 86925.36 | 86.92536 | 0.044169925 | 90.76485 | 0.04322224 | 4.322224 | 4.4169925
2945 | 0.8838965 | 0.6166414 | 88377.79 | 87281.16 | 87.28116 | 0.044194825 | 91.13854 | 0.04324609 | 4.324609 | 4.4194825
2946 | 0.8838965 | 0.6151352 | 88407.79 | 87067.97 | 87.06797 | 0.044194825 | 90.91592 | 0.04324609 | 4.324609 | 4.4194825
2947 | 0.8843985 | 0.6140071 | 88437.79 | 86908.29 | 86.90829 | 0.044219925 | 90.75137 | 0.04327012 | 4.327012 | 4.4219925
2948 | 0.8843966 | 0.6126472 | 88467.79 | 86715.81 | 86.71581 | 0.04421983 | 90.55037 | 0.04327003 | 4.327003 | 4.421983
2949 | 0.8848965 | 0.6150863 | 88497.79 | 87061.05 | 87.06105 | 0.044244825 | 90.91305 | 0.04329397 | 4.329397 | 4.4244825
2950 | 0.8853985 | 0.6148869 | 88527.79 | 87032.82 | 87.03282 | 0.044269925 | 90.88576 | 0.043318 | 4.3318 | 4.4269925
2951 | 0.8853985 | 0.6128639 | 88557.79 | 86746.48 | 86.74648 | 0.044269925 | 90.58674 | 0.043318 | 4.3318 | 4.4269925
2952 | 0.8857969 | 0.6135381 | 88587.79 | 86841.91 | 86.84191 | 0.044289845 | 90.68813 | 0.04333708 | 4.333708 | 4.4289845
2953 | 0.8858985 | 0.6137302 | 88617.79 | 86869.1 | 86.8691 | 0.044294925 | 90.71696 | 0.04334194 | 4.334194 | 4.4294925
2954 | 0.8863985 | 0.6135585 | 88647.79 | 86844.8 | 86.8448 | 0.044319925 | 90.69375 | 0.04336588 | 4.336588 | 4.4319925
2955 | 0.8864747 | 0.6130026 | 88677.79 | 86766.11 | 86.76611 | 0.044323735 | 90.61191 | 0.04336953 | 4.336953 | 4.4323735
2956 | 0.8868985 | 0.6158625 | 88707.79 | 87170.91 | 87.17091 | 0.044344925 | 91.0365 | 0.04338982 | 4.338982 | 4.4344925
2957 | 0.8869376 | 0.6123695 | 88737.79 | 86676.5 | 86.6765 | 0.04434688 | 90.52034 | 0.04339169 | 4.339169 | 4.434688
2958 | 0.8873985 | 0.6140021 | 88767.79 | 86907.59 | 86.90759 | 0.044369925 | 90.76367 | 0.04341376 | 4.341376 | 4.4369925
2959 | 0.8878985 | 0.6145414 | 88797.79 | 86983.92 | 86.98392 | 0.044394925 | 90.84557 | 0.0434377 | 4.34377 | 4.4394925
2960 | 0.8879747 | 0.6144643 | 88827.79 | 86973.01 | 86.97301 | 0.044398735 | 90.8345 | 0.04344135 | 4.344135 | 4.4398735
2961 | 0.8888282 | 0.6170377 | 88857.79 | 87337.25 | 87.33725 | 0.04444141 | 91.21864 | 0.04348221 | 4.348221 | 4.444141
2962 | 0.8888985 | 0.6152275 | 88887.79 | 87081.03 | 87.08103 | 0.044444925 | 90.95134 | 0.04348557 | 4.348557 | 4.4444925
2963 | 0.8890371 | 0.6148632 | 88917.79 | 87029.47 | 87.02947 | 0.044451855 | 90.89809 | 0.04349221 | 4.349221 | 4.4451855
2964 | 0.8891582 | 0.6132635 | 88947.79 | 86803.04 | 86.80304 | 0.04445791 | 90.66213 | 0.043498 | 4.3498 | 4.445791
2965 | 0.8896778 | 0.6154522 | 88977.79 | 87112.84 | 87.11284 | 0.04448389 | 90.98796 | 0.04352288 | 4.352288 | 4.448389
2966 | 0.8898985 | 0.6160218 | 89007.79 | 87193.46 | 87.19346 | 0.044494925 | 91.07313 | 0.04353344 | 4.353344 | 4.4494925
2967 | 0.8903985 | 0.6157662 | 89037.79 | 87157.28 | 87.15728 | 0.044519925 | 91.03752 | 0.04355738 | 4.355738 | 4.4519925
2968 | 0.8906797 | 0.6162847 | 89067.79 | 87230.67 | 87.23067 | 0.044533985 | 91.1154 | 0.04357084 | 4.357084 | 4.4533985
2969 | 0.8908555 | 0.6139793 | 89097.79 | 86904.36 | 86.90436 | 0.044542775 | 90.77532 | 0.04357925 | 4.357925 | 4.4542775
2970 | 0.8912188 | 0.6156742 | 89127.79 | 87144.26 | 87.14426 | 0.04456094 | 91.02749 | 0.04359664 | 4.359664 | 4.456094
2971 | 0.8913985 | 0.6149539 | 89157.79 | 87042.31 | 87.04231 | 0.044569925 | 90.92178 | 0.04360525 | 4.360525 | 4.4569925
2972 | 0.8918965 | 0.6167989 | 89187.79 | 87303.45 | 87.30345 | 0.044594825 | 91.19674 | 0.04362908 | 4.362908 | 4.4594825
2973 | 0.8918985 | 0.6144973 | 89217.79 | 86977.68 | 86.97768 | 0.044594925 | 90.85644 | 0.04362918 | 4.362918 | 4.4594925
2974 | 0.89192 | 0.6137028 | 89247.79 | 86865.22 | 86.86522 | 0.044596 | 90.73906 | 0.04363021 | 4.363021 | 4.4596
2975 | 0.8927188 | 0.6163473 | 89277.79 | 87239.53 | 87.23953 | 0.04463594 | 91.13355 | 0.04366844 | 4.366844 | 4.463594
2976 | 0.8929063 | 0.6162999 | 89307.79 | 87232.82 | 87.23282 | 0.044645315 | 91.12736 | 0.04367742 | 4.367742 | 4.4645315
2977 | 0.8933985 | 0.6170053 | 89337.79 | 87332.67 | 87.33267 | 0.044669925 | 91.23381 | 0.04370097 | 4.370097 | 4.4669925
2978 | 0.8938887 | 0.6178364 | 89367.79 | 87450.3 | 87.4503 | 0.044694435 | 91.35885 | 0.04372444 | 4.372444 | 4.4694435
2979 | 0.8933985 | 0.613946 | 89397.79 | 86899.65 | 86.89965 | 0.044669925 | 90.78145 | 0.04370097 | 4.370097 | 4.4669925
2980 | 0.8943985 | 0.6187976 | 89427.79 | 87586.36 | 87.58636 | 0.044719925 | 91.50321 | 0.04374884 | 4.374884 | 4.4719925
2981 | 0.8943946 | 0.6166437 | 89457.79 | 87281.49 | 87.28149 | 0.04471973 | 91.18469 | 0.04374865 | 4.374865 | 4.471973
2982 | 0.8948985 | 0.6161183 | 89487.79 | 87207.12 | 87.20712 | 0.044744925 | 91.1092 | 0.04377276 | 4.377276 | 4.4744925
2983 | 0.8948965 | 0.6168831 | 89517.79 | 87315.37 | 87.31537 | 0.044744825 | 91.22228 | 0.04377267 | 4.377267 | 4.4744825
2984 | 0.8955587 | 0.6180237 | 89547.79 | 87476.82 | 87.47682 | 0.044777935 | 91.39385 | 0.04380436 | 4.380436 | 4.4777935
2985 | 0.8958966 | 0.6179093 | 89577.79 | 87460.62 | 87.46062 | 0.04479483 | 91.37841 | 0.04382053 | 4.382053 | 4.479483
2986 | 0.8958966 | 0.6160937 | 89607.79 | 87203.64 | 87.20364 | 0.04479483 | 91.10991 | 0.04382053 | 4.382053 | 4.479483
2987 | 0.8958966 | 0.6141571 | 89637.79 | 86929.53 | 86.92953 | 0.04479483 | 90.82352 | 0.04382053 | 4.382053 | 4.479483
2988 | 0.8963965 | 0.6149142 | 89667.79 | 87036.69 | 87.03669 | 0.044819825 | 90.93766 | 0.04384445 | 4.384445 | 4.4819825
2989 | 0.8968965 | 0.6179138 | 89697.79 | 87461.26 | 87.46126 | 0.044844825 | 91.38344 | 0.04386838 | 4.386838 | 4.4844825
2990 | 0.8971778 | 0.6166049 | 89727.79 | 87275.99 | 87.27599 | 0.04485889 | 91.1911 | 0.04388184 | 4.388184 | 4.485889
2991 | 0.8973985 | 0.6171215 | 89757.79 | 87349.12 | 87.34912 | 0.044869925 | 91.26846 | 0.0438924 | 4.38924 | 4.4869925
2992 | 0.8974082 | 0.6152075 | 89787.79 | 87078.2 | 87.0782 | 0.04487041 | 90.98544 | 0.04389287 | 4.389287 | 4.487041
2993 | 0.8978985 | 0.6147484 | 89817.79 | 87013.22 | 87.01322 | 0.044894925 | 90.91967 | 0.04391633 | 4.391633 | 4.4894925
2994 | 0.8983985 | 0.6174203 | 89847.79 | 87391.41 | 87.39141 | 0.044919925 | 91.31702 | 0.04394026 | 4.394026 | 4.4919925
2995 | 0.8988399 | 0.6179217 | 89877.79 | 87462.38 | 87.46238 | 0.044941995 | 91.39311 | 0.04396138 | 4.396138 | 4.4941995
2996 | 0.8988965 | 0.6178651 | 89907.79 | 87454.37 | 87.45437 | 0.044944825 | 91.38499 | 0.04396408 | 4.396408 | 4.4944825
2997 | 0.8993399 | 0.6173128 | 89937.79 | 87376.19 | 87.37619 | 0.044966995 | 91.30524 | 0.0439853 | 4.39853 | 4.4966995
2998 | 0.8997598 | 0.6181056 | 89967.79 | 87488.41 | 87.48841 | 0.04498799 | 91.42434 | 0.04400539 | 4.400539 | 4.498799
2999 | 0.8998985 | 0.6190996 | 89997.79 | 87629.1 | 87.6291 | 0.044994925 | 91.57197 | 0.04401203 | 4.401203 | 4.4994925
3000 | 0.9003985 | 0.6182672 | 90027.79 | 87511.28 | 87.51128 | 0.045019925 | 91.45103 | 0.04403595 | 4.403595 | 4.5019925
3001 | 0.9003965 | 0.6170678 | 90057.79 | 87341.51 | 87.34151 | 0.045019825 | 91.27361 | 0.04403586 | 4.403586 | 4.5019825
3002 | 0.9008946 | 0.6170154 | 90087.79 | 87334.1 | 87.3341 | 0.04504473 | 91.26804 | 0.04405969 | 4.405969 | 4.504473
3003 | 0.9008985 | 0.6171916 | 90117.79 | 87359.04 | 87.35904 | 0.045044925 | 91.29412 | 0.04405987 | 4.405987 | 4.5044925
3004 | 0.9013985 | 0.6186599 | 90147.79 | 87566.86 | 87.56686 | 0.045069925 | 91.5135 | 0.0440838 | 4.40838 | 4.5069925
3005 | 0.9014551 | 0.6171831 | 90177.79 | 87357.83 | 87.35783 | 0.045072755 | 91.29529 | 0.04408651 | 4.408651 | 4.5072755
3006 | 0.9023868 | 0.6200607 | 90207.79 | 87765.14 | 87.76514 | 0.04511934 | 91.72504 | 0.04413108 | 4.413108 | 4.511934
3007 | 0.9023985 | 0.61761 | 90237.79 | 87418.26 | 87.41826 | 0.045119925 | 91.36256 | 0.04413164 | 4.413164 | 4.5119925
3008 | 0.9023985 | 0.6174836 | 90267.79 | 87400.37 | 87.40037 | 0.045119925 | 91.34387 | 0.04413164 | 4.413164 | 4.5119925
3009 | 0.9028985 | 0.6176406 | 90297.79 | 87422.59 | 87.42259 | 0.045144925 | 91.36928 | 0.04415556 | 4.415556 | 4.5144925
3010 | 0.9029669 | 0.6176077 | 90327.79 | 87417.93 | 87.41793 | 0.045148345 | 91.36471 | 0.04415883 | 4.415883 | 4.5148345
3011 | 0.9033965 | 0.6187885 | 90357.79 | 87585.07 | 87.58507 | 0.045169825 | 91.54127 | 0.04417938 | 4.417938 | 4.5169825
3012 | 0.9038985 | 0.6191499 | 90387.79 | 87636.22 | 87.63622 | 0.045194925 | 91.59693 | 0.0442034 | 4.42034 | 4.5194925
3013 | 0.9040606 | 0.6186193 | 90417.79 | 87561.12 | 87.56112 | 0.04520303 | 91.51915 | 0.04421115 | 4.421115 | 4.520303
3014 | 0.9043965 | 0.6203356 | 90447.79 | 87804.05 | 87.80405 | 0.045219825 | 91.77453 | 0.04422722 | 4.422722 | 4.5219825
3015 | 0.9048985 | 0.6198614 | 90477.79 | 87736.93 | 87.73693 | 0.045244925 | 91.70658 | 0.04425124 | 4.425124 | 4.5244925
3016 | 0.9048965 | 0.6189533 | 90507.79 | 87608.39 | 87.60839 | 0.045244825 | 91.57222 | 0.04425114 | 4.425114 | 4.5244825
3017 | 0.9053985 | 0.6194929 | 90537.79 | 87684.77 | 87.68477 | 0.045269925 | 91.65425 | 0.04427515 | 4.427515 | 4.5269925
3018 | 0.9056387 | 0.6194873 | 90567.79 | 87683.98 | 87.68398 | 0.045281935 | 91.65448 | 0.04428664 | 4.428664 | 4.5281935
3019 | 0.9058985 | 0.6192563 | 90597.79 | 87651.28 | 87.65128 | 0.045294925 | 91.62144 | 0.04429907 | 4.429907 | 4.5294925
3020 | 0.9058985 | 0.6170805 | 90627.79 | 87343.31 | 87.34331 | 0.045294925 | 91.29952 | 0.04429907 | 4.429907 | 4.5294925
3021 | 0.9063985 | 0.6182626 | 90657.79 | 87510.63 | 87.51063 | 0.045319925 | 91.47661 | 0.04432299 | 4.432299 | 4.5319925
3022 | 0.9068965 | 0.6214166 | 90687.79 | 87957.06 | 87.95706 | 0.045344825 | 91.94545 | 0.04434681 | 4.434681 | 4.5344825
3023 | 0.9069161 | 0.6192704 | 90717.79 | 87653.28 | 87.65328 | 0.045345805 | 91.62799 | 0.04434774 | 4.434774 | 4.5345805
3024 | 0.9073985 | 0.6197013 | 90747.79 | 87714.27 | 87.71427 | 0.045369925 | 91.69386 | 0.04437082 | 4.437082 | 4.5369925
3025 | 0.9073985 | 0.61778 | 90777.79 | 87442.32 | 87.44232 | 0.045369925 | 91.40957 | 0.04437082 | 4.437082 | 4.5369925
3026 | 0.9079395 | 0.6204287 | 90807.79 | 87817.23 | 87.81723 | 0.045396975 | 91.80386 | 0.04439669 | 4.439669 | 4.5396975
3027 | 0.9080606 | 0.6186563 | 90837.79 | 87566.36 | 87.56636 | 0.04540303 | 91.54213 | 0.04440249 | 4.440249 | 4.540303
3028 | 0.9087207 | 0.6205995 | 90867.79 | 87841.4 | 87.8414 | 0.045436035 | 91.83257 | 0.04443406 | 4.443406 | 4.5436035
3029 | 0.9088985 | 0.620994 | 90897.79 | 87897.24 | 87.89724 | 0.045444925 | 91.89172 | 0.04444256 | 4.444256 | 4.5444925
3030 | 0.9093985 | 0.6216526 | 90927.79 | 87990.46 | 87.99046 | 0.045469925 | 91.99138 | 0.04446647 | 4.446647 | 4.5469925
3031 | 0.9093985 | 0.6205434 | 90957.79 | 87833.46 | 87.83346 | 0.045469925 | 91.82724 | 0.04446647 | 4.446647 | 4.5469925
3032 | 0.9098985 | 0.620132 | 90987.79 | 87775.23 | 87.77523 | 0.045494925 | 91.76856 | 0.04449039 | 4.449039 | 4.5494925
3033 | 0.9103809 | 0.6216146 | 91017.79 | 87985.08 | 87.98508 | 0.045519045 | 91.99008 | 0.04451346 | 4.451346 | 4.5519045
3034 | 0.9103985 | 0.6211985 | 91047.79 | 87926.19 | 87.92619 | 0.045519925 | 91.92858 | 0.0445143 | 4.45143 | 4.5519925
3035 | 0.9108985 | 0.6209744 | 91077.79 | 87894.47 | 87.89447 | 0.045544925 | 91.89761 | 0.04453821 | 4.453821 | 4.5544925
3036 | 0.9108965 | 0.6203259 | 91107.79 | 87802.68 | 87.80268 | 0.045544825 | 91.80163 | 0.04453811 | 4.453811 | 4.5544825
3037 | 0.9113985 | 0.6212681 | 91137.79 | 87936.04 | 87.93604 | 0.045569925 | 91.94328 | 0.04456212 | 4.456212 | 4.5569925
3038 | 0.9113985 | 0.6204858 | 91167.79 | 87825.31 | 87.82531 | 0.045569925 | 91.8275 | 0.04456212 | 4.456212 | 4.5569925
3039 | 0.9118965 | 0.6207792 | 91197.79 | 87866.84 | 87.86684 | 0.045594825 | 91.87311 | 0.04458593 | 4.458593 | 4.5594825
3040 | 0.9123477 | 0.6208348 | 91227.79 | 87874.71 | 87.87471 | 0.045617385 | 91.88332 | 0.04460751 | 4.460751 | 4.5617385
3041 | 0.9123985 | 0.6197225 | 91257.79 | 87717.27 | 87.71727 | 0.045619925 | 91.71892 | 0.04460994 | 4.460994 | 4.5619925
3042 | 0.9128985 | 0.6223817 | 91287.79 | 88093.66 | 88.09366 | 0.045644925 | 92.11469 | 0.04463385 | 4.463385 | 4.5644925
3043 | 0.9133868 | 0.6221157 | 91317.79 | 88056.01 | 88.05601 | 0.04566934 | 92.07747 | 0.0446572 | 4.46572 | 4.566934
3044 | 0.9132188 | 0.619092 | 91347.79 | 87628.03 | 87.62803 | 0.04566094 | 91.6292 | 0.04464916 | 4.464916 | 4.566094
3045 | 0.9134082 | 0.6196201 | 91377.79 | 87702.77 | 87.70277 | 0.04567041 | 91.7082 | 0.04465822 | 4.465822 | 4.567041
3046 | 0.9138965 | 0.6204716 | 91407.79 | 87823.3 | 87.8233 | 0.045694825 | 91.83637 | 0.04468157 | 4.468157 | 4.5694825
3047 | 0.9143692 | 0.62036 | 91437.79 | 87807.5 | 87.8075 | 0.04571846 | 91.82193 | 0.04470417 | 4.470417 | 4.571846
3048 | 0.9146368 | 0.6215613 | 91467.79 | 87977.54 | 87.97754 | 0.04573184 | 92.00091 | 0.04471697 | 4.471697 | 4.573184
3049 | 0.9148965 | 0.620778 | 91497.79 | 87866.67 | 87.86667 | 0.045744825 | 91.88611 | 0.04472938 | 4.472938 | 4.5744825
3050 | 0.9153281 | 0.6215854 | 91527.79 | 87980.95 | 87.98095 | 0.045766405 | 92.00752 | 0.04475002 | 4.475002 | 4.5766405
3051 | 0.9153965 | 0.6208588 | 91557.79 | 87878.1 | 87.8781 | 0.045769825 | 91.90027 | 0.04475329 | 4.475329 | 4.5769825
3052 | 0.9158985 | 0.6233453 | 91587.79 | 88230.05 | 88.23005 | 0.045794925 | 92.27054 | 0.04477729 | 4.477729 | 4.5794925
3053 | 0.9158965 | 0.6207462 | 91617.79 | 87862.17 | 87.86217 | 0.045794825 | 91.8858 | 0.04477719 | 4.477719 | 4.5794825
3054 | 0.9163985 | 0.6220451 | 91647.79 | 88046.02 | 88.04602 | 0.045819925 | 92.08028 | 0.04480119 | 4.480119 | 4.5819925
3055 | 0.9168965 | 0.6239349 | 91677.79 | 88313.5 | 88.3135 | 0.045844825 | 92.36222 | 0.044825 | 4.4825 | 4.5844825
3056 | 0.9168965 | 0.6219655 | 91707.79 | 88034.75 | 88.03475 | 0.045844825 | 92.07069 | 0.044825 | 4.4825 | 4.5844825
3057 | 0.9169415 | 0.620167 | 91737.79 | 87780.18 | 87.78018 | 0.045847075 | 91.80465 | 0.04482716 | 4.482716 | 4.5847075
3058 | 0.9176563 | 0.6219318 | 91767.79 | 88029.98 | 88.02998 | 0.045882815 | 92.06904 | 0.04486133 | 4.486133 | 4.5882815
3059 | 0.9178985 | 0.6231275 | 91797.79 | 88199.22 | 88.19922 | 0.045894925 | 92.24712 | 0.04487291 | 4.487291 | 4.5894925
3060 | 0.9183985 | 0.6235051 | 91827.79 | 88252.67 | 88.25267 | 0.045919925 | 92.30522 | 0.04489681 | 4.489681 | 4.5919925
3061 | 0.9188966 | 0.6238008 | 91857.79 | 88294.52 | 88.29452 | 0.04594483 | 92.3512 | 0.04492062 | 4.492062 | 4.594483
3062 | 0.9188985 | 0.6219835 | 91887.79 | 88037.3 | 88.0373 | 0.045944925 | 92.08216 | 0.04492071 | 4.492071 | 4.5944925
3063 | 0.9193985 | 0.6235977 | 91917.79 | 88265.77 | 88.26577 | 0.045969925 | 92.32335 | 0.04494461 | 4.494461 | 4.5969925
3064 | 0.9193965 | 0.6221417 | 91947.79 | 88059.69 | 88.05969 | 0.045969825 | 92.10778 | 0.04494452 | 4.494452 | 4.5969825
3065 | 0.9193985 | 0.6197136 | 91977.79 | 87716.01 | 87.71601 | 0.045969925 | 91.74831 | 0.04494461 | 4.494461 | 4.5969925
3066 | 0.9198965 | 0.6213877 | 92007.79 | 87952.97 | 87.95297 | 0.045994825 | 91.99835 | 0.04496842 | 4.496842 | 4.5994825
3067 | 0.9203985 | 0.6217738 | 92037.79 | 88007.62 | 88.00762 | 0.046019925 | 92.05772 | 0.04499241 | 4.499241 | 4.6019925
3068 | 0.9204746 | 0.6224697 | 92067.79 | 88106.11 | 88.10611 | 0.04602373 | 92.16109 | 0.04499605 | 4.499605 | 4.602373
3069 | 0.9208985 | 0.621751 | 92097.79 | 88004.39 | 88.00439 | 0.046044925 | 92.05654 | 0.04501631 | 4.501631 | 4.6044925
3070 | 0.921375 | 0.6224051 | 92127.79 | 88096.97 | 88.09697 | 0.04606875 | 92.15549 | 0.04503909 | 4.503909 | 4.606875
3071 | 0.9213985 | 0.6236132 | 92157.79 | 88267.97 | 88.26797 | 0.046069925 | 92.33447 | 0.04504021 | 4.504021 | 4.6069925
3072 | 0.9218555 | 0.6224796 | 92187.79 | 88107.52 | 88.10752 | 0.046092775 | 92.16864 | 0.04506206 | 4.506206 | 4.6092775
3073 | 0.9219747 | 0.6231344 | 92217.79 | 88200.2 | 88.2002 | 0.046098735 | 92.26612 | 0.04506775 | 4.506775 | 4.6098735
3074 | 0.9223985 | 0.6230177 | 92247.79 | 88183.68 | 88.18368 | 0.046119925 | 92.2507 | 0.04508801 | 4.508801 | 4.6119925
3075 | 0.9228184 | 0.6231526 | 92277.79 | 88202.77 | 88.20277 | 0.04614092 | 92.27253 | 0.04510808 | 4.510808 | 4.614092
3076 | 0.9228965 | 0.6234146 | 92307.79 | 88239.86 | 88.23986 | 0.046144825 | 92.31167 | 0.04511181 | 4.511181 | 4.6144825
3077 | 0.9229004 | 0.621407 | 92337.79 | 87955.7 | 87.9557 | 0.04614502 | 92.01441 | 0.045112 | 4.5112 | 4.614502
3078 | 0.9233965 | 0.6218757 | 92367.79 | 88022.04 | 88.02204 | 0.046169825 | 92.086 | 0.04513571 | 4.513571 | 4.6169825
3079 | 0.9239649 | 0.6238579 | 92397.79 | 88302.6 | 88.3026 | 0.046198245 | 92.38203 | 0.04516287 | 4.516287 | 4.6198245
3080 | 0.9242969 | 0.6235573 | 92427.79 | 88260.06 | 88.26006 | 0.046214845 | 92.33898 | 0.04517874 | 4.517874 | 4.6214845
3081 | 0.9247656 | 0.6249045 | 92457.79 | 88450.74 | 88.45074 | 0.04623828 | 92.54055 | 0.04520114 | 4.520114 | 4.623828
3082 | 0.9248731 | 0.6224913 | 92487.79 | 88109.17 | 88.10917 | 0.046243655 | 92.18366 | 0.04520628 | 4.520628 | 4.6243655
3083 | 0.9248965 | 0.6227357 | 92517.79 | 88143.77 | 88.14377 | 0.046244825 | 92.21996 | 0.0452074 | 4.52074 | 4.6244825
3084 | 0.9253887 | 0.6227125 | 92547.79 | 88140.48 | 88.14048 | 0.046269435 | 92.21869 | 0.04523092 | 4.523092 | 4.6269435
3085 | 0.9258965 | 0.6239502 | 92577.79 | 88315.67 | 88.31567 | 0.046294825 | 92.40423 | 0.04525519 | 4.525519 | 4.6294825
3086 | 0.9258965 | 0.6234667 | 92607.79 | 88247.23 | 88.24723 | 0.046294825 | 92.33262 | 0.04525519 | 4.525519 | 4.6294825
3087 | 0.9263868 | 0.6242584 | 92637.79 | 88359.29 | 88.35929 | 0.04631934 | 92.45204 | 0.04527862 | 4.527862 | 4.631934
3088 | 0.92642 | 0.6236603 | 92667.79 | 88274.64 | 88.27464 | 0.046321 | 92.3636 | 0.0452802 | 4.52802 | 4.6321
3089 | 0.9268965 | 0.6230272 | 92697.79 | 88185.02 | 88.18502 | 0.046344825 | 92.27194 | 0.04530297 | 4.530297 | 4.6344825
3090 | 0.9268985 | 0.6216862 | 92727.79 | 87995.22 | 87.99522 | 0.046344925 | 92.07335 | 0.04530307 | 4.530307 | 4.6344925
3091 | 0.9273965 | 0.6234472 | 92757.79 | 88244.47 | 88.24447 | 0.046369825 | 92.33635 | 0.04532686 | 4.532686 | 4.6369825
3092 | 0.9278985 | 0.624611 | 92787.79 | 88409.2 | 88.4092 | 0.046394925 | 92.51094 | 0.04535085 | 4.535085 | 4.6394925
3093 | 0.9278965 | 0.6225406 | 92817.79 | 88116.15 | 88.11615 | 0.046394825 | 92.20428 | 0.04535076 | 4.535076 | 4.6394825
3094 | 0.9283985 | 0.622743 | 92847.79 | 88144.8 | 88.1448 | 0.046419925 | 92.23647 | 0.04537474 | 4.537474 | 4.6419925
3095 | 0.9288985 | 0.623633 | 92877.79 | 88270.77 | 88.27077 | 0.046444925 | 92.3705 | 0.04539863 | 4.539863 | 4.6444925
3096 | 0.9288985 | 0.6212215 | 92907.79 | 87929.44 | 87.92944 | 0.046444925 | 92.01332 | 0.04539863 | 4.539863 | 4.6444925
3097 | 0.9293985 | 0.6242205 | 92937.79 | 88353.93 | 88.35393 | 0.046469925 | 92.45973 | 0.04542252 | 4.542252 | 4.6469925
3098 | 0.9298692 | 0.6241747 | 92967.79 | 88347.45 | 88.34745 | 0.04649346 | 92.45502 | 0.04544501 | 4.544501 | 4.649346
3099 | 0.9298985 | 0.6249067 | 92997.79 | 88451.05 | 88.45105 | 0.046494925 | 92.56358 | 0.04544641 | 4.544641 | 4.6494925
3100 | 0.9298965 | 0.6221734 | 93027.79 | 88064.18 | 88.06418 | 0.046494825 | 92.1587 | 0.04544632 | 4.544632 | 4.6494825
3101 | 0.9303966 | 0.6245749 | 93057.79 | 88404.09 | 88.40409 | 0.04651983 | 92.51663 | 0.04547021 | 4.547021 | 4.651983
3102 | 0.9308985 | 0.6248522 | 93087.79 | 88443.34 | 88.44334 | 0.046544925 | 92.55993 | 0.04549419 | 4.549419 | 4.6544925
3103 | 0.931295 | 0.6248192 | 93117.79 | 88438.67 | 88.43867 | 0.04656475 | 92.55679 | 0.04551313 | 4.551313 | 4.656475
3104 | 0.9313965 | 0.623387 | 93147.79 | 88235.95 | 88.23595 | 0.046569825 | 92.34508 | 0.04551798 | 4.551798 | 4.6569825
3105 | 0.9318965 | 0.6262862 | 93177.79 | 88646.31 | 88.64631 | 0.046594825 | 92.77677 | 0.04554187 | 4.554187 | 4.6594825
3106 | 0.9318985 | 0.6213927 | 93207.79 | 87953.67 | 87.95367 | 0.046594925 | 92.05187 | 0.04554197 | 4.554197 | 4.6594925
3107 | 0.9323985 | 0.6235618 | 93237.79 | 88260.69 | 88.26069 | 0.046619925 | 92.3754 | 0.04556585 | 4.556585 | 4.6619925
3108 | 0.9323985 | 0.6239882 | 93267.79 | 88321.05 | 88.32105 | 0.046619925 | 92.43857 | 0.04556585 | 4.556585 | 4.6619925
3109 | 0.9328966 | 0.6240773 | 93297.79 | 88333.66 | 88.33366 | 0.04664483 | 92.45397 | 0.04558965 | 4.558965 | 4.664483
3110 | 0.9329258 | 0.6233109 | 93327.79 | 88225.18 | 88.22518 | 0.04664629 | 92.34056 | 0.04559104 | 4.559104 | 4.664629
3111 | 0.9333985 | 0.623853 | 93357.79 | 88301.91 | 88.30191 | 0.046669925 | 92.42295 | 0.04561362 | 4.561362 | 4.6669925
3112 | 0.9338985 | 0.6246549 | 93387.79 | 88415.41 | 88.41541 | 0.046694925 | 92.54397 | 0.04563751 | 4.563751 | 4.6694925
3113 | 0.9338965 | 0.6234722 | 93417.79 | 88248.01 | 88.24801 | 0.046694825 | 92.36874 | 0.04563741 | 4.563741 | 4.6694825
3114 | 0.9343985 | 0.6253241 | 93447.79 | 88510.13 | 88.51013 | 0.046719925 | 92.64532 | 0.04566139 | 4.566139 | 4.6719925
3115 | 0.9343965 | 0.6238386 | 93477.79 | 88299.87 | 88.29987 | 0.046719825 | 92.42523 | 0.0456613 | 4.56613 | 4.6719825
3116 | 0.9348965 | 0.624404 | 93507.79 | 88379.9 | 88.3799 | 0.046744825 | 92.5112 | 0.04568518 | 4.568518 | 4.6744825
3117 | 0.9349375 | 0.6230921 | 93537.79 | 88194.21 | 88.19421 | 0.046746875 | 92.31701 | 0.04568714 | 4.568714 | 4.6746875
3118 | 0.9353985 | 0.6248392 | 93567.79 | 88441.5 | 88.4415 | 0.046769925 | 92.5779 | 0.04570916 | 4.570916 | 4.6769925
3119 | 0.9358985 | 0.6249846 | 93597.79 | 88462.08 | 88.46208 | 0.046794925 | 92.60166 | 0.04573304 | 4.573304 | 4.6794925
3120 | 0.9363985 | 0.6255376 | 93627.79 | 88540.35 | 88.54035 | 0.046819925 | 92.68581 | 0.04575693 | 4.575693 | 4.6819925
3121 | 0.9363985 | 0.6256238 | 93657.79 | 88552.55 | 88.55255 | 0.046819925 | 92.69858 | 0.04575693 | 4.575693 | 4.6819925
3122 | 0.9368985 | 0.6260909 | 93687.79 | 88618.67 | 88.61867 | 0.046844925 | 92.77 | 0.04578081 | 4.578081 | 4.6844925
3123 | 0.9372676 | 0.6256034 | 93717.79 | 88549.67 | 88.54967 | 0.04686338 | 92.6994 | 0.04579844 | 4.579844 | 4.686338
3124 | 0.9373985 | 0.6245385 | 93747.79 | 88398.94 | 88.39894 | 0.046869925 | 92.54219 | 0.04580469 | 4.580469 | 4.6869925
3125 | 0.937875 | 0.6253198 | 93777.79 | 88509.53 | 88.50953 | 0.04689375 | 92.66007 | 0.04582745 | 4.582745 | 4.689375
3126 | 0.9378985 | 0.623184 | 93807.79 | 88207.22 | 88.20722 | 0.046894925 | 92.34369 | 0.04582857 | 4.582857 | 4.6894925
3127 | 0.9383985 | 0.6243275 | 93837.79 | 88369.07 | 88.36907 | 0.046919925 | 92.51534 | 0.04585245 | 4.585245 | 4.6919925
3128 | 0.9387344 | 0.6261148 | 93867.79 | 88622.05 | 88.62205 | 0.04693672 | 92.78168 | 0.04586849 | 4.586849 | 4.693672
3129 | 0.9390567 | 0.6276725 | 93897.79 | 88842.53 | 88.84253 | 0.046952835 | 93.01394 | 0.04588388 | 4.588388 | 4.6952835
3130 | 0.9390684 | 0.6248773 | 93927.79 | 88446.89 | 88.44689 | 0.04695342 | 92.59978 | 0.04588444 | 4.588444 | 4.695342
3131 | 0.9398809 | 0.6273409 | 93957.79 | 88795.6 | 88.7956 | 0.046994045 | 92.96846 | 0.04592324 | 4.592324 | 4.6994045
3132 | 0.9394552 | 0.6243766 | 93987.79 | 88376.02 | 88.37602 | 0.04697276 | 92.52729 | 0.04590291 | 4.590291 | 4.697276
3133 | 0.9403965 | 0.6288397 | 94017.79 | 89007.74 | 89.00774 | 0.047019825 | 93.19287 | 0.04594787 | 4.594787 | 4.7019825
3134 | 0.9403184 | 0.6241704 | 94047.79 | 88346.84 | 88.34684 | 0.04701592 | 92.50054 | 0.04594414 | 4.594414 | 4.701592
3135 | 0.9403965 | 0.6244942 | 94077.79 | 88392.67 | 88.39267 | 0.047019825 | 92.54888 | 0.04594787 | 4.594787 | 4.7019825
3136 | 0.9408965 | 0.6235999 | 94107.79 | 88266.09 | 88.26609 | 0.047044825 | 92.41855 | 0.04597174 | 4.597174 | 4.7044825
3137 | 0.9408985 | 0.6235531 | 94137.79 | 88259.46 | 88.25946 | 0.047044925 | 92.41162 | 0.04597184 | 4.597184 | 4.7044925
3138 | 0.9413965 | 0.624364 | 94167.79 | 88374.24 | 88.37424 | 0.047069825 | 92.534 | 0.04599562 | 4.599562 | 4.7069825
3139 | 0.9418985 | 0.6252103 | 94197.79 | 88494.03 | 88.49403 | 0.047094925 | 92.66165 | 0.04601959 | 4.601959 | 4.7094925
3140 | 0.9423965 | 0.6271273 | 94227.79 | 88765.36 | 88.76536 | 0.047119825 | 92.94797 | 0.04604337 | 4.604337 | 4.7119825
3141 | 0.9426973 | 0.6270078 | 94257.79 | 88748.45 | 88.74845 | 0.047134865 | 92.9316 | 0.04605773 | 4.605773 | 4.7134865
3142 | 0.9428985 | 0.6266977 | 94287.79 | 88704.56 | 88.70456 | 0.047144925 | 92.88653 | 0.04606734 | 4.606734 | 4.7144925
3143 | 0.9433965 | 0.6284053 | 94317.79 | 88946.26 | 88.94626 | 0.047169825 | 93.14184 | 0.04609112 | 4.609112 | 4.7169825
3144 | 0.9433985 | 0.6262577 | 94347.79 | 88642.28 | 88.64228 | 0.047169925 | 92.82353 | 0.04609122 | 4.609122 | 4.7169925
3145 | 0.9437969 | 0.6266165 | 94377.79 | 88693.06 | 88.69306 | 0.047189845 | 92.87848 | 0.04611024 | 4.611024 | 4.7189845
3146 | 0.9443966 | 0.6283987 | 94407.79 | 88945.32 | 88.94532 | 0.04721983 | 93.1453 | 0.04613887 | 4.613887 | 4.721983
3147 | 0.9443985 | 0.6274272 | 94437.79 | 88807.81 | 88.80781 | 0.047219925 | 93.00131 | 0.04613896 | 4.613896 | 4.7219925
3148 | 0.9443966 | 0.6253593 | 94467.79 | 88515.12 | 88.51512 | 0.04721983 | 92.69479 | 0.04613887 | 4.613887 | 4.721983
3149 | 0.9448965 | 0.6262742 | 94497.79 | 88644.61 | 88.64461 | 0.047244825 | 92.83261 | 0.04616274 | 4.616274 | 4.7244825
3150 | 0.9453985 | 0.6270048 | 94527.79 | 88748.03 | 88.74803 | 0.047269925 | 92.94314 | 0.04618671 | 4.618671 | 4.7269925
3151 | 0.9453965 | 0.6271254 | 94557.79 | 88765.1 | 88.7651 | 0.047269825 | 92.96101 | 0.04618661 | 4.618661 | 4.7269825
3152 | 0.9457949 | 0.6259456 | 94587.79 | 88598.1 | 88.5981 | 0.047289745 | 92.78789 | 0.04620563 | 4.620563 | 4.7289745
3153 | 0.9463985 | 0.6287503 | 94617.79 | 88995.09 | 88.99509 | 0.047319925 | 93.20633 | 0.04623445 | 4.623445 | 4.7319925
3154 | 0.9463965 | 0.6268066 | 94647.79 | 88719.97 | 88.71997 | 0.047319825 | 92.91819 | 0.04623435 | 4.623435 | 4.7319825
3155 | 0.9468985 | 0.6277405 | 94677.79 | 88852.16 | 88.85216 | 0.047344925 | 93.05886 | 0.04625832 | 4.625832 | 4.7344925
3156 | 0.9468985 | 0.628477 | 94707.79 | 88956.4 | 88.9564 | 0.047344925 | 93.16804 | 0.04625832 | 4.625832 | 4.7344925
3157 | 0.9473985 | 0.6271519 | 94737.79 | 88768.85 | 88.76885 | 0.047369925 | 92.97382 | 0.04628219 | 4.628219 | 4.7369925
3158 | 0.9473965 | 0.6252332 | 94767.79 | 88497.27 | 88.49727 | 0.047369825 | 92.68937 | 0.04628209 | 4.628209 | 4.7369825
3159 | 0.9477344 | 0.6256069 | 94797.79 | 88550.16 | 88.55016 | 0.04738672 | 92.74626 | 0.04629822 | 4.629822 | 4.738672
3160 | 0.9479668 | 0.6268865 | 94827.79 | 88731.28 | 88.73128 | 0.04739834 | 92.937 | 0.04630932 | 4.630932 | 4.739834
3161 | 0.9483965 | 0.6265169 | 94857.79 | 88678.97 | 88.67897 | 0.047419825 | 92.88411 | 0.04632983 | 4.632983 | 4.7419825
3162 | 0.9488985 | 0.6275642 | 94887.79 | 88827.2 | 88.8272 | 0.047444925 | 93.0416 | 0.04635379 | 4.635379 | 4.7444925
3163 | 0.9493985 | 0.6300177 | 94917.79 | 89174.48 | 89.17448 | 0.047469925 | 93.40759 | 0.04637766 | 4.637766 | 4.7469925
3164 | 0.9493985 | 0.628512 | 94947.79 | 88961.36 | 88.96136 | 0.047469925 | 93.18435 | 0.04637766 | 4.637766 | 4.7469925
3165 | 0.9493966 | 0.6253601 | 94977.79 | 88515.23 | 88.51523 | 0.04746983 | 92.71703 | 0.04637757 | 4.637757 | 4.746983
3166 | 0.9503575 | 0.6293663 | 95007.79 | 89082.28 | 89.08228 | 0.047517875 | 93.31528 | 0.04642344 | 4.642344 | 4.7517875
3167 | 0.9499395 | 0.6261215 | 95037.79 | 88623 | 88.623 | 0.047496975 | 92.83233 | 0.04640348 | 4.640348 | 4.7496975
3168 | 0.9508985 | 0.6284394 | 95067.79 | 88951.08 | 88.95108 | 0.047544925 | 93.18026 | 0.04644926 | 4.644926 | 4.7544925
3169 | 0.9508985 | 0.6277519 | 95097.79 | 88853.77 | 88.85377 | 0.047544925 | 93.07832 | 0.04644926 | 4.644926 | 4.7544925
3170 | 0.9508965 | 0.6266403 | 95127.79 | 88696.43 | 88.69643 | 0.047544825 | 92.91349 | 0.04644916 | 4.644916 | 4.7544825
3171 | 0.9513965 | 0.6288549 | 95157.79 | 89009.89 | 89.00989 | 0.047569825 | 93.24408 | 0.04647303 | 4.647303 | 4.7569825
3172 | 0.9518985 | 0.6283808 | 95187.79 | 88942.79 | 88.94279 | 0.047594925 | 93.17601 | 0.04649699 | 4.649699 | 4.7594925
3173 | 0.9518965 | 0.6275887 | 95217.79 | 88830.67 | 88.83067 | 0.047594825 | 93.05855 | 0.04649689 | 4.649689 | 4.7594825
3174 | 0.9523965 | 0.6287348 | 95247.79 | 88992.89 | 88.99289 | 0.047619825 | 93.23072 | 0.04652076 | 4.652076 | 4.7619825
3175 | 0.9528985 | 0.6278142 | 95277.79 | 88862.59 | 88.86259 | 0.047644925 | 93.09644 | 0.04654472 | 4.654472 | 4.7644925
3176 | 0.9533692 | 0.6293911 | 95307.79 | 89085.79 | 89.08579 | 0.04766846 | 93.33237 | 0.04656718 | 4.656718 | 4.766846
3177 | 0.9533985 | 0.6282932 | 95337.79 | 88930.39 | 88.93039 | 0.047669925 | 93.16969 | 0.04656858 | 4.656858 | 4.7669925
3178 | 0.953795 | 0.6283416 | 95367.79 | 88937.24 | 88.93724 | 0.04768975 | 93.17863 | 0.0465875 | 4.65875 | 4.768975
3179 | 0.9538965 | 0.6264811 | 95397.79 | 88673.9 | 88.6739 | 0.047694825 | 92.90319 | 0.04659235 | 4.659235 | 4.7694825
3180 | 0.9543868 | 0.6276703 | 95427.79 | 88842.22 | 88.84222 | 0.04771934 | 93.08171 | 0.04661574 | 4.661574 | 4.771934
3181 | 0.9543965 | 0.6276501 | 95457.79 | 88839.36 | 88.83936 | 0.047719825 | 93.07876 | 0.04661621 | 4.661621 | 4.7719825
3182 | 0.9549415 | 0.6300164 | 95487.79 | 89174.3 | 89.1743 | 0.047747075 | 93.43211 | 0.04664222 | 4.664222 | 4.7747075
3183 | 0.9548965 | 0.625872 | 95517.79 | 88587.69 | 88.58769 | 0.047744825 | 92.81729 | 0.04664007 | 4.664007 | 4.7744825
3184 | 0.9553985 | 0.6275089 | 95547.79 | 88819.38 | 88.81938 | 0.047769925 | 93.06227 | 0.04666402 | 4.666402 | 4.7769925
3185 | 0.9554981 | 0.6276873 | 95577.79 | 88844.63 | 88.84463 | 0.047774905 | 93.08917 | 0.04666878 | 4.666878 | 4.7774905
3186 | 0.9558985 | 0.6283587 | 95607.79 | 88939.66 | 88.93966 | 0.047794925 | 93.19052 | 0.04668788 | 4.668788 | 4.7794925
3187 | 0.9563985 | 0.6283888 | 95637.79 | 88943.92 | 88.94392 | 0.047819925 | 93.19721 | 0.04671174 | 4.671174 | 4.7819925
3188 | 0.9564121 | 0.6283911 | 95667.79 | 88944.25 | 88.94425 | 0.047820605 | 93.19761 | 0.04671239 | 4.671239 | 4.7820605
3189 | 0.9568985 | 0.6279873 | 95697.79 | 88887.09 | 88.88709 | 0.047844925 | 93.13989 | 0.0467356 | 4.67356 | 4.7844925
3190 | 0.9568985 | 0.6267565 | 95727.79 | 88712.88 | 88.71288 | 0.047844925 | 92.95734 | 0.0467356 | 4.67356 | 4.7844925
3191 | 0.9573985 | 0.6291751 | 95757.79 | 89055.22 | 89.05522 | 0.047869925 | 93.31828 | 0.04675946 | 4.675946 | 4.7869925
3192 | 0.9578985 | 0.6284673 | 95787.79 | 88955.03 | 88.95503 | 0.047894925 | 93.21553 | 0.04678332 | 4.678332 | 4.7894925
3193 | 0.95792 | 0.6286577 | 95817.79 | 88981.98 | 88.98198 | 0.047896 | 93.24386 | 0.04678434 | 4.678434 | 4.7896
3194 | 0.9583966 | 0.6285006 | 95847.79 | 88959.75 | 88.95975 | 0.04791983 | 93.22268 | 0.04680708 | 4.680708 | 4.791983
3195 | 0.9587969 | 0.6286526 | 95877.79 | 88981.26 | 88.98126 | 0.047939845 | 93.24701 | 0.04682618 | 4.682618 | 4.7939845
3196 | 0.9588985 | 0.6290134 | 95907.79 | 89032.33 | 89.03233 | 0.047944925 | 93.30098 | 0.04683103 | 4.683103 | 4.7944925
3197 | 0.9593985 | 0.6289749 | 95937.79 | 89026.88 | 89.02688 | 0.047969925 | 93.29749 | 0.04685489 | 4.685489 | 4.7969925
3198 | 0.9594102 | 0.6293111 | 95967.79 | 89074.47 | 89.07447 | 0.04797051 | 93.34741 | 0.04685545 | 4.685545 | 4.797051
3199 | 0.9598985 | 0.6287593 | 95997.79 | 88996.36 | 88.99636 | 0.047994925 | 93.26774 | 0.04687874 | 4.687874 | 4.7994925
3200 | 0.9603965 | 0.6308677 | 96027.79 | 89294.79 | 89.29479 | 0.048019825 | 93.58271 | 0.0469025 | 4.69025 | 4.8019825
3201 | 0.9603965 | 0.6287274 | 96057.79 | 88991.85 | 88.99185 | 0.048019825 | 93.26522 | 0.0469025 | 4.69025 | 4.8019825
3202 | 0.9603985 | 0.6282222 | 96087.79 | 88920.34 | 88.92034 | 0.048019925 | 93.19029 | 0.0469026 | 4.69026 | 4.8019925
3203 | 0.9608985 | 0.6282849 | 96117.79 | 88929.21 | 88.92921 | 0.048044925 | 93.20181 | 0.04692645 | 4.692645 | 4.8044925
3204 | 0.9613985 | 0.6286349 | 96147.79 | 88978.75 | 88.97875 | 0.048069925 | 93.25596 | 0.04695031 | 4.695031 | 4.8069925
3205 | 0.9618985 | 0.6299083 | 96177.79 | 89159 | 89.159 | 0.048094925 | 93.44709 | 0.04697416 | 4.697416 | 4.8094925
3206 | 0.9623868 | 0.631777 | 96207.79 | 89423.5 | 89.4235 | 0.04811934 | 93.7265 | 0.04699745 | 4.699745 | 4.811934
3207 | 0.9618965 | 0.6266267 | 96237.79 | 88694.51 | 88.69451 | 0.048094825 | 92.96025 | 0.04697406 | 4.697406 | 4.8094825
3208 | 0.9623965 | 0.6286311 | 96267.79 | 88978.22 | 88.97822 | 0.048119825 | 93.25983 | 0.04699792 | 4.699792 | 4.8119825
3209 | 0.9628985 | 0.6287233 | 96297.79 | 88991.27 | 88.99127 | 0.048144925 | 93.27574 | 0.04702186 | 4.702186 | 4.8144925
3210 | 0.9633985 | 0.6302251 | 96327.79 | 89203.84 | 89.20384 | 0.048169925 | 93.50078 | 0.04704571 | 4.704571 | 4.8169925
3211 | 0.9633965 | 0.6300018 | 96357.79 | 89172.23 | 89.17223 | 0.048169825 | 93.46764 | 0.04704562 | 4.704562 | 4.8169825
3212 | 0.9634258 | 0.6279692 | 96387.79 | 88884.53 | 88.88453 | 0.04817129 | 93.16621 | 0.04704702 | 4.704702 | 4.817129
3213 | 0.9638965 | 0.6286496 | 96417.79 | 88980.84 | 88.98084 | 0.048194825 | 93.26925 | 0.04706947 | 4.706947 | 4.8194825
3214 | 0.9643985 | 0.6294417 | 96447.79 | 89092.95 | 89.09295 | 0.048219925 | 93.38901 | 0.04709342 | 4.709342 | 4.8219925
3215 | 0.964875 | 0.630109 | 96477.79 | 89187.4 | 89.1874 | 0.04824375 | 93.49014 | 0.04711614 | 4.711614 | 4.824375
3216 | 0.9648985 | 0.6287093 | 96507.79 | 88989.29 | 88.98929 | 0.048244925 | 93.28257 | 0.04711727 | 4.711727 | 4.8244925
3217 | 0.9653985 | 0.629691 | 96537.79 | 89128.24 | 89.12824 | 0.048269925 | 93.43045 | 0.04714111 | 4.714111 | 4.8269925
3218 | 0.9653985 | 0.6289779 | 96567.79 | 89027.3 | 89.0273 | 0.048269925 | 93.32464 | 0.04714111 | 4.714111 | 4.8269925
3219 | 0.9658985 | 0.6292633 | 96597.79 | 89067.7 | 89.0677 | 0.048294925 | 93.36922 | 0.04716496 | 4.716496 | 4.8294925
3220 | 0.9658965 | 0.6290714 | 96627.79 | 89040.54 | 89.04054 | 0.048294825 | 93.34074 | 0.04716487 | 4.716487 | 4.8294825
3221 | 0.9663985 | 0.6304193 | 96657.79 | 89231.32 | 89.23132 | 0.048319925 | 93.54297 | 0.04718881 | 4.718881 | 4.8319925
3222 | 0.9665 | 0.6285483 | 96687.79 | 88966.5 | 88.9665 | 0.048325 | 93.2658 | 0.04719365 | 4.719365 | 4.8325
3223 | 0.9673985 | 0.6320153 | 96717.79 | 89457.23 | 89.45723 | 0.048369925 | 93.78427 | 0.04723651 | 4.723651 | 4.8369925
3224 | 0.9673985 | 0.629629 | 96747.79 | 89119.46 | 89.11946 | 0.048369925 | 93.43016 | 0.04723651 | 4.723651 | 4.8369925
3225 | 0.9673966 | 0.6288784 | 96777.79 | 89013.22 | 89.01322 | 0.04836983 | 93.31877 | 0.04723641 | 4.723641 | 4.836983
3226 | 0.9678965 | 0.6306939 | 96807.79 | 89270.19 | 89.27019 | 0.048394825 | 93.59041 | 0.04726026 | 4.726026 | 4.8394825
3227 | 0.9683985 | 0.6315121 | 96837.79 | 89386 | 89.386 | 0.048419925 | 93.71406 | 0.0472842 | 4.72842 | 4.8419925
3228 | 0.9684981 | 0.630351 | 96867.79 | 89221.66 | 89.22166 | 0.048424905 | 93.54221 | 0.04728895 | 4.728895 | 4.8424905
3229 | 0.9688965 | 0.6295909 | 96897.79 | 89114.07 | 89.11407 | 0.048444825 | 93.43118 | 0.04730795 | 4.730795 | 4.8444825
3230 | 0.9689063 | 0.6299518 | 96927.79 | 89165.15 | 89.16515 | 0.048445315 | 93.48479 | 0.04730841 | 4.730841 | 4.8445315
3231 | 0.96942 | 0.6311471 | 96957.79 | 89334.34 | 89.33434 | 0.048471 | 93.66446 | 0.04733291 | 4.733291 | 4.8471
3232 | 0.9699004 | 0.6306061 | 96987.79 | 89257.76 | 89.25776 | 0.04849502 | 93.58632 | 0.04735582 | 4.735582 | 4.849502
3233 | 0.9698966 | 0.6304919 | 97017.79 | 89241.6 | 89.2416 | 0.04849483 | 93.56936 | 0.04735564 | 4.735564 | 4.849483
3234 | 0.9703985 | 0.6321154 | 97047.79 | 89471.39 | 89.47139 | 0.048519925 | 93.81254 | 0.04737957 | 4.737957 | 4.8519925
3235 | 0.9708946 | 0.6312176 | 97077.79 | 89344.32 | 89.34432 | 0.04854473 | 93.68151 | 0.04740323 | 4.740323 | 4.854473
3236 | 0.9708985 | 0.6309206 | 97107.79 | 89302.28 | 89.30228 | 0.048544925 | 93.63745 | 0.04740342 | 4.740342 | 4.8544925
3237 | 0.9713985 | 0.6308891 | 97137.79 | 89297.82 | 89.29782 | 0.048569925 | 93.63501 | 0.04742726 | 4.742726 | 4.8569925
3238 | 0.9714376 | 0.6309462 | 97167.79 | 89305.9 | 89.3059 | 0.04857188 | 93.64366 | 0.04742912 | 4.742912 | 4.857188
3239 | 0.9718985 | 0.6310719 | 97197.79 | 89323.69 | 89.32369 | 0.048594925 | 93.66437 | 0.0474511 | 4.74511 | 4.8594925
3240 | 0.9723985 | 0.6330575 | 97227.79 | 89604.74 | 89.60474 | 0.048619925 | 93.96132 | 0.04747494 | 4.747494 | 4.8619925
3241 | 0.9723966 | 0.6315587 | 97257.79 | 89392.6 | 89.3926 | 0.04861983 | 93.73885 | 0.04747485 | 4.747485 | 4.861983
3242 | 0.9728985 | 0.6317573 | 97287.79 | 89420.71 | 89.42071 | 0.048644925 | 93.77057 | 0.04749878 | 4.749878 | 4.8644925
3243 | 0.9729005 | 0.6316645 | 97317.79 | 89407.57 | 89.40757 | 0.048645025 | 93.75681 | 0.04749888 | 4.749888 | 4.8645025
3244 | 0.9733985 | 0.6330329 | 97347.79 | 89601.26 | 89.60126 | 0.048669925 | 93.96215 | 0.04752262 | 4.752262 | 4.8669925
3245 | 0.9738985 | 0.6317073 | 97377.79 | 89413.63 | 89.41363 | 0.048694925 | 93.76762 | 0.04754646 | 4.754646 | 4.8694925
3246 | 0.9742305 | 0.6329633 | 97407.79 | 89591.41 | 89.59141 | 0.048711525 | 93.95554 | 0.04756229 | 4.756229 | 4.8711525
3247 | 0.9743985 | 0.6320193 | 97437.79 | 89457.79 | 89.45779 | 0.048719925 | 93.81617 | 0.0475703 | 4.75703 | 4.8719925
3248 | 0.9743985 | 0.6315877 | 97467.79 | 89396.7 | 89.3967 | 0.048719925 | 93.7521 | 0.0475703 | 4.75703 | 4.8719925
3249 | 0.9748985 | 0.6320871 | 97497.79 | 89467.39 | 89.46739 | 0.048744925 | 93.82847 | 0.04759414 | 4.759414 | 4.8744925
3250 | 0.9753985 | 0.6327546 | 97527.79 | 89561.87 | 89.56187 | 0.048769925 | 93.92979 | 0.04761798 | 4.761798 | 4.8769925
3251 | 0.9753965 | 0.6324859 | 97557.79 | 89523.84 | 89.52384 | 0.048769825 | 93.8899 | 0.04761788 | 4.761788 | 4.8769825
3252 | 0.9758809 | 0.6319417 | 97587.79 | 89446.81 | 89.44681 | 0.048794045 | 93.81128 | 0.04764098 | 4.764098 | 4.8794045
3253 | 0.976295 | 0.6328549 | 97617.79 | 89576.07 | 89.57607 | 0.04881475 | 93.9487 | 0.04766072 | 4.766072 | 4.881475
3254 | 0.9763965 | 0.631173 | 97647.79 | 89338 | 89.338 | 0.048819825 | 93.69947 | 0.04766556 | 4.766556 | 4.8819825
3255 | 0.9768985 | 0.6343496 | 97677.79 | 89787.63 | 89.78763 | 0.048844925 | 94.1733 | 0.04768949 | 4.768949 | 4.8844925
3256 | 0.9773204 | 0.6346577 | 97707.79 | 89831.24 | 89.83124 | 0.04886602 | 94.22093 | 0.0477096 | 4.77096 | 4.886602
3257 | 0.9772598 | 0.6323278 | 97737.79 | 89501.46 | 89.50146 | 0.04886299 | 93.87477 | 0.04770671 | 4.770671 | 4.886299
3258 | 0.9773965 | 0.6328871 | 97767.79 | 89580.62 | 89.58062 | 0.048869825 | 93.95841 | 0.04771323 | 4.771323 | 4.8869825
3259 | 0.9778965 | 0.6317325 | 97797.79 | 89417.2 | 89.4172 | 0.048894825 | 93.78924 | 0.04773706 | 4.773706 | 4.8894825
3260 | 0.9783204 | 0.6336675 | 97827.79 | 89691.08 | 89.69108 | 0.04891602 | 94.07841 | 0.04775727 | 4.775727 | 4.891602
3261 | 0.9783965 | 0.6329019 | 97857.79 | 89582.72 | 89.58272 | 0.048919825 | 93.96509 | 0.0477609 | 4.77609 | 4.8919825
3262 | 0.9788985 | 0.6339431 | 97887.79 | 89730.09 | 89.73009 | 0.048944925 | 94.12192 | 0.04778483 | 4.778483 | 4.8944925
3263 | 0.9788985 | 0.6329567 | 97917.79 | 89590.47 | 89.59047 | 0.048944925 | 93.97547 | 0.04778483 | 4.778483 | 4.8944925
3264 | 0.9793965 | 0.6349365 | 97947.79 | 89870.7 | 89.8707 | 0.048969825 | 94.27165 | 0.04780856 | 4.780856 | 4.8969825
3265 | 0.9798555 | 0.6333711 | 97977.79 | 89649.13 | 89.64913 | 0.048992775 | 94.04129 | 0.04783044 | 4.783044 | 4.8992775
3266 | 0.9798985 | 0.6320159 | 98007.79 | 89457.31 | 89.45731 | 0.048994925 | 93.84026 | 0.04783249 | 4.783249 | 4.8994925
3267 | 0.9803985 | 0.6344908 | 98037.79 | 89807.62 | 89.80762 | 0.049019925 | 94.20998 | 0.04785632 | 4.785632 | 4.9019925
3268 | 0.9803985 | 0.6335755 | 98067.79 | 89678.06 | 89.67806 | 0.049019925 | 94.07407 | 0.04785632 | 4.785632 | 4.9019925
3269 | 0.9808965 | 0.6345331 | 98097.79 | 89813.6 | 89.8136 | 0.049044825 | 94.21849 | 0.04788006 | 4.788006 | 4.9044825
3270 | 0.9811974 | 0.6337539 | 98127.79 | 89703.31 | 89.70331 | 0.04905987 | 94.10414 | 0.0478944 | 4.78944 | 4.905987
3271 | 0.9813966 | 0.6345296 | 98157.79 | 89813.11 | 89.81311 | 0.04906983 | 94.22022 | 0.0479039 | 4.79039 | 4.906983
3272 | 0.9818556 | 0.6338308 | 98187.79 | 89714.2 | 89.7142 | 0.04909278 | 94.11852 | 0.04792577 | 4.792577 | 4.909278
3273 | 0.9820977 | 0.6351717 | 98217.79 | 89903.99 | 89.90399 | 0.049104885 | 94.31872 | 0.04793731 | 4.793731 | 4.9104885
3274 | 0.9823985 | 0.6324814 | 98247.79 | 89523.2 | 89.5232 | 0.049119925 | 93.92057 | 0.04795165 | 4.795165 | 4.9119925
3275 | 0.9826974 | 0.6339769 | 98277.79 | 89734.88 | 89.73488 | 0.04913487 | 94.14399 | 0.04796589 | 4.796589 | 4.913487
3276 | 0.9828966 | 0.6337132 | 98307.79 | 89697.55 | 89.69755 | 0.04914483 | 94.10572 | 0.04797538 | 4.797538 | 4.914483
3277 | 0.9833985 | 0.6349087 | 98337.79 | 89866.77 | 89.86677 | 0.049169925 | 94.28551 | 0.0479993 | 4.79993 | 4.9169925
3278 | 0.9834375 | 0.6339236 | 98367.79 | 89727.33 | 89.72733 | 0.049171875 | 94.13939 | 0.04800116 | 4.800116 | 4.9171875
3279 | 0.9838984 | 0.6350881 | 98397.79 | 89892.16 | 89.89216 | 0.04919492 | 94.3144 | 0.04802313 | 4.802313 | 4.919492
3280 | 0.9840762 | 0.6344012 | 98427.79 | 89794.93 | 89.79493 | 0.04920381 | 94.21319 | 0.0480316 | 4.80316 | 4.920381
3281 | 0.9843985 | 0.635094 | 98457.79 | 89892.99 | 89.89299 | 0.049219925 | 94.31752 | 0.04804696 | 4.804696 | 4.9219925
3282 | 0.9848985 | 0.6353858 | 98487.79 | 89934.3 | 89.9343 | 0.049244925 | 94.3631 | 0.04807079 | 4.807079 | 4.9244925
3283 | 0.9850352 | 0.6348318 | 98517.79 | 89855.88 | 89.85588 | 0.04925176 | 94.28144 | 0.0480773 | 4.80773 | 4.925176
3284 | 0.9853966 | 0.635812 | 98547.79 | 89994.62 | 89.99462 | 0.04926983 | 94.42864 | 0.04809452 | 4.809452 | 4.926983
3285 | 0.9853966 | 0.6344454 | 98577.79 | 89801.19 | 89.80119 | 0.04926983 | 94.22568 | 0.04809452 | 4.809452 | 4.926983
3286 | 0.9858966 | 0.6357887 | 98607.79 | 89991.32 | 89.99132 | 0.04929483 | 94.42743 | 0.04811835 | 4.811835 | 4.929483
3287 | 0.9864433 | 0.6376225 | 98637.79 | 90250.88 | 90.25088 | 0.049322165 | 94.70225 | 0.0481444 | 4.81444 | 4.9322165
3288 | 0.9863985 | 0.6348667 | 98667.79 | 89860.82 | 89.86082 | 0.049319925 | 94.29275 | 0.04814226 | 4.814226 | 4.9319925
3289 | 0.9868984 | 0.6343049 | 98697.79 | 89781.3 | 89.7813 | 0.04934492 | 94.21155 | 0.04816608 | 4.816608 | 4.934492
3290 | 0.9871583 | 0.6352918 | 98727.79 | 89920.99 | 89.92099 | 0.049357915 | 94.3593 | 0.04817847 | 4.817847 | 4.9357915
3291 | 0.9873986 | 0.6351016 | 98757.79 | 89894.07 | 89.89407 | 0.04936993 | 94.33213 | 0.04818992 | 4.818992 | 4.936993
3292 | 0.9878985 | 0.6366947 | 98787.79 | 90119.56 | 90.11956 | 0.049394925 | 94.57101 | 0.04821374 | 4.821374 | 4.9394925
3293 | 0.9880001 | 0.6358625 | 98817.79 | 90001.77 | 90.00177 | 0.049400005 | 94.44786 | 0.04821858 | 4.821858 | 4.9400005
3294 | 0.9883984 | 0.6369963 | 98847.79 | 90162.25 | 90.16225 | 0.04941992 | 94.61806 | 0.04823755 | 4.823755 | 4.941992
3295 | 0.9883966 | 0.6339138 | 98877.79 | 89725.94 | 89.72594 | 0.04941983 | 94.16019 | 0.04823747 | 4.823747 | 4.941983
3296 | 0.9888966 | 0.6364869 | 98907.79 | 90090.15 | 90.09015 | 0.04944483 | 94.54464 | 0.04826129 | 4.826129 | 4.944483
3297 | 0.9893965 | 0.6362761 | 98937.79 | 90060.31 | 90.06031 | 0.049469825 | 94.51558 | 0.04828511 | 4.828511 | 4.9469825
3298 | 0.9898965 | 0.6373529 | 98967.79 | 90212.72 | 90.21272 | 0.049494825 | 94.67779 | 0.04830893 | 4.830893 | 4.9494825
3299 | 0.9898965 | 0.6367506 | 98997.79 | 90127.47 | 90.12747 | 0.049494825 | 94.58832 | 0.04830893 | 4.830893 | 4.9494825
3300 | 0.9898965 | 0.635318 | 99027.79 | 89924.7 | 89.9247 | 0.049494825 | 94.37551 | 0.04830893 | 4.830893 | 4.9494825
3301 | 0.9903966 | 0.6363366 | 99057.79 | 90068.87 | 90.06887 | 0.04951983 | 94.52907 | 0.04833275 | 4.833275 | 4.951983
3302 | 0.9908985 | 0.6367071 | 99087.79 | 90121.32 | 90.12132 | 0.049544925 | 94.58637 | 0.04835667 | 4.835667 | 4.9544925
3303 | 0.9908965 | 0.6358793 | 99117.79 | 90004.15 | 90.00415 | 0.049544825 | 94.46339 | 0.04835657 | 4.835657 | 4.9544825
3304 | 0.9913965 | 0.6354021 | 99147.79 | 89936.6 | 89.9366 | 0.049569825 | 94.39474 | 0.04838039 | 4.838039 | 4.9569825
3305 | 0.9913985 | 0.6340824 | 99177.79 | 89749.81 | 89.74981 | 0.049569925 | 94.1987 | 0.04838049 | 4.838049 | 4.9569925
3306 | 0.9918965 | 0.635038 | 99207.79 | 89885.07 | 89.88507 | 0.049594825 | 94.3429 | 0.04840421 | 4.840421 | 4.9594825
3307 | 0.9923985 | 0.6366009 | 99237.79 | 90106.28 | 90.10628 | 0.049619925 | 94.57735 | 0.04842812 | 4.842812 | 4.9619925
3308 | 0.9923985 | 0.6360399 | 99267.79 | 90026.88 | 90.02688 | 0.049619925 | 94.49401 | 0.04842812 | 4.842812 | 4.9619925
3309 | 0.9928965 | 0.6356689 | 99297.79 | 89974.37 | 89.97437 | 0.049644825 | 94.44113 | 0.04845185 | 4.845185 | 4.9644825
3310 | 0.9933965 | 0.6377059 | 99327.79 | 90262.69 | 90.26269 | 0.049669825 | 94.74602 | 0.04847566 | 4.847566 | 4.9669825
3311 | 0.9933985 | 0.6359115 | 99357.79 | 90008.7 | 90.0087 | 0.049669925 | 94.47943 | 0.04847576 | 4.847576 | 4.9669925
3312 | 0.9938985 | 0.6370499 | 99387.79 | 90169.84 | 90.16984 | 0.049694925 | 94.65082 | 0.04849957 | 4.849957 | 4.9694925
3313 | 0.9938985 | 0.6366943 | 99417.79 | 90119.5 | 90.1195 | 0.049694925 | 94.59799 | 0.04849957 | 4.849957 | 4.9694925
3314 | 0.9943985 | 0.637453 | 99447.79 | 90226.89 | 90.22689 | 0.049719925 | 94.71297 | 0.04852339 | 4.852339 | 4.9719925
3315 | 0.9947343 | 0.6369519 | 99477.79 | 90155.97 | 90.15597 | 0.049736715 | 94.64003 | 0.04853939 | 4.853939 | 4.9736715
3316 | 0.9948965 | 0.6373196 | 99507.79 | 90208.01 | 90.20801 | 0.049744825 | 94.69539 | 0.04854711 | 4.854711 | 4.9744825
3317 | 0.9953574 | 0.6367754 | 99537.79 | 90130.98 | 90.13098 | 0.04976787 | 94.61661 | 0.04856906 | 4.856906 | 4.976787
3318 | 0.9953965 | 0.6366712 | 99567.79 | 90116.23 | 90.11623 | 0.049769825 | 94.6013 | 0.04857093 | 4.857093 | 4.9769825
3319 | 0.9958985 | 0.63696 | 99597.79 | 90157.11 | 90.15711 | 0.049794925 | 94.64648 | 0.04859484 | 4.859484 | 4.9794925
3320 | 0.9958985 | 0.6357154 | 99627.79 | 89980.95 | 89.98095 | 0.049794925 | 94.46154 | 0.04859484 | 4.859484 | 4.9794925
3321 | 0.9963965 | 0.6371194 | 99657.79 | 90179.67 | 90.17967 | 0.049819825 | 94.67241 | 0.04861855 | 4.861855 | 4.9819825
3322 | 0.9968985 | 0.6382957 | 99687.79 | 90346.17 | 90.34617 | 0.049844925 | 94.84947 | 0.04864246 | 4.864246 | 4.9844925
3323 | 0.9973985 | 0.6387362 | 99717.79 | 90408.52 | 90.40852 | 0.049869925 | 94.91719 | 0.04866628 | 4.866628 | 4.9869925
3324 | 0.9973985 | 0.6383007 | 99747.79 | 90346.88 | 90.34688 | 0.049869925 | 94.85247 | 0.04866628 | 4.866628 | 4.9869925
3325 | 0.9978984 | 0.6396677 | 99777.79 | 90540.37 | 90.54037 | 0.04989492 | 95.05787 | 0.04869008 | 4.869008 | 4.989492
3326 | 0.9978966 | 0.6367462 | 99807.79 | 90126.85 | 90.12685 | 0.04989483 | 94.62371 | 0.04869 | 4.869 | 4.989483
3327 | 0.9983965 | 0.6396433 | 99837.79 | 90536.91 | 90.53691 | 0.049919825 | 95.0565 | 0.0487138 | 4.87138 | 4.9919825
3328 | 0.9983965 | 0.6366518 | 99867.79 | 90113.49 | 90.11349 | 0.049919825 | 94.61194 | 0.0487138 | 4.87138 | 4.9919825
3329 | 0.9988965 | 0.6372166 | 99897.79 | 90193.43 | 90.19343 | 0.049944825 | 94.69813 | 0.04873762 | 4.873762 | 4.9944825
3330 | 0.9990352 | 0.6363387 | 99927.79 | 90069.17 | 90.06917 | 0.04995176 | 94.56829 | 0.04874422 | 4.874422 | 4.995176
3331 | 0.9993966 | 0.6381616 | 99957.79 | 90327.19 | 90.32719 | 0.04996983 | 94.84082 | 0.04876143 | 4.876143 | 4.996983
3332 | 0.9998986 | 0.6382267 | 99987.79 | 90336.4 | 90.3364 | 0.04999493 | 94.85277 | 0.04878534 | 4.878534 | 4.999493
3333 | 0.9999747 | 0.6378628 | 100017.8 | 90284.9 | 90.2849 | 0.049998735 | 94.79903 | 0.04878896 | 4.878896 | 4.9998735
3334 | 1.000399 | 0.6374816 | 100047.8 | 90230.94 | 90.23094 | 0.05001995 | 94.74429 | 0.04880916 | 4.880916 | 5.001995
3335 | 1.000396 | 0.6363652 | 100077.8 | 90072.92 | 90.07292 | 0.0500198 | 94.57835 | 0.04880902 | 4.880902 | 5.00198
3336 | 1.000897 | 0.6376204 | 100107.8 | 90250.59 | 90.25059 | 0.05004485 | 94.76716 | 0.04883288 | 4.883288 | 5.004485
3337 | 1.001398 | 0.637942 | 100137.8 | 90296.11 | 90.29611 | 0.0500699 | 94.81722 | 0.04885673 | 4.885673 | 5.00699
3338 | 1.001897 | 0.6395623 | 100167.8 | 90525.45 | 90.52545 | 0.05009485 | 95.06031 | 0.04888049 | 4.888049 | 5.009485
3339 | 1.002357 | 0.6408625 | 100197.8 | 90709.48 | 90.70948 | 0.05011785 | 95.25565 | 0.0489024 | 4.89024 | 5.011785
3340 | 1.002035 | 0.6372883 | 100227.8 | 90203.58 | 90.20358 | 0.05010175 | 94.72294 | 0.04888706 | 4.888706 | 5.010175
3341 | 1.002398 | 0.6371118 | 100257.8 | 90178.6 | 90.1786 | 0.0501199 | 94.69834 | 0.04890435 | 4.890435 | 5.01199
3342 | 1.002898 | 0.6395345 | 100287.8 | 90521.51 | 90.52151 | 0.0501449 | 95.06071 | 0.04892815 | 4.892815 | 5.01449
3343 | 1.002898 | 0.6376158 | 100317.8 | 90249.94 | 90.24994 | 0.0501449 | 94.77551 | 0.04892815 | 4.892815 | 5.01449
3344 | 1.003399 | 0.6380638 | 100347.8 | 90313.35 | 90.31335 | 0.05016995 | 94.84436 | 0.04895201 | 4.895201 | 5.016995
3345 | 1.003899 | 0.6393543 | 100377.8 | 90496.01 | 90.49601 | 0.05019495 | 95.03845 | 0.04897581 | 4.897581 | 5.019495
3346 | 1.003896 | 0.6388581 | 100407.8 | 90425.77 | 90.42577 | 0.0501948 | 94.96468 | 0.04897567 | 4.897567 | 5.01948
3347 | 1.004395 | 0.6376579 | 100437.8 | 90255.9 | 90.2559 | 0.05021975 | 94.78852 | 0.04899943 | 4.899943 | 5.021975
3348 | 1.004398 | 0.6363292 | 100467.8 | 90067.83 | 90.06783 | 0.0502199 | 94.59102 | 0.04899957 | 4.899957 | 5.02199
3349 | 1.004898 | 0.6381493 | 100497.8 | 90325.45 | 90.32545 | 0.0502449 | 94.86384 | 0.04902338 | 4.902338 | 5.02449
3350 | 1.004898 | 0.6356886 | 100527.8 | 89977.15 | 89.97715 | 0.0502449 | 94.49805 | 0.04902338 | 4.902338 | 5.02449
3351 | 1.005396 | 0.6390666 | 100557.8 | 90455.29 | 90.45529 | 0.0502698 | 95.00246 | 0.04904708 | 4.904708 | 5.02698
3352 | 1.005898 | 0.6393699 | 100587.8 | 90498.22 | 90.49822 | 0.0502949 | 95.04982 | 0.04907098 | 4.907098 | 5.02949
3353 | 1.006397 | 0.6404489 | 100617.8 | 90650.94 | 90.65094 | 0.05031985 | 95.21248 | 0.04909474 | 4.909474 | 5.031985
3354 | 1.00642 | 0.6405146 | 100647.8 | 90660.24 | 90.66024 | 0.050321 | 95.22235 | 0.04909583 | 4.909583 | 5.0321
3355 | 1.006578 | 0.6385028 | 100677.8 | 90375.48 | 90.37548 | 0.0503289 | 94.92398 | 0.04910335 | 4.910335 | 5.03289
3356 | 1.006896 | 0.6397921 | 100707.8 | 90557.98 | 90.55798 | 0.0503448 | 95.1171 | 0.04911849 | 4.911849 | 5.03448
3357 | 1.007398 | 0.6409038 | 100737.8 | 90715.33 | 90.71533 | 0.0503699 | 95.28465 | 0.04914239 | 4.914239 | 5.03699
3358 | 1.007697 | 0.6396033 | 100767.8 | 90531.25 | 90.53125 | 0.05038485 | 95.09266 | 0.04915662 | 4.915662 | 5.038485
3359 | 1.007898 | 0.6386178 | 100797.8 | 90391.76 | 90.39176 | 0.0503949 | 94.94705 | 0.04916619 | 4.916619 | 5.03949
3360 | 1.008399 | 0.6399819 | 100827.8 | 90584.84 | 90.58484 | 0.05041995 | 95.15212 | 0.04919004 | 4.919004 | 5.041995
3361 | 1.008397 | 0.6387693 | 100857.8 | 90413.21 | 90.41321 | 0.05041985 | 94.97183 | 0.04918994 | 4.918994 | 5.041985
3362 | 1.008897 | 0.6406703 | 100887.8 | 90682.28 | 90.68228 | 0.05044485 | 95.25673 | 0.04921374 | 4.921374 | 5.044485
3363 | 1.00894 | 0.639061 | 100917.8 | 90454.49 | 90.45449 | 0.050447 | 95.01765 | 0.04921579 | 4.921579 | 5.0447
3364 | 1.009397 | 0.6385658 | 100947.8 | 90384.4 | 90.3844 | 0.05046985 | 94.94609 | 0.04923754 | 4.923754 | 5.046985
3365 | 1.009398 | 0.6385626 | 100977.8 | 90383.95 | 90.38395 | 0.0504699 | 94.94562 | 0.04923759 | 4.923759 | 5.04699
3366 | 1.010213 | 0.6404517 | 101007.8 | 90651.34 | 90.65134 | 0.05051065 | 95.2302 | 0.04927638 | 4.927638 | 5.051065
3367 | 1.010399 | 0.6390896 | 101037.8 | 90458.54 | 90.45854 | 0.05051995 | 95.0285 | 0.04928523 | 4.928523 | 5.051995
3368 | 1.010399 | 0.63926 | 101067.8 | 90482.66 | 90.48266 | 0.05051995 | 95.05384 | 0.04928523 | 4.928523 | 5.051995
3369 | 1.010898 | 0.6403683 | 101097.8 | 90639.53 | 90.63953 | 0.0505449 | 95.2209 | 0.04930898 | 4.930898 | 5.05449
3370 | 1.010898 | 0.6371517 | 101127.8 | 90184.25 | 90.18425 | 0.0505449 | 94.7426 | 0.04930898 | 4.930898 | 5.05449
3371 | 1.011397 | 0.6379163 | 101157.8 | 90292.47 | 90.29247 | 0.05056985 | 94.85855 | 0.04933273 | 4.933273 | 5.056985
3372 | 1.011899 | 0.6395287 | 101187.8 | 90520.69 | 90.52069 | 0.05059495 | 95.10058 | 0.04935662 | 4.935662 | 5.059495
3373 | 1.011896 | 0.639648 | 101217.8 | 90537.58 | 90.53758 | 0.0505948 | 95.11831 | 0.04935648 | 4.935648 | 5.05948
3374 | 1.012397 | 0.6384611 | 101247.8 | 90369.58 | 90.36958 | 0.05061985 | 94.94408 | 0.04938032 | 4.938032 | 5.061985
3375 | 1.012898 | 0.6420243 | 101277.8 | 90873.93 | 90.87393 | 0.0506449 | 95.47623 | 0.04940417 | 4.940417 | 5.06449
3376 | 1.012898 | 0.6404375 | 101307.8 | 90649.33 | 90.64933 | 0.0506449 | 95.24025 | 0.04940417 | 4.940417 | 5.06449
3377 | 1.013399 | 0.6394085 | 101337.8 | 90503.68 | 90.50368 | 0.05066995 | 95.0895 | 0.04942801 | 4.942801 | 5.066995
3378 | 1.013897 | 0.6406886 | 101367.8 | 90684.87 | 90.68487 | 0.05069485 | 95.28212 | 0.04945171 | 4.945171 | 5.069485
3379 | 1.013898 | 0.6397312 | 101397.8 | 90549.36 | 90.54936 | 0.0506949 | 95.13975 | 0.04945175 | 4.945175 | 5.06949
3380 | 1.014356 | 0.6408506 | 101427.8 | 90707.8 | 90.7078 | 0.0507178 | 95.3083 | 0.04947355 | 4.947355 | 5.07178
3381 | 1.014637 | 0.6417345 | 101457.8 | 90832.91 | 90.83291 | 0.05073185 | 95.44103 | 0.04948692 | 4.948692 | 5.073185
3382 | 1.014899 | 0.641546 | 101487.8 | 90806.23 | 90.80623 | 0.05074495 | 95.41419 | 0.04949939 | 4.949939 | 5.074495
3383 | 1.015385 | 0.6410263 | 101517.8 | 90732.67 | 90.73267 | 0.05076925 | 95.3391 | 0.04952251 | 4.952251 | 5.076925
3384 | 1.015399 | 0.6388226 | 101547.8 | 90420.75 | 90.42075 | 0.05076995 | 95.01141 | 0.04952318 | 4.952318 | 5.076995
3385 | 1.015897 | 0.6406616 | 101577.8 | 90681.05 | 90.68105 | 0.05079485 | 95.28718 | 0.04954688 | 4.954688 | 5.079485
3386 | 1.015897 | 0.6414819 | 101607.8 | 90797.15 | 90.79715 | 0.05079485 | 95.40918 | 0.04954688 | 4.954688 | 5.079485
3387 | 1.016397 | 0.642048 | 101637.8 | 90877.28 | 90.87728 | 0.05081985 | 95.49565 | 0.04957067 | 4.957067 | 5.081985
3388 | 1.016398 | 0.6389751 | 101667.8 | 90442.34 | 90.44234 | 0.0508199 | 95.03861 | 0.04957072 | 4.957072 | 5.08199
3389 | 1.016896 | 0.6406895 | 101697.8 | 90685 | 90.685 | 0.0508448 | 95.29586 | 0.04959441 | 4.959441 | 5.08448
3390 | 1.016899 | 0.6391124 | 101727.8 | 90461.77 | 90.46177 | 0.05084495 | 95.06129 | 0.04959455 | 4.959455 | 5.084495
3391 | 1.017398 | 0.6412936 | 101757.8 | 90770.5 | 90.7705 | 0.0508699 | 95.38799 | 0.0496183 | 4.96183 | 5.08699
3392 | 1.017893 | 0.6405361 | 101787.8 | 90663.28 | 90.66328 | 0.05089465 | 95.27756 | 0.04964185 | 4.964185 | 5.089465
3393 | 1.018396 | 0.6427978 | 101817.8 | 90983.41 | 90.98341 | 0.0509198 | 95.61627 | 0.04966578 | 4.966578 | 5.09198
3394 | 1.018387 | 0.6402099 | 101847.8 | 90617.11 | 90.61711 | 0.05091935 | 95.23128 | 0.04966535 | 4.966535 | 5.091935
3395 | 1.018897 | 0.6436561 | 101877.8 | 91104.9 | 91.1049 | 0.05094485 | 95.74622 | 0.04968962 | 4.968962 | 5.094485
3396 | 1.018897 | 0.6415324 | 101907.8 | 90804.3 | 90.8043 | 0.05094485 | 95.43031 | 0.04968962 | 4.968962 | 5.094485
3397 | 1.019398 | 0.6407065 | 101937.8 | 90687.4 | 90.6874 | 0.0509699 | 95.30973 | 0.04971345 | 4.971345 | 5.09699
3398 | 1.019398 | 0.6403345 | 101967.8 | 90634.75 | 90.63475 | 0.0509699 | 95.25439 | 0.04971345 | 4.971345 | 5.09699
3399 | 1.019899 | 0.6410106 | 101997.8 | 90730.45 | 90.73045 | 0.05099495 | 95.35724 | 0.04973729 | 4.973729 | 5.099495
3400 | 1.020397 | 0.6429687 | 102027.8 | 91007.6 | 91.0076 | 0.05101985 | 95.65079 | 0.04976098 | 4.976098 | 5.101985
3401 | 1.020397 | 0.6421894 | 102057.8 | 90897.3 | 90.8973 | 0.05101985 | 95.53486 | 0.04976098 | 4.976098 | 5.101985
3402 | 1.020795 | 0.6405016 | 102087.8 | 90658.4 | 90.6584 | 0.05103975 | 95.28558 | 0.04977991 | 4.977991 | 5.103975
3403 | 1.02132 | 0.6422252 | 102117.8 | 90902.36 | 90.90236 | 0.051066 | 95.54438 | 0.04980489 | 4.980489 | 5.1066
3404 | 1.021399 | 0.6408837 | 102147.8 | 90712.48 | 90.71248 | 0.05106995 | 95.34517 | 0.04980865 | 4.980865 | 5.106995
3405 | 1.021838 | 0.6413925 | 102177.8 | 90784.5 | 90.7845 | 0.0510919 | 95.42285 | 0.04982953 | 4.982953 | 5.10919
3406 | 1.021899 | 0.6407474 | 102207.8 | 90693.19 | 90.69319 | 0.05109495 | 95.32716 | 0.04983243 | 4.983243 | 5.109495
3407 | 1.022398 | 0.6421149 | 102237.8 | 90886.75 | 90.88675 | 0.0511199 | 95.53287 | 0.04985617 | 4.985617 | 5.11199
3408 | 1.022795 | 0.6424354 | 102267.8 | 90932.12 | 90.93212 | 0.05113975 | 95.58236 | 0.04987505 | 4.987505 | 5.113975
3409 | 1.022897 | 0.6422002 | 102297.8 | 90898.83 | 90.89883 | 0.05114485 | 95.54783 | 0.0498799 | 4.98799 | 5.114485
3410 | 1.022897 | 0.6393062 | 102327.8 | 90489.2 | 90.4892 | 0.05114485 | 95.11726 | 0.0498799 | 4.98799 | 5.114485
3411 | 1.023396 | 0.641749 | 102357.8 | 90834.96 | 90.83496 | 0.0511698 | 95.48297 | 0.04990364 | 4.990364 | 5.11698
3412 | 1.023785 | 0.6415756 | 102387.8 | 90810.42 | 90.81042 | 0.05118925 | 95.45893 | 0.04992214 | 4.992214 | 5.118925
3413 | 1.023897 | 0.641868 | 102417.8 | 90851.8 | 90.8518 | 0.05119485 | 95.50295 | 0.04992747 | 4.992747 | 5.119485
3414 | 1.024398 | 0.6411703 | 102447.8 | 90753.05 | 90.75305 | 0.0512199 | 95.40141 | 0.0499513 | 4.99513 | 5.12199
3415 | 1.024398 | 0.6408657 | 102477.8 | 90709.94 | 90.70994 | 0.0512199 | 95.35609 | 0.0499513 | 4.99513 | 5.12199
3416 | 1.02532 | 0.6438141 | 102507.8 | 91127.26 | 91.12726 | 0.051266 | 95.79899 | 0.04999515 | 4.999515 | 5.1266
3417 | 1.025397 | 0.6426989 | 102537.8 | 90969.41 | 90.96941 | 0.05126985 | 95.6334 | 0.04999881 | 4.999881 | 5.126985
3418 | 1.025397 | 0.6409573 | 102567.8 | 90722.9 | 90.7229 | 0.05126985 | 95.37425 | 0.04999881 | 4.999881 | 5.126985
3419 | 1.025897 | 0.6419032 | 102597.8 | 90856.79 | 90.85679 | 0.05129485 | 95.51727 | 0.05002259 | 5.002259 | 5.129485
3420 | 1.026399 | 0.643334 | 102627.8 | 91059.31 | 91.05931 | 0.05131995 | 95.73247 | 0.05004647 | 5.004647 | 5.131995
3421 | 1.026899 | 0.6443093 | 102657.8 | 91197.35 | 91.19735 | 0.05134495 | 95.87988 | 0.05007025 | 5.007025 | 5.134495
3422 | 1.026896 | 0.6421967 | 102687.8 | 90898.33 | 90.89833 | 0.0513448 | 95.56549 | 0.05007011 | 5.007011 | 5.13448
3423 | 1.026896 | 0.6420582 | 102717.8 | 90878.73 | 90.87873 | 0.0513448 | 95.54488 | 0.05007011 | 5.007011 | 5.13448
3424 | 1.027398 | 0.6425939 | 102747.8 | 90954.55 | 90.95455 | 0.0513699 | 95.62688 | 0.05009398 | 5.009398 | 5.13699
3425 | 1.027898 | 0.642704 | 102777.8 | 90970.13 | 90.97013 | 0.0513949 | 95.64554 | 0.05011776 | 5.011776 | 5.13949
3426 | 1.027975 | 0.6432073 | 102807.8 | 91041.37 | 91.04137 | 0.05139875 | 95.72079 | 0.05012142 | 5.012142 | 5.139875
3427 | 1.028399 | 0.6428216 | 102837.8 | 90986.78 | 90.98678 | 0.05141995 | 95.66532 | 0.05014158 | 5.014158 | 5.141995
3428 | 1.028898 | 0.6439443 | 102867.8 | 91145.69 | 91.14569 | 0.0514449 | 95.83467 | 0.05016531 | 5.016531 | 5.14449
3429 | 1.028897 | 0.6432284 | 102897.8 | 91044.36 | 91.04436 | 0.05144485 | 95.72812 | 0.05016527 | 5.016527 | 5.144485
3430 | 1.029397 | 0.6444865 | 102927.8 | 91222.43 | 91.22243 | 0.05146985 | 95.91764 | 0.05018904 | 5.018904 | 5.146985
3431 | 1.029397 | 0.6429693 | 102957.8 | 91007.69 | 91.00769 | 0.05146985 | 95.69184 | 0.05018904 | 5.018904 | 5.146985
3432 | 1.029768 | 0.6418971 | 102987.8 | 90855.92 | 90.85592 | 0.0514884 | 95.53395 | 0.05020668 | 5.020668 | 5.14884
3433 | 1.02992 | 0.6430705 | 103017.8 | 91022.01 | 91.02201 | 0.051496 | 95.70928 | 0.05021391 | 5.021391 | 5.1496
3434 | 1.030398 | 0.6432114 | 103047.8 | 91041.95 | 91.04195 | 0.0515199 | 95.73243 | 0.05023664 | 5.023664 | 5.15199
3435 | 1.030898 | 0.6436359 | 103077.8 | 91102.04 | 91.10204 | 0.0515449 | 95.79788 | 0.05026042 | 5.026042 | 5.15449
3436 | 1.030897 | 0.6429285 | 103107.8 | 91001.91 | 91.00191 | 0.05154485 | 95.69259 | 0.05026037 | 5.026037 | 5.154485
3437 | 1.030898 | 0.6403962 | 103137.8 | 90643.48 | 90.64348 | 0.0515449 | 95.31569 | 0.05026042 | 5.026042 | 5.15449
3438 | 1.031893 | 0.6450484 | 103167.8 | 91301.97 | 91.30197 | 0.05159465 | 96.01266 | 0.05030773 | 5.030773 | 5.159465
3439 | 1.031897 | 0.6436208 | 103197.8 | 91099.9 | 91.0999 | 0.05159485 | 95.80019 | 0.05030792 | 5.030792 | 5.159485
3440 | 1.032398 | 0.6438155 | 103227.8 | 91127.46 | 91.12746 | 0.0516199 | 95.83145 | 0.05033174 | 5.033174 | 5.16199
3441 | 1.032398 | 0.6435087 | 103257.8 | 91084.03 | 91.08403 | 0.0516199 | 95.78578 | 0.05033174 | 5.033174 | 5.16199
3442 | 1.032899 | 0.6437734 | 103287.8 | 91121.5 | 91.1215 | 0.05164495 | 95.82747 | 0.05035556 | 5.035556 | 5.164495
3443 | 1.032899 | 0.6437967 | 103317.8 | 91124.8 | 91.1248 | 0.05164495 | 95.83093 | 0.05035556 | 5.035556 | 5.164495
3444 | 1.033399 | 0.6423513 | 103347.8 | 90920.21 | 90.92021 | 0.05166995 | 95.61806 | 0.05037933 | 5.037933 | 5.166995
3445 | 1.033828 | 0.6437864 | 103377.8 | 91123.34 | 91.12334 | 0.0516914 | 95.83363 | 0.05039973 | 5.039973 | 5.16914
3446 | 1.033897 | 0.6438928 | 103407.8 | 91138.4 | 91.1384 | 0.05169485 | 95.84979 | 0.05040301 | 5.040301 | 5.169485
3447 | 1.034398 | 0.6439167 | 103437.8 | 91141.78 | 91.14178 | 0.0517199 | 95.85563 | 0.05042682 | 5.042682 | 5.17199
3448 | 1.034899 | 0.6452246 | 103467.8 | 91326.91 | 91.32691 | 0.05174495 | 96.05261 | 0.05045064 | 5.045064 | 5.174495
3449 | 1.034406 | 0.6416374 | 103497.8 | 90819.16 | 90.81916 | 0.0517203 | 95.51636 | 0.0504272 | 5.04272 | 5.17203
3450 | 1.035397 | 0.6447898 | 103527.8 | 91265.36 | 91.26536 | 0.05176985 | 95.99016 | 0.05047432 | 5.047432 | 5.176985
3451 | 1.035397 | 0.6444665 | 103557.8 | 91219.6 | 91.2196 | 0.05176985 | 95.94203 | 0.05047432 | 5.047432 | 5.176985
3452 | 1.035398 | 0.6422056 | 103587.8 | 90899.59 | 90.89959 | 0.0517699 | 95.60545 | 0.05047436 | 5.047436 | 5.17699
3453 | 1.035898 | 0.6441276 | 103617.8 | 91171.63 | 91.17163 | 0.0517949 | 95.89386 | 0.05049813 | 5.049813 | 5.17949
3454 | 1.036399 | 0.64519 | 103647.8 | 91322.01 | 91.32201 | 0.05181995 | 96.05431 | 0.05052195 | 5.052195 | 5.181995
3455 | 1.036898 | 0.6452597 | 103677.8 | 91331.88 | 91.33188 | 0.0518449 | 96.06697 | 0.05054567 | 5.054567 | 5.18449
3456 | 1.036897 | 0.6438425 | 103707.8 | 91131.28 | 91.13128 | 0.05184485 | 95.85597 | 0.05054562 | 5.054562 | 5.184485
3457 | 1.037061 | 0.6432521 | 103737.8 | 91047.71 | 91.04771 | 0.05185305 | 95.76882 | 0.05055342 | 5.055342 | 5.185305
3458 | 1.037795 | 0.6451249 | 103767.8 | 91312.8 | 91.3128 | 0.05188975 | 96.05099 | 0.05058831 | 5.058831 | 5.188975
3459 | 1.037897 | 0.645656 | 103797.8 | 91387.97 | 91.38797 | 0.05189485 | 96.13053 | 0.05059316 | 5.059316 | 5.189485
3460 | 1.038399 | 0.645743 | 103827.8 | 91400.28 | 91.40028 | 0.05191995 | 96.14578 | 0.05061702 | 5.061702 | 5.191995
3461 | 1.038396 | 0.6434847 | 103857.8 | 91080.64 | 91.08064 | 0.0519198 | 95.80953 | 0.05061688 | 5.061688 | 5.19198
3462 | 1.038898 | 0.6448243 | 103887.8 | 91270.25 | 91.27025 | 0.0519449 | 96.01127 | 0.05064074 | 5.064074 | 5.19449
3463 | 1.038897 | 0.6431175 | 103917.8 | 91028.66 | 91.02866 | 0.05194485 | 95.75713 | 0.05064069 | 5.064069 | 5.194485
3464 | 1.039029 | 0.6428198 | 103947.8 | 90986.53 | 90.98653 | 0.05195145 | 95.71341 | 0.05064696 | 5.064696 | 5.195145
3465 | 1.039899 | 0.6454776 | 103977.8 | 91362.72 | 91.36272 | 0.05199495 | 96.11312 | 0.05068831 | 5.068831 | 5.199495
3466 | 1.039896 | 0.6451933 | 104007.8 | 91322.48 | 91.32248 | 0.0519948 | 96.07077 | 0.05068817 | 5.068817 | 5.19948
3467 | 1.040398 | 0.6463449 | 104037.8 | 91485.48 | 91.48548 | 0.0520199 | 96.24454 | 0.05071203 | 5.071203 | 5.20199
3468 | 1.040397 | 0.6448401 | 104067.8 | 91272.48 | 91.27248 | 0.05201985 | 96.02047 | 0.05071198 | 5.071198 | 5.201985
3469 | 1.040898 | 0.6468466 | 104097.8 | 91556.49 | 91.55649 | 0.0520449 | 96.32154 | 0.05073579 | 5.073579 | 5.20449
3470 | 1.041396 | 0.6474299 | 104127.8 | 91639.05 | 91.63905 | 0.0520698 | 96.41068 | 0.05075946 | 5.075946 | 5.20698
3471 | 1.041396 | 0.6445218 | 104157.8 | 91227.43 | 91.22743 | 0.0520698 | 95.97763 | 0.05075946 | 5.075946 | 5.20698
3472 | 1.0415 | 0.6436912 | 104187.8 | 91109.87 | 91.10987 | 0.052075 | 95.85441 | 0.0507644 | 5.07644 | 5.2075
3473 | 1.041938 | 0.6458979 | 104217.8 | 91422.21 | 91.42221 | 0.0520969 | 96.18502 | 0.05078522 | 5.078522 | 5.20969
3474 | 1.042398 | 0.6464675 | 104247.8 | 91502.83 | 91.50283 | 0.0521199 | 96.27195 | 0.05080708 | 5.080708 | 5.21199
3475 | 1.042397 | 0.6434747 | 104277.8 | 91079.22 | 91.07922 | 0.05211985 | 95.82626 | 0.05080703 | 5.080703 | 5.211985
3476 | 1.042897 | 0.6463103 | 104307.8 | 91480.58 | 91.48058 | 0.05214485 | 96.25082 | 0.05083079 | 5.083079 | 5.214485
3477 | 1.043397 | 0.6480694 | 104337.8 | 91729.57 | 91.72957 | 0.05216985 | 96.51509 | 0.05085456 | 5.085456 | 5.216985
3478 | 1.043758 | 0.646821 | 104367.8 | 91552.87 | 91.55287 | 0.0521879 | 96.33082 | 0.05087171 | 5.087171 | 5.21879
3479 | 1.043898 | 0.6460392 | 104397.8 | 91442.21 | 91.44221 | 0.0521949 | 96.21502 | 0.05087836 | 5.087836 | 5.21949
3480 | 1.044399 | 0.6486508 | 104427.8 | 91811.86 | 91.81186 | 0.05221995 | 96.60627 | 0.05090217 | 5.090217 | 5.221995
3481 | 1.044399 | 0.6466373 | 104457.8 | 91526.86 | 91.52686 | 0.05221995 | 96.30639 | 0.05090217 | 5.090217 | 5.221995
3482 | 1.044734 | 0.6450449 | 104487.8 | 91301.47 | 91.30147 | 0.0522367 | 96.07076 | 0.05091809 | 5.091809 | 5.22367
3483 | 1.044899 | 0.6456414 | 104517.8 | 91385.9 | 91.3859 | 0.05224495 | 96.16035 | 0.05092593 | 5.092593 | 5.224495
3484 | 1.045398 | 0.6458974 | 104547.8 | 91422.14 | 91.42214 | 0.0522699 | 96.20076 | 0.05094964 | 5.094964 | 5.22699
3485 | 1.045898 | 0.6468862 | 104577.8 | 91562.09 | 91.56209 | 0.0522949 | 96.35033 | 0.0509734 | 5.09734 | 5.22949
3486 | 1.04582 | 0.6436294 | 104607.8 | 91101.12 | 91.10112 | 0.052291 | 95.86489 | 0.05096969 | 5.096969 | 5.2291
3487 | 1.046399 | 0.6476838 | 104637.8 | 91674.99 | 91.67499 | 0.05231995 | 96.47142 | 0.0509972 | 5.09972 | 5.231995
3488 | 1.046504 | 0.6465165 | 104667.8 | 91509.77 | 91.50977 | 0.0523252 | 96.29803 | 0.05100219 | 5.100219 | 5.23252
3489 | 1.046898 | 0.6455717 | 104697.8 | 91376.04 | 91.37604 | 0.0523449 | 96.15911 | 0.05102091 | 5.102091 | 5.23449
3490 | 1.047158 | 0.6461338 | 104727.8 | 91455.6 | 91.4556 | 0.0523579 | 96.24402 | 0.05103327 | 5.103327 | 5.23579
3491 | 1.047397 | 0.6462599 | 104757.8 | 91473.45 | 91.47345 | 0.05236985 | 96.2639 | 0.05104462 | 5.104462 | 5.236985
3492 | 1.047897 | 0.6481509 | 104787.8 | 91741.1 | 91.7411 | 0.05239485 | 96.54787 | 0.05106838 | 5.106838 | 5.239485
3493 | 1.047899 | 0.6465016 | 104817.8 | 91507.66 | 91.50766 | 0.05239495 | 96.3022 | 0.05106847 | 5.106847 | 5.239495
3494 | 1.048398 | 0.6463 | 104847.8 | 91479.12 | 91.47912 | 0.0524199 | 96.27445 | 0.05109218 | 5.109218 | 5.24199
3495 | 1.048408 | 0.64569 | 104877.8 | 91392.78 | 91.39278 | 0.0524204 | 96.18363 | 0.05109265 | 5.109265 | 5.24204
3496 | 1.048897 | 0.6460692 | 104907.8 | 91446.45 | 91.44645 | 0.05244485 | 96.24235 | 0.05111589 | 5.111589 | 5.244485
3497 | 1.049399 | 0.6469198 | 104937.8 | 91566.85 | 91.56685 | 0.05246995 | 96.37136 | 0.05113974 | 5.113974 | 5.246995
3498 | 1.049857 | 0.648228 | 104967.8 | 91752.02 | 91.75202 | 0.05249285 | 96.56834 | 0.05116149 | 5.116149 | 5.249285
3499 | 1.049896 | 0.6472292 | 104997.8 | 91610.64 | 91.61064 | 0.0524948 | 96.41973 | 0.05116335 | 5.116335 | 5.24948
3500 | 1.050398 | 0.6483344 | 105027.8 | 91767.08 | 91.76708 | 0.0525199 | 96.58667 | 0.05118719 | 5.118719 | 5.25199
3501 | 1.050397 | 0.6479302 | 105057.8 | 91709.87 | 91.70987 | 0.05251985 | 96.52645 | 0.05118715 | 5.118715 | 5.251985
3502 | 1.050897 | 0.6485966 | 105087.8 | 91804.19 | 91.80419 | 0.05254485 | 96.62803 | 0.0512109 | 5.12109 | 5.254485
3503 | 1.050898 | 0.6457101 | 105117.8 | 91395.63 | 91.39563 | 0.0525449 | 96.198 | 0.05121095 | 5.121095 | 5.25449
3504 | 1.051399 | 0.6466661 | 105147.8 | 91530.94 | 91.53094 | 0.05256995 | 96.34272 | 0.05123475 | 5.123475 | 5.256995
3505 | 1.051898 | 0.6474779 | 105177.8 | 91645.85 | 91.64585 | 0.0525949 | 96.46595 | 0.05125845 | 5.125845 | 5.25949
3506 | 1.051897 | 0.647297 | 105207.8 | 91620.24 | 91.62024 | 0.05259485 | 96.43899 | 0.0512584 | 5.12584 | 5.259485
3507 | 1.052393 | 0.6468483 | 105237.8 | 91556.73 | 91.55673 | 0.05261965 | 96.37441 | 0.05128196 | 5.128196 | 5.261965
3508 | 1.052899 | 0.6484595 | 105267.8 | 91784.78 | 91.78478 | 0.05264495 | 96.61679 | 0.051306 | 5.1306 | 5.264495
3509 | 1.052896 | 0.6481935 | 105297.8 | 91747.13 | 91.74713 | 0.0526448 | 96.57714 | 0.05130585 | 5.130585 | 5.26448
3510 | 1.052967 | 0.6461674 | 105327.8 | 91460.35 | 91.46035 | 0.05264835 | 96.27559 | 0.05130923 | 5.130923 | 5.264835
3511 | 1.053404 | 0.6480408 | 105357.8 | 91725.52 | 91.72552 | 0.0526702 | 96.55672 | 0.05132998 | 5.132998 | 5.26702
3512 | 1.05384 | 0.646455 | 105387.8 | 91501.06 | 91.50106 | 0.052692 | 96.32244 | 0.05135069 | 5.135069 | 5.2692
3513 | 1.053898 | 0.6454761 | 105417.8 | 91362.51 | 91.36251 | 0.0526949 | 96.17684 | 0.05135345 | 5.135345 | 5.26949
3514 | 1.054397 | 0.647998 | 105447.8 | 91719.46 | 91.71946 | 0.05271985 | 96.5549 | 0.05137715 | 5.137715 | 5.271985
3515 | 1.054897 | 0.6478768 | 105477.8 | 91702.31 | 91.70231 | 0.05274485 | 96.53913 | 0.0514009 | 5.14009 | 5.274485
3516 | 1.054897 | 0.6477721 | 105507.8 | 91687.49 | 91.68749 | 0.05274485 | 96.52353 | 0.0514009 | 5.14009 | 5.274485
3517 | 1.055398 | 0.6492186 | 105537.8 | 91892.23 | 91.89223 | 0.0527699 | 96.74137 | 0.05142469 | 5.142469 | 5.27699
3518 | 1.05584 | 0.6485012 | 105567.8 | 91790.69 | 91.79069 | 0.052792 | 96.6365 | 0.05144568 | 5.144568 | 5.2792
3519 | 1.055899 | 0.6491392 | 105597.8 | 91880.99 | 91.88099 | 0.05279495 | 96.73184 | 0.05144848 | 5.144848 | 5.279495
3520 | 1.056061 | 0.6477479 | 105627.8 | 91684.06 | 91.68406 | 0.05280305 | 96.52526 | 0.05145618 | 5.145618 | 5.280305
3521 | 1.056396 | 0.6460941 | 105657.8 | 91449.98 | 91.44998 | 0.0528198 | 96.28035 | 0.05147209 | 5.147209 | 5.28198
3522 | 1.056898 | 0.6477056 | 105687.8 | 91678.08 | 91.67808 | 0.0528449 | 96.52279 | 0.05149593 | 5.149593 | 5.28449
3523 | 1.057137 | 0.6484561 | 105717.8 | 91784.3 | 91.7843 | 0.05285685 | 96.63573 | 0.05150728 | 5.150728 | 5.285685
3524 | 1.057397 | 0.6482625 | 105747.8 | 91756.9 | 91.7569 | 0.05286985 | 96.60807 | 0.05151963 | 5.151963 | 5.286985
3525 | 1.057899 | 0.6490474 | 105777.8 | 91868 | 91.868 | 0.05289495 | 96.72735 | 0.05154347 | 5.154347 | 5.289495
3526 | 1.057899 | 0.6483227 | 105807.8 | 91765.42 | 91.76542 | 0.05289495 | 96.61935 | 0.05154347 | 5.154347 | 5.289495
3527 | 1.057896 | 0.6468623 | 105837.8 | 91558.71 | 91.55871 | 0.0528948 | 96.40169 | 0.05154332 | 5.154332 | 5.28948
3528 | 1.058397 | 0.6478571 | 105867.8 | 91699.52 | 91.69952 | 0.05291985 | 96.55224 | 0.05156711 | 5.156711 | 5.291985
3529 | 1.058898 | 0.6487674 | 105897.8 | 91828.37 | 91.82837 | 0.0529449 | 96.69021 | 0.05159091 | 5.159091 | 5.29449
3530 | 1.059297 | 0.6483694 | 105927.8 | 91772.03 | 91.77203 | 0.05296485 | 96.63272 | 0.05160985 | 5.160985 | 5.296485
3531 | 1.059399 | 0.6463302 | 105957.8 | 91483.4 | 91.4834 | 0.05296995 | 96.32927 | 0.0516147 | 5.16147 | 5.296995
3532 | 1.059898 | 0.6481922 | 105987.8 | 91746.95 | 91.74695 | 0.0529949 | 96.60907 | 0.05163839 | 5.163839 | 5.29949
3533 | 1.059897 | 0.6474634 | 106017.8 | 91643.79 | 91.64379 | 0.05299485 | 96.50044 | 0.05163834 | 5.163834 | 5.299485
3534 | 1.06 | 0.6459405 | 106047.8 | 91428.24 | 91.42824 | 0.053 | 96.27393 | 0.05164323 | 5.164323 | 5.3
3535 | 1.060897 | 0.649012 | 106077.8 | 91862.99 | 91.86299 | 0.05304485 | 96.73584 | 0.05168582 | 5.168582 | 5.304485
3536 | 1.06132 | 0.6499205 | 106107.8 | 91991.58 | 91.99158 | 0.053066 | 96.8732 | 0.05170591 | 5.170591 | 5.3066
3537 | 1.061399 | 0.6481819 | 106137.8 | 91745.49 | 91.74549 | 0.05306995 | 96.61442 | 0.05170966 | 5.170966 | 5.306995
3538 | 1.061897 | 0.6496113 | 106167.8 | 91947.81 | 91.94781 | 0.05309485 | 96.82977 | 0.05173331 | 5.173331 | 5.309485
3539 | 1.061898 | 0.6497717 | 106197.8 | 91970.52 | 91.97052 | 0.0530949 | 96.85368 | 0.05173335 | 5.173335 | 5.30949
3540 | 1.062397 | 0.6494388 | 106227.8 | 91923.4 | 91.9234 | 0.05311985 | 96.80635 | 0.05175704 | 5.175704 | 5.311985
3541 | 1.062398 | 0.6491292 | 106257.8 | 91879.58 | 91.87958 | 0.0531199 | 96.76021 | 0.05175709 | 5.175709 | 5.31199
3542 | 1.062899 | 0.6485702 | 106287.8 | 91800.45 | 91.80045 | 0.05314495 | 96.67918 | 0.05178088 | 5.178088 | 5.314495
3543 | 1.063268 | 0.6493291 | 106317.8 | 91907.87 | 91.90787 | 0.0531634 | 96.794 | 0.0517984 | 5.17984 | 5.31634
3544 | 1.063397 | 0.6496312 | 106347.8 | 91950.63 | 91.95063 | 0.05316985 | 96.83963 | 0.05180452 | 5.180452 | 5.316985
3545 | 1.063768 | 0.6485696 | 106377.8 | 91800.37 | 91.80037 | 0.0531884 | 96.68308 | 0.05182213 | 5.182213 | 5.31884
3546 | 1.063898 | 0.6486387 | 106407.8 | 91810.15 | 91.81015 | 0.0531949 | 96.69398 | 0.05182831 | 5.182831 | 5.31949
3547 | 1.064399 | 0.6501808 | 106437.8 | 92028.42 | 92.02842 | 0.05321995 | 96.92617 | 0.05185209 | 5.185209 | 5.321995
3548 | 1.064397 | 0.647001 | 106467.8 | 91578.34 | 91.57834 | 0.05321985 | 96.45213 | 0.051852 | 5.1852 | 5.321985
3549 | 1.064897 | 0.6482292 | 106497.8 | 91752.19 | 91.75219 | 0.05324485 | 96.63752 | 0.05187573 | 5.187573 | 5.324485
3550 | 1.065397 | 0.6516867 | 106527.8 | 92241.57 | 92.24157 | 0.05326985 | 97.15527 | 0.05189947 | 5.189947 | 5.326985
3551 | 1.065398 | 0.6501519 | 106557.8 | 92024.33 | 92.02433 | 0.0532699 | 96.92646 | 0.05189952 | 5.189952 | 5.32699
3552 | 1.065397 | 0.6469801 | 106587.8 | 91575.39 | 91.57539 | 0.05326985 | 96.45359 | 0.05189947 | 5.189947 | 5.326985
3553 | 1.066041 | 0.6495649 | 106617.8 | 91941.25 | 91.94125 | 0.05330205 | 96.8419 | 0.05193004 | 5.193004 | 5.330205
3554 | 1.066399 | 0.6496067 | 106647.8 | 91947.16 | 91.94716 | 0.05331995 | 96.84978 | 0.05194703 | 5.194703 | 5.331995
3555 | 1.066408 | 0.6487898 | 106677.8 | 91831.54 | 91.83154 | 0.0533204 | 96.72803 | 0.05194746 | 5.194746 | 5.33204
3556 | 1.066898 | 0.6501885 | 106707.8 | 92029.51 | 92.02951 | 0.0533449 | 96.93882 | 0.05197072 | 5.197072 | 5.33449
3557 | 1.067398 | 0.6494029 | 106737.8 | 91918.32 | 91.91832 | 0.0533699 | 96.82399 | 0.05199445 | 5.199445 | 5.33699
3558 | 1.067887 | 0.6501742 | 106767.8 | 92027.49 | 92.02749 | 0.05339435 | 96.94124 | 0.05201766 | 5.201766 | 5.339435
3559 | 1.067899 | 0.6497325 | 106797.8 | 91964.97 | 91.96497 | 0.05339495 | 96.87543 | 0.05201823 | 5.201823 | 5.339495
3560 | 1.068397 | 0.6503025 | 106827.8 | 92045.65 | 92.04565 | 0.05341985 | 96.96271 | 0.05204187 | 5.204187 | 5.341985
3561 | 1.068398 | 0.6487511 | 106857.8 | 91826.06 | 91.82606 | 0.0534199 | 96.7314 | 0.05204192 | 5.204192 | 5.34199
3562 | 1.068897 | 0.6512451 | 106887.8 | 92179.07 | 92.17907 | 0.05344485 | 97.10556 | 0.0520656 | 5.20656 | 5.344485
3563 | 1.068897 | 0.6493067 | 106917.8 | 91904.7 | 91.9047 | 0.05344485 | 96.81653 | 0.0520656 | 5.20656 | 5.344485
3564 | 1.069396 | 0.6514019 | 106947.8 | 92201.26 | 92.20126 | 0.0534698 | 97.13124 | 0.05208929 | 5.208929 | 5.34698
3565 | 1.069897 | 0.6528743 | 106977.8 | 92409.67 | 92.40967 | 0.05349485 | 97.35311 | 0.05211307 | 5.211307 | 5.349485
3566 | 1.069898 | 0.6506889 | 107007.8 | 92100.34 | 92.10034 | 0.0534949 | 97.02724 | 0.05211311 | 5.211311 | 5.34949
3567 | 1.070029 | 0.649021 | 107037.8 | 91864.26 | 91.86426 | 0.05350145 | 96.77913 | 0.05211933 | 5.211933 | 5.350145
3568 | 1.070899 | 0.6513111 | 107067.8 | 92188.41 | 92.18841 | 0.05354495 | 97.12463 | 0.05216062 | 5.216062 | 5.354495
3569 | 1.070899 | 0.650506 | 107097.8 | 92074.45 | 92.07445 | 0.05354495 | 97.00457 | 0.05216062 | 5.216062 | 5.354495
3570 | 1.071029 | 0.6497232 | 107127.8 | 91963.65 | 91.96365 | 0.05355145 | 96.88844 | 0.05216679 | 5.216679 | 5.355145
3571 | 1.071397 | 0.6502919 | 107157.8 | 92044.15 | 92.04415 | 0.05356985 | 96.97494 | 0.05218425 | 5.218425 | 5.356985
3572 | 1.071897 | 0.6504033 | 107187.8 | 92059.92 | 92.05992 | 0.05359485 | 96.99385 | 0.05220798 | 5.220798 | 5.359485
3573 | 1.071902 | 0.650598 | 107217.8 | 92087.47 | 92.08747 | 0.0535951 | 97.02291 | 0.05220822 | 5.220822 | 5.35951
3574 | 1.072399 | 0.6512993 | 107247.8 | 92186.74 | 92.18674 | 0.05361995 | 97.12979 | 0.05223181 | 5.223181 | 5.361995
3575 | 1.072658 | 0.6500158 | 107277.8 | 92005.07 | 92.00507 | 0.0536329 | 96.93957 | 0.0522441 | 5.22441 | 5.36329
3576 | 1.072899 | 0.6494261 | 107307.8 | 91921.6 | 91.9216 | 0.05364495 | 96.85273 | 0.05225553 | 5.225553 | 5.364495
3577 | 1.073398 | 0.6523889 | 107337.8 | 92340.96 | 92.34096 | 0.0536699 | 97.29689 | 0.05227921 | 5.227921 | 5.36699
3578 | 1.073856 | 0.6511976 | 107367.8 | 92172.34 | 92.17234 | 0.0536928 | 97.12133 | 0.05230095 | 5.230095 | 5.36928
3579 | 1.073898 | 0.6512502 | 107397.8 | 92179.79 | 92.17979 | 0.0536949 | 97.12937 | 0.05230294 | 5.230294 | 5.36949
3580 | 1.074399 | 0.6523592 | 107427.8 | 92336.76 | 92.33676 | 0.05371995 | 97.29708 | 0.05232671 | 5.232671 | 5.371995
3581 | 1.074637 | 0.6520684 | 107457.8 | 92295.6 | 92.2956 | 0.05373185 | 97.25481 | 0.05233801 | 5.233801 | 5.373185
3582 | 1.074898 | 0.6505919 | 107487.8 | 92086.61 | 92.08661 | 0.0537449 | 97.0358 | 0.05235039 | 5.235039 | 5.37449
3583 | 1.074939 | 0.6505123 | 107517.8 | 92075.34 | 92.07534 | 0.05374695 | 97.02411 | 0.05235234 | 5.235234 | 5.374695
3584 | 1.075397 | 0.6509951 | 107547.8 | 92143.68 | 92.14368 | 0.05376985 | 97.09823 | 0.05237407 | 5.237407 | 5.376985
3585 | 1.075398 | 0.6497306 | 107577.8 | 91964.7 | 91.9647 | 0.0537699 | 96.90963 | 0.05237412 | 5.237412 | 5.37699
3586 | 1.075897 | 0.6508527 | 107607.8 | 92123.52 | 92.12352 | 0.05379485 | 97.0793 | 0.05239779 | 5.239779 | 5.379485
3587 | 1.076398 | 0.6516252 | 107637.8 | 92232.87 | 92.23287 | 0.0538199 | 97.19683 | 0.05242156 | 5.242156 | 5.38199
3588 | 1.076498 | 0.6511979 | 107667.8 | 92172.38 | 92.17238 | 0.0538249 | 97.13355 | 0.05242631 | 5.242631 | 5.38249
3589 | 1.076897 | 0.6510228 | 107697.8 | 92147.6 | 92.1476 | 0.05384485 | 97.10927 | 0.05244524 | 5.244524 | 5.384485
3590 | 1.077399 | 0.6517813 | 107727.8 | 92254.96 | 92.25496 | 0.05386995 | 97.22473 | 0.05246906 | 5.246906 | 5.386995
3591 | 1.077397 | 0.6514372 | 107757.8 | 92206.26 | 92.20626 | 0.05386985 | 97.17339 | 0.05246896 | 5.246896 | 5.386985
3592 | 1.077899 | 0.6521561 | 107787.8 | 92308.01 | 92.30801 | 0.05389495 | 97.28295 | 0.05249278 | 5.249278 | 5.389495
3593 | 1.077899 | 0.649167 | 107817.8 | 91884.93 | 91.88493 | 0.05389495 | 96.83706 | 0.05249278 | 5.249278 | 5.389495
3594 | 1.078398 | 0.6502212 | 107847.8 | 92034.14 | 92.03414 | 0.0539199 | 96.99661 | 0.05251645 | 5.251645 | 5.39199
3595 | 1.07842 | 0.6506037 | 107877.8 | 92088.28 | 92.08828 | 0.053921 | 97.05377 | 0.05251749 | 5.251749 | 5.3921
3596 | 1.078897 | 0.6497582 | 107907.8 | 91968.61 | 91.96861 | 0.05394485 | 96.92984 | 0.05254012 | 5.254012 | 5.394485
3597 | 1.079399 | 0.6519396 | 107937.8 | 92277.37 | 92.27737 | 0.05396995 | 97.25757 | 0.05256394 | 5.256394 | 5.396995
3598 | 1.079396 | 0.6507834 | 107967.8 | 92113.72 | 92.11372 | 0.0539698 | 97.08507 | 0.0525638 | 5.25638 | 5.39698
3599 | 1.079898 | 0.6512839 | 107997.8 | 92184.56 | 92.18456 | 0.0539949 | 97.16205 | 0.05258761 | 5.258761 | 5.39949
3600 | 1.080076 | 0.6510256 | 108027.8 | 92148 | 92.148 | 0.0540038 | 97.12434 | 0.05259606 | 5.259606 | 5.40038
3601 | 1.080397 | 0.6516115 | 108057.8 | 92230.93 | 92.23093 | 0.05401985 | 97.21323 | 0.05261128 | 5.261128 | 5.401985
3602 | 1.080397 | 0.6496743 | 108087.8 | 91956.73 | 91.95673 | 0.05401985 | 96.92422 | 0.05261128 | 5.261128 | 5.401985
3603 | 1.081389 | 0.6530065 | 108117.8 | 92428.38 | 92.42838 | 0.05406945 | 97.42593 | 0.05265834 | 5.265834 | 5.406945
3604 | 1.081397 | 0.6529283 | 108147.8 | 92417.31 | 92.41731 | 0.05406985 | 97.4143 | 0.05265872 | 5.265872 | 5.406985
3605 | 1.081397 | 0.6509903 | 108177.8 | 92143 | 92.143 | 0.05406985 | 97.12516 | 0.05265872 | 5.265872 | 5.406985
3606 | 1.082178 | 0.6539593 | 108207.8 | 92563.24 | 92.56324 | 0.0541089 | 97.57174 | 0.05269577 | 5.269577 | 5.41089
3607 | 1.082399 | 0.6538048 | 108237.8 | 92541.37 | 92.54137 | 0.05411995 | 97.54971 | 0.05270625 | 5.270625 | 5.411995
3608 | 1.082399 | 0.6501408 | 108267.8 | 92022.76 | 92.02276 | 0.05411995 | 97.00303 | 0.05270625 | 5.270625 | 5.411995
3609 | 1.083295 | 0.6550318 | 108297.8 | 92715.05 | 92.71505 | 0.05416475 | 97.73693 | 0.05274875 | 5.274875 | 5.416475
3610 | 1.083295 | 0.6528879 | 108327.8 | 92411.59 | 92.41159 | 0.05416475 | 97.41704 | 0.05274875 | 5.274875 | 5.416475
3611 | 1.083398 | 0.6520977 | 108357.8 | 92299.75 | 92.29975 | 0.0541699 | 97.29961 | 0.05275363 | 5.275363 | 5.41699
3612 | 1.083899 | 0.6535812 | 108387.8 | 92509.72 | 92.50972 | 0.05419495 | 97.52328 | 0.0527774 | 5.27774 | 5.419495
3613 | 1.083897 | 0.6525037 | 108417.8 | 92357.21 | 92.35721 | 0.05419485 | 97.3625 | 0.0527773 | 5.27773 | 5.419485
3614 | 1.084399 | 0.6532674 | 108447.8 | 92465.31 | 92.46531 | 0.05421995 | 97.47877 | 0.05280111 | 5.280111 | 5.421995
3615 | 1.084416 | 0.651809 | 108477.8 | 92258.88 | 92.25888 | 0.0542208 | 97.26123 | 0.05280192 | 5.280192 | 5.42208
3616 | 1.08492 | 0.6529521 | 108507.8 | 92420.68 | 92.42068 | 0.054246 | 97.43413 | 0.05282582 | 5.282582 | 5.4246
3617 | 1.085379 | 0.6519444 | 108537.8 | 92278.05 | 92.27805 | 0.05426895 | 97.28588 | 0.05284759 | 5.284759 | 5.426895
3618 | 1.085637 | 0.6533861 | 108567.8 | 92482.11 | 92.48211 | 0.05428185 | 97.50221 | 0.05285982 | 5.285982 | 5.428185
3619 | 1.085899 | 0.6533637 | 108597.8 | 92478.94 | 92.47894 | 0.05429495 | 97.50008 | 0.05287225 | 5.287225 | 5.429495
3620 | 1.085899 | 0.6511032 | 108627.8 | 92158.98 | 92.15898 | 0.05429495 | 97.16275 | 0.05287225 | 5.287225 | 5.429495
3621 | 1.086397 | 0.6537036 | 108657.8 | 92527.05 | 92.52705 | 0.05431985 | 97.5531 | 0.05289587 | 5.289587 | 5.431985
3622 | 1.086898 | 0.654401 | 108687.8 | 92625.76 | 92.62576 | 0.0543449 | 97.6595 | 0.05291963 | 5.291963 | 5.43449
3623 | 1.087399 | 0.654065 | 108717.8 | 92578.2 | 92.5782 | 0.05436995 | 97.61167 | 0.05294338 | 5.294338 | 5.436995
3624 | 1.087399 | 0.6539899 | 108747.8 | 92567.57 | 92.56757 | 0.05436995 | 97.60047 | 0.05294338 | 5.294338 | 5.436995
3625 | 1.087402 | 0.6524357 | 108777.8 | 92347.59 | 92.34759 | 0.0543701 | 97.36853 | 0.05294353 | 5.294353 | 5.43701
3626 | 1.087897 | 0.6530721 | 108807.8 | 92437.66 | 92.43766 | 0.05439485 | 97.4658 | 0.052967 | 5.2967 | 5.439485
3627 | 1.088398 | 0.6532341 | 108837.8 | 92460.59 | 92.46059 | 0.0544199 | 97.49229 | 0.05299076 | 5.299076 | 5.44199
3628 | 1.088893 | 0.6543999 | 108867.8 | 92625.61 | 92.62561 | 0.05444465 | 97.66857 | 0.05301423 | 5.301423 | 5.444465
3629 | 1.088899 | 0.6538154 | 108897.8 | 92542.87 | 92.54287 | 0.05444495 | 97.58137 | 0.05301451 | 5.301451 | 5.444495
3630 | 1.088975 | 0.6531075 | 108927.8 | 92442.68 | 92.44268 | 0.05444875 | 97.47606 | 0.05301812 | 5.301812 | 5.444875
3631 | 1.089396 | 0.6515948 | 108957.8 | 92228.56 | 92.22856 | 0.0544698 | 97.25223 | 0.05303808 | 5.303808 | 5.44698
3632 | 1.089797 | 0.6528692 | 108987.8 | 92408.95 | 92.40895 | 0.05448985 | 97.4443 | 0.0530571 | 5.30571 | 5.448985
3633 | 1.089898 | 0.6534966 | 109017.8 | 92497.75 | 92.49775 | 0.0544949 | 97.53841 | 0.05306188 | 5.306188 | 5.44949
3634 | 1.090398 | 0.6527595 | 109047.8 | 92393.42 | 92.39342 | 0.0545199 | 97.4307 | 0.05308559 | 5.308559 | 5.45199
3635 | 1.090398 | 0.6525766 | 109077.8 | 92367.53 | 92.36753 | 0.0545199 | 97.4034 | 0.05308559 | 5.308559 | 5.45199
3636 | 1.090896 | 0.6526517 | 109107.8 | 92378.16 | 92.37816 | 0.0545448 | 97.41691 | 0.0531092 | 5.31092 | 5.45448
3637 | 1.091398 | 0.6543717 | 109137.8 | 92621.61 | 92.62161 | 0.0545699 | 97.67597 | 0.05313301 | 5.313301 | 5.45699
3638 | 1.091897 | 0.6554424 | 109167.8 | 92773.16 | 92.77316 | 0.05459485 | 97.8381 | 0.05315666 | 5.315666 | 5.459485
3639 | 1.091898 | 0.6535414 | 109197.8 | 92504.09 | 92.50409 | 0.0545949 | 97.55434 | 0.05315671 | 5.315671 | 5.45949
3640 | 1.092399 | 0.6543788 | 109227.8 | 92622.62 | 92.62262 | 0.05461995 | 97.68166 | 0.05318047 | 5.318047 | 5.461995
3641 | 1.092396 | 0.6536396 | 109257.8 | 92517.99 | 92.51799 | 0.0546198 | 97.5713 | 0.05318032 | 5.318032 | 5.46198
3642 | 1.092898 | 0.6532106 | 109287.8 | 92457.27 | 92.45727 | 0.0546449 | 97.50959 | 0.05320412 | 5.320412 | 5.46449
3643 | 1.092914 | 0.6535489 | 109317.8 | 92505.15 | 92.50515 | 0.0546457 | 97.56016 | 0.05320488 | 5.320488 | 5.46457
3644 | 1.093397 | 0.6537243 | 109347.8 | 92529.98 | 92.52998 | 0.05466985 | 97.58858 | 0.05322778 | 5.322778 | 5.466985
3645 | 1.093455 | 0.653124 | 109377.8 | 92445.01 | 92.44501 | 0.05467275 | 97.49923 | 0.05323053 | 5.323053 | 5.467275
3646 | 1.093897 | 0.6528597 | 109407.8 | 92407.6 | 92.4076 | 0.05469485 | 97.46182 | 0.05325148 | 5.325148 | 5.469485
3647 | 1.094398 | 0.654175 | 109437.8 | 92593.77 | 92.59377 | 0.0547199 | 97.66049 | 0.05327523 | 5.327523 | 5.47199
3648 | 1.094592 | 0.6546529 | 109467.8 | 92661.42 | 92.66142 | 0.0547296 | 97.73274 | 0.05328443 | 5.328443 | 5.47296
3649 | 1.094898 | 0.6541318 | 109497.8 | 92587.66 | 92.58766 | 0.0547449 | 97.65636 | 0.05329894 | 5.329894 | 5.47449
3650 | 1.095399 | 0.6551181 | 109527.8 | 92727.26 | 92.72726 | 0.05476995 | 97.80593 | 0.05332269 | 5.332269 | 5.476995
3651 | 1.095899 | 0.6560028 | 109557.8 | 92852.48 | 92.85248 | 0.05479495 | 97.94033 | 0.05334639 | 5.334639 | 5.479495
3652 | 1.095899 | 0.656629 | 109587.8 | 92941.12 | 92.94112 | 0.05479495 | 98.03382 | 0.05334639 | 5.334639 | 5.479495
3653 | 1.096393 | 0.655819 | 109617.8 | 92826.47 | 92.82647 | 0.05481965 | 97.91518 | 0.0533698 | 5.33698 | 5.481965
3654 | 1.096398 | 0.6535683 | 109647.8 | 92507.9 | 92.5079 | 0.0548199 | 97.57917 | 0.05337004 | 5.337004 | 5.48199
3655 | 1.096397 | 0.6535198 | 109677.8 | 92501.03 | 92.50103 | 0.05481985 | 97.57193 | 0.05336999 | 5.336999 | 5.481985
3656 | 1.096898 | 0.6553751 | 109707.8 | 92763.64 | 92.76364 | 0.0548449 | 97.85125 | 0.05339374 | 5.339374 | 5.48449
3657 | 1.097399 | 0.6545488 | 109737.8 | 92646.68 | 92.64668 | 0.05486995 | 97.7302 | 0.05341749 | 5.341749 | 5.486995
3658 | 1.097637 | 0.65502 | 109767.8 | 92713.38 | 92.71338 | 0.05488185 | 97.80166 | 0.05342877 | 5.342877 | 5.488185
3659 | 1.097898 | 0.655575 | 109797.8 | 92791.93 | 92.79193 | 0.0548949 | 97.88574 | 0.05344114 | 5.344114 | 5.48949
3660 | 1.098398 | 0.6549186 | 109827.8 | 92699.02 | 92.69902 | 0.0549199 | 97.79004 | 0.05346484 | 5.346484 | 5.49199
3661 | 1.098397 | 0.654403 | 109857.8 | 92626.04 | 92.62604 | 0.05491985 | 97.71305 | 0.05346479 | 5.346479 | 5.491985
3662 | 1.098899 | 0.6561756 | 109887.8 | 92876.94 | 92.87694 | 0.05494495 | 97.98006 | 0.05348859 | 5.348859 | 5.494495
3663 | 1.099398 | 0.6563434 | 109917.8 | 92900.69 | 92.90069 | 0.0549699 | 98.00744 | 0.05351224 | 5.351224 | 5.49699
3664 | 1.099398 | 0.6546508 | 109947.8 | 92661.12 | 92.66112 | 0.0549699 | 97.75469 | 0.05351224 | 5.351224 | 5.49699
3665 | 1.099768 | 0.6548468 | 109977.8 | 92688.86 | 92.68886 | 0.0549884 | 97.78567 | 0.05352977 | 5.352977 | 5.49884
3666 | 1.099898 | 0.653481 | 110007.8 | 92495.54 | 92.49554 | 0.0549949 | 97.58232 | 0.05353593 | 5.353593 | 5.49949
3667 | 1.100399 | 0.6546689 | 110037.8 | 92663.68 | 92.66368 | 0.05501995 | 97.76203 | 0.05355968 | 5.355968 | 5.501995
3668 | 1.100397 | 0.6543669 | 110067.8 | 92620.93 | 92.62093 | 0.05501985 | 97.71692 | 0.05355958 | 5.355958 | 5.501985
3669 | 1.100899 | 0.6552196 | 110097.8 | 92741.63 | 92.74163 | 0.05504495 | 97.84659 | 0.05358337 | 5.358337 | 5.504495
3670 | 1.100899 | 0.65323 | 110127.8 | 92460.01 | 92.46001 | 0.05504495 | 97.54947 | 0.05358337 | 5.358337 | 5.504495
3671 | 1.101397 | 0.6536105 | 110157.8 | 92513.87 | 92.51387 | 0.05506985 | 97.6086 | 0.05360697 | 5.360697 | 5.506985
3672 | 1.101897 | 0.6558001 | 110187.8 | 92823.79 | 92.82379 | 0.05509485 | 97.93791 | 0.05363067 | 5.363067 | 5.509485
3673 | 1.101898 | 0.6525242 | 110217.8 | 92360.11 | 92.36011 | 0.0550949 | 97.44868 | 0.05363072 | 5.363072 | 5.50949
3674 | 1.102396 | 0.6563269 | 110247.8 | 92898.36 | 92.89836 | 0.0551198 | 98.0189 | 0.05365431 | 5.365431 | 5.51198
3675 | 1.102898 | 0.6570885 | 110277.8 | 93006.16 | 93.00616 | 0.0551449 | 98.13497 | 0.0536781 | 5.36781 | 5.51449
3676 | 1.102897 | 0.6562811 | 110307.8 | 92891.88 | 92.89188 | 0.05514485 | 98.01438 | 0.05367806 | 5.367806 | 5.514485
3677 | 1.103398 | 0.6559049 | 110337.8 | 92838.63 | 92.83863 | 0.0551699 | 97.96052 | 0.0537018 | 5.37018 | 5.51699
3678 | 1.103397 | 0.6561262 | 110367.8 | 92869.95 | 92.86995 | 0.05516985 | 97.99357 | 0.05370175 | 5.370175 | 5.516985
3679 | 1.103899 | 0.6553331 | 110397.8 | 92757.69 | 92.75769 | 0.05519495 | 97.87745 | 0.05372554 | 5.372554 | 5.519495
3680 | 1.104098 | 0.6550389 | 110427.8 | 92716.05 | 92.71605 | 0.0552049 | 97.83443 | 0.05373497 | 5.373497 | 5.52049
3681 | 1.104397 | 0.6558291 | 110457.8 | 92827.9 | 92.8279 | 0.05521985 | 97.95384 | 0.05374913 | 5.374913 | 5.521985
3682 | 1.104658 | 0.6546446 | 110487.8 | 92660.24 | 92.66024 | 0.0552329 | 97.77813 | 0.0537615 | 5.37615 | 5.52329
3683 | 1.104916 | 0.6552363 | 110517.8 | 92743.99 | 92.74399 | 0.0552458 | 97.86771 | 0.05377373 | 5.377373 | 5.52458
3684 | 1.105399 | 0.6564974 | 110547.8 | 92922.49 | 92.92249 | 0.05526995 | 98.05831 | 0.05379661 | 5.379661 | 5.526995
3685 | 1.105797 | 0.655672 | 110577.8 | 92805.66 | 92.80566 | 0.05528985 | 97.93687 | 0.05381547 | 5.381547 | 5.528985
3686 | 1.10594 | 0.6562612 | 110607.8 | 92889.06 | 92.88906 | 0.055297 | 98.02555 | 0.05382224 | 5.382224 | 5.5297
3687 | 1.105898 | 0.6539751 | 110637.8 | 92565.48 | 92.56548 | 0.0552949 | 97.68388 | 0.05382025 | 5.382025 | 5.52949
3688 | 1.106398 | 0.6551817 | 110667.8 | 92736.26 | 92.73626 | 0.0553199 | 97.86642 | 0.05384394 | 5.384394 | 5.53199
3689 | 1.106899 | 0.6574301 | 110697.8 | 93054.51 | 93.05451 | 0.05534495 | 98.20461 | 0.05386768 | 5.386768 | 5.534495
3690 | 1.107328 | 0.6563662 | 110727.8 | 92903.92 | 92.90392 | 0.0553664 | 98.04768 | 0.05388801 | 5.388801 | 5.53664
3691 | 1.107396 | 0.65394 | 110757.8 | 92560.51 | 92.56051 | 0.0553698 | 97.68557 | 0.05389123 | 5.389123 | 5.53698
3692 | 1.107898 | 0.6580057 | 110787.8 | 93135.98 | 93.13598 | 0.0553949 | 98.29524 | 0.05391501 | 5.391501 | 5.53949
3693 | 1.107897 | 0.6567193 | 110817.8 | 92953.9 | 92.9539 | 0.05539485 | 98.10307 | 0.05391496 | 5.391496 | 5.539485
3694 | 1.108398 | 0.6561985 | 110847.8 | 92880.18 | 92.88018 | 0.0554199 | 98.02759 | 0.0539387 | 5.39387 | 5.54199
3695 | 1.108899 | 0.6571825 | 110877.8 | 93019.46 | 93.01946 | 0.05544495 | 98.17692 | 0.05396243 | 5.396243 | 5.544495
3696 | 1.108896 | 0.6575222 | 110907.8 | 93067.54 | 93.06754 | 0.0554448 | 98.22766 | 0.05396229 | 5.396229 | 5.54448
3697 | 1.109397 | 0.6579262 | 110937.8 | 93124.73 | 93.12473 | 0.05546985 | 98.29034 | 0.05398602 | 5.398602 | 5.546985
3698 | 1.109598 | 0.6575141 | 110967.8 | 93066.4 | 93.0664 | 0.0554799 | 98.22971 | 0.05399555 | 5.399555 | 5.54799
3699 | 1.109598 | 0.6550899 | 110997.8 | 92723.27 | 92.72327 | 0.0554799 | 97.86755 | 0.05399555 | 5.399555 | 5.54799
3700 | 1.110399 | 0.6571455 | 111027.8 | 93014.23 | 93.01423 | 0.05551995 | 98.17837 | 0.05403349 | 5.403349 | 5.551995
3701 | 1.110399 | 0.657082 | 111057.8 | 93005.24 | 93.00524 | 0.05551995 | 98.16888 | 0.05403349 | 5.403349 | 5.551995
3702 | 1.110397 | 0.6556022 | 111087.8 | 92795.78 | 92.79578 | 0.05551985 | 97.94779 | 0.05403339 | 5.403339 | 5.551985
3703 | 1.11132 | 0.6574197 | 111117.8 | 93053.04 | 93.05304 | 0.055566 | 98.22362 | 0.05407712 | 5.407712 | 5.5566
3704 | 1.111398 | 0.6563276 | 111147.8 | 92898.46 | 92.89846 | 0.0555699 | 98.06082 | 0.05408081 | 5.408081 | 5.55699
3705 | 1.111398 | 0.6563658 | 111177.8 | 92903.86 | 92.90386 | 0.0555699 | 98.06652 | 0.05408081 | 5.408081 | 5.55699
3706 | 1.111897 | 0.656913 | 111207.8 | 92981.32 | 92.98132 | 0.05559485 | 98.1506 | 0.05410445 | 5.410445 | 5.559485
3707 | 1.111902 | 0.6552531 | 111237.8 | 92746.37 | 92.74637 | 0.0555951 | 97.90261 | 0.05410468 | 5.410468 | 5.55951
3708 | 1.112475 | 0.6576026 | 111267.8 | 93078.92 | 93.07892 | 0.05562375 | 98.25632 | 0.05413182 | 5.413182 | 5.562375
3709 | 1.112897 | 0.656782 | 111297.8 | 92962.77 | 92.96277 | 0.05564485 | 98.13567 | 0.05415181 | 5.415181 | 5.564485
3710 | 1.113395 | 0.6583096 | 111327.8 | 93179 | 93.179 | 0.05566975 | 98.36625 | 0.0541754 | 5.41754 | 5.566975
3711 | 1.113896 | 0.6584833 | 111357.8 | 93203.58 | 93.20358 | 0.0556948 | 98.39454 | 0.05419913 | 5.419913 | 5.56948
3712 | 1.1139 | 0.6571281 | 111387.8 | 93011.76 | 93.01176 | 0.055695 | 98.19205 | 0.05419932 | 5.419932 | 5.5695
3713 | 1.1139 | 0.6572841 | 111417.8 | 93033.84 | 93.03384 | 0.055695 | 98.21536 | 0.05419932 | 5.419932 | 5.5695
3714 | 1.114397 | 0.6584085 | 111447.8 | 93192.99 | 93.19299 | 0.05571985 | 98.38569 | 0.05422286 | 5.422286 | 5.571985
3715 | 1.114897 | 0.6589513 | 111477.8 | 93269.82 | 93.26982 | 0.05574485 | 98.46914 | 0.05424654 | 5.424654 | 5.574485
3716 | 1.114898 | 0.6577249 | 111507.8 | 93096.23 | 93.09623 | 0.0557449 | 98.28588 | 0.05424658 | 5.424658 | 5.57449
3717 | 1.115399 | 0.6571591 | 111537.8 | 93016.15 | 93.01615 | 0.05576995 | 98.20366 | 0.05427031 | 5.427031 | 5.576995
3718 | 1.115897 | 0.6589776 | 111567.8 | 93273.55 | 93.27355 | 0.05579485 | 98.47773 | 0.0542939 | 5.42939 | 5.579485
3719 | 1.115897 | 0.656785 | 111597.8 | 92963.2 | 92.9632 | 0.05579485 | 98.15007 | 0.0542939 | 5.42939 | 5.579485
3720 | 1.115926 | 0.656966 | 111627.8 | 92988.82 | 92.98882 | 0.0557963 | 98.17725 | 0.05429527 | 5.429527 | 5.57963
3721 | 1.116398 | 0.6580787 | 111657.8 | 93146.31 | 93.14631 | 0.0558199 | 98.34573 | 0.05431762 | 5.431762 | 5.58199
3722 | 1.116899 | 0.65843 | 111687.8 | 93196.04 | 93.19604 | 0.05584495 | 98.40056 | 0.05434135 | 5.434135 | 5.584495
3723 | 1.116897 | 0.6577421 | 111717.8 | 93098.67 | 93.09867 | 0.05584485 | 98.29775 | 0.05434125 | 5.434125 | 5.584485
3724 | 1.117399 | 0.6581531 | 111747.8 | 93156.84 | 93.15684 | 0.05586995 | 98.36151 | 0.05436502 | 5.436502 | 5.586995
3725 | 1.117397 | 0.6562694 | 111777.8 | 92890.22 | 92.89022 | 0.05586985 | 98.07998 | 0.05436493 | 5.436493 | 5.586985
3726 | 1.117898 | 0.6576525 | 111807.8 | 93085.99 | 93.08599 | 0.0558949 | 98.28902 | 0.05438865 | 5.438865 | 5.58949
3727 | 1.118219 | 0.6570153 | 111837.8 | 92995.8 | 92.9958 | 0.05591095 | 98.19528 | 0.05440385 | 5.440385 | 5.591095
3728 | 1.118795 | 0.6585963 | 111867.8 | 93219.58 | 93.21958 | 0.05593975 | 98.43426 | 0.05443113 | 5.443113 | 5.593975
3729 | 1.118896 | 0.6582894 | 111897.8 | 93176.14 | 93.17614 | 0.0559448 | 98.38886 | 0.05443591 | 5.443591 | 5.59448
3730 | 1.119398 | 0.65935 | 111927.8 | 93326.26 | 93.32626 | 0.0559699 | 98.54972 | 0.05445968 | 5.445968 | 5.59699
3731 | 1.119398 | 0.658276 | 111957.8 | 93174.24 | 93.17424 | 0.0559699 | 98.38919 | 0.05445968 | 5.445968 | 5.59699
3732 | 1.119455 | 0.6564623 | 111987.8 | 92917.52 | 92.91752 | 0.05597275 | 98.11837 | 0.05446238 | 5.446238 | 5.597275
3733 | 1.119898 | 0.6583591 | 112017.8 | 93186 | 93.186 | 0.0559949 | 98.40394 | 0.05448336 | 5.448336 | 5.59949
3734 | 1.120399 | 0.6580921 | 112047.8 | 93148.21 | 93.14821 | 0.05601995 | 98.36637 | 0.05450708 | 5.450708 | 5.601995
3735 | 1.120898 | 0.6595746 | 112077.8 | 93358.05 | 93.35805 | 0.0560449 | 98.59029 | 0.0545307 | 5.45307 | 5.60449
3736 | 1.121398 | 0.6600254 | 112107.8 | 93421.85 | 93.42185 | 0.0560699 | 98.66001 | 0.05455438 | 5.455438 | 5.60699
3737 | 1.121393 | 0.6583819 | 112137.8 | 93189.23 | 93.18923 | 0.05606965 | 98.41432 | 0.05455414 | 5.455414 | 5.606965
3738 | 1.121887 | 0.6601183 | 112167.8 | 93435 | 93.435 | 0.05609435 | 98.67618 | 0.05457753 | 5.457753 | 5.609435
3739 | 1.121899 | 0.65911 | 112197.8 | 93292.29 | 93.29229 | 0.05609495 | 98.52551 | 0.0545781 | 5.45781 | 5.609495
3740 | 1.122398 | 0.6595525 | 112227.8 | 93354.92 | 93.35492 | 0.0561199 | 98.59399 | 0.05460172 | 5.460172 | 5.61199
3741 | 1.122397 | 0.6587368 | 112257.8 | 93239.46 | 93.23946 | 0.05611985 | 98.47205 | 0.05460167 | 5.460167 | 5.611985
3742 | 1.122897 | 0.6602682 | 112287.8 | 93456.22 | 93.45622 | 0.05614485 | 98.70331 | 0.05462534 | 5.462534 | 5.614485
3743 | 1.122897 | 0.658467 | 112317.8 | 93201.27 | 93.20127 | 0.05614485 | 98.43405 | 0.05462534 | 5.462534 | 5.614485
3744 | 1.123399 | 0.6587024 | 112347.8 | 93234.59 | 93.23459 | 0.05616995 | 98.47158 | 0.05464911 | 5.464911 | 5.616995
3745 | 1.123896 | 0.6601903 | 112377.8 | 93445.19 | 93.44519 | 0.0561948 | 98.69633 | 0.05467264 | 5.467264 | 5.61948
3746 | 1.123576 | 0.656155 | 112407.8 | 92874.03 | 92.87403 | 0.0561788 | 98.09158 | 0.05465749 | 5.465749 | 5.61788
3747 | 1.124098 | 0.6577906 | 112437.8 | 93105.53 | 93.10553 | 0.0562049 | 98.33852 | 0.0546822 | 5.46822 | 5.62049
3748 | 1.124398 | 0.6583045 | 112467.8 | 93178.27 | 93.17827 | 0.0562199 | 98.41675 | 0.0546964 | 5.46964 | 5.62199
3749 | 1.124897 | 0.6599745 | 112497.8 | 93414.65 | 93.41465 | 0.05624485 | 98.66874 | 0.05472002 | 5.472002 | 5.624485
3750 | 1.125399 | 0.6614681 | 112527.8 | 93626.06 | 93.62606 | 0.05626995 | 98.89439 | 0.05474379 | 5.474379 | 5.626995
3751 | 1.125399 | 0.6573784 | 112557.8 | 93047.19 | 93.04719 | 0.05626995 | 98.28295 | 0.05474379 | 5.474379 | 5.626995
3752 | 1.125437 | 0.6579556 | 112587.8 | 93128.89 | 93.12889 | 0.05627185 | 98.36942 | 0.05474559 | 5.474559 | 5.627185
3753 | 1.126397 | 0.6602535 | 112617.8 | 93454.14 | 93.45414 | 0.05631985 | 98.71746 | 0.05479103 | 5.479103 | 5.631985
3754 | 1.126398 | 0.6584592 | 112647.8 | 93200.17 | 93.20017 | 0.0563199 | 98.44919 | 0.05479108 | 5.479108 | 5.63199
3755 | 1.126899 | 0.6600144 | 112677.8 | 93420.3 | 93.4203 | 0.05634495 | 98.68406 | 0.05481479 | 5.481479 | 5.634495
3756 | 1.127397 | 0.6619229 | 112707.8 | 93690.43 | 93.69043 | 0.05636985 | 98.97175 | 0.05483836 | 5.483836 | 5.636985
3757 | 1.127398 | 0.6602243 | 112737.8 | 93450.01 | 93.45001 | 0.0563699 | 98.71777 | 0.05483841 | 5.483841 | 5.63699
3758 | 1.127398 | 0.6587111 | 112767.8 | 93235.82 | 93.23582 | 0.0563699 | 98.49152 | 0.05483841 | 5.483841 | 5.63699
3759 | 1.127898 | 0.6584589 | 112797.8 | 93200.13 | 93.20013 | 0.0563949 | 98.45614 | 0.05486207 | 5.486207 | 5.63949
3760 | 1.128399 | 0.6612788 | 112827.8 | 93599.26 | 93.59926 | 0.05641995 | 98.88013 | 0.05488579 | 5.488579 | 5.641995
3761 | 1.128875 | 0.6615735 | 112857.8 | 93640.98 | 93.64098 | 0.05644375 | 98.92642 | 0.05490831 | 5.490831 | 5.644375
3762 | 1.128899 | 0.6606973 | 112887.8 | 93516.96 | 93.51696 | 0.05644495 | 98.79552 | 0.05490945 | 5.490945 | 5.644495
3763 | 1.128899 | 0.6598745 | 112917.8 | 93400.5 | 93.4005 | 0.05644495 | 98.67248 | 0.05490945 | 5.490945 | 5.644495
3764 | 1.129027 | 0.6581752 | 112947.8 | 93159.97 | 93.15997 | 0.05645135 | 98.41898 | 0.05491551 | 5.491551 | 5.645135
3765 | 1.129899 | 0.6604012 | 112977.8 | 93475.05 | 93.47505 | 0.05649495 | 98.75591 | 0.05495678 | 5.495678 | 5.649495
3766 | 1.129899 | 0.6607193 | 113007.8 | 93520.07 | 93.52007 | 0.05649495 | 98.80348 | 0.05495678 | 5.495678 | 5.649495
3767 | 1.130399 | 0.6621326 | 113037.8 | 93720.11 | 93.72011 | 0.05651995 | 99.01717 | 0.05498044 | 5.498044 | 5.651995
3768 | 1.130399 | 0.6592513 | 113067.8 | 93312.29 | 93.31229 | 0.05651995 | 98.58629 | 0.05498044 | 5.498044 | 5.651995
3769 | 1.130897 | 0.659789 | 113097.8 | 93388.39 | 93.38839 | 0.05654485 | 98.66903 | 0.05500401 | 5.500401 | 5.654485
3770 | 1.131357 | 0.6600302 | 113127.8 | 93422.53 | 93.42253 | 0.05656785 | 98.70725 | 0.05502578 | 5.502578 | 5.656785
3771 | 1.131397 | 0.6606069 | 113157.8 | 93504.16 | 93.50416 | 0.05656985 | 98.79368 | 0.05502767 | 5.502767 | 5.656985
3772 | 1.131899 | 0.661068 | 113187.8 | 93569.43 | 93.56943 | 0.05659495 | 98.86498 | 0.05505143 | 5.505143 | 5.659495
3773 | 1.132268 | 0.6607087 | 113217.8 | 93518.57 | 93.51857 | 0.0566134 | 98.81297 | 0.05506889 | 5.506889 | 5.66134
3774 | 1.132398 | 0.6606332 | 113247.8 | 93507.88 | 93.50788 | 0.0566199 | 98.80229 | 0.05507504 | 5.507504 | 5.66199
3775 | 1.133379 | 0.6646642 | 113277.8 | 94078.44 | 94.07844 | 0.05666895 | 99.40977 | 0.05512146 | 5.512146 | 5.666895
3776 | 1.132897 | 0.6592327 | 113307.8 | 93309.65 | 93.30965 | 0.05664485 | 98.59516 | 0.05509865 | 5.509865 | 5.664485
3777 | 1.133197 | 0.6595774 | 113337.8 | 93358.44 | 93.35844 | 0.05665985 | 98.64812 | 0.05511285 | 5.511285 | 5.665985
3778 | 1.133406 | 0.6607738 | 113367.8 | 93527.78 | 93.52778 | 0.0566703 | 98.82803 | 0.05512274 | 5.512274 | 5.66703
3779 | 1.13382 | 0.6596137 | 113397.8 | 93363.58 | 93.36358 | 0.056691 | 98.65646 | 0.05514233 | 5.514233 | 5.6691
3780 | 1.1339 | 0.6596187 | 113427.8 | 93364.29 | 93.36429 | 0.056695 | 98.65758 | 0.05514611 | 5.514611 | 5.6695
3781 | 1.134858 | 0.6623659 | 113457.8 | 93753.14 | 93.75314 | 0.0567429 | 99.07296 | 0.05519144 | 5.519144 | 5.67429
3782 | 1.134899 | 0.662308 | 113487.8 | 93744.94 | 93.74494 | 0.05674495 | 99.06449 | 0.05519338 | 5.519338 | 5.674495
3783 | 1.135 | 0.6612725 | 113517.8 | 93598.37 | 93.59837 | 0.05675 | 98.91008 | 0.05519816 | 5.519816 | 5.675
3784 | 1.135399 | 0.6614735 | 113547.8 | 93626.82 | 93.62682 | 0.05676995 | 98.94201 | 0.05521704 | 5.521704 | 5.676995
3785 | 1.135898 | 0.6615718 | 113577.8 | 93640.74 | 93.64074 | 0.0567949 | 98.95905 | 0.05524065 | 5.524065 | 5.67949
3786 | 1.135916 | 0.6614443 | 113607.8 | 93622.69 | 93.62269 | 0.0567958 | 98.94006 | 0.0552415 | 5.52415 | 5.67958
3787 | 1.136397 | 0.6618528 | 113637.8 | 93680.51 | 93.68051 | 0.05681985 | 99.00342 | 0.05526426 | 5.526426 | 5.681985
3788 | 1.136398 | 0.6598763 | 113667.8 | 93400.75 | 93.40075 | 0.0568199 | 98.70777 | 0.0552643 | 5.52643 | 5.68199
3789 | 1.136896 | 0.6626 | 113697.8 | 93786.27 | 93.78627 | 0.0568448 | 99.11753 | 0.05528787 | 5.528787 | 5.68448
3790 | 1.137398 | 0.6634822 | 113727.8 | 93911.14 | 93.91114 | 0.0568699 | 99.25186 | 0.05531162 | 5.531162 | 5.68699
3791 | 1.137397 | 0.6622432 | 113757.8 | 93735.77 | 93.73577 | 0.05686985 | 99.06651 | 0.05531157 | 5.531157 | 5.686985
3792 | 1.137897 | 0.6630013 | 113787.8 | 93843.07 | 93.84307 | 0.05689485 | 99.18226 | 0.05533522 | 5.533522 | 5.689485
3793 | 1.137898 | 0.6612163 | 113817.8 | 93590.42 | 93.59042 | 0.0568949 | 98.91523 | 0.05533527 | 5.533527 | 5.68949
3794 | 1.138399 | 0.6622295 | 113847.8 | 93733.83 | 93.73383 | 0.05691995 | 99.06915 | 0.05535897 | 5.535897 | 5.691995
3795 | 1.13842 | 0.6608203 | 113877.8 | 93534.37 | 93.53437 | 0.056921 | 98.85844 | 0.05535996 | 5.535996 | 5.6921
3796 | 1.138897 | 0.6598655 | 113907.8 | 93399.22 | 93.39922 | 0.05694485 | 98.71783 | 0.05538253 | 5.538253 | 5.694485
3797 | 1.139 | 0.6605443 | 113937.8 | 93495.3 | 93.4953 | 0.05695 | 98.81986 | 0.0553874 | 5.53874 | 5.695
3798 | 1.139887 | 0.6629445 | 113967.8 | 93835.03 | 93.83503 | 0.05699435 | 99.1831 | 0.05542936 | 5.542936 | 5.699435
3799 | 1.139899 | 0.6603823 | 113997.8 | 93472.37 | 93.47237 | 0.05699495 | 98.79982 | 0.05542993 | 5.542993 | 5.699495
3800 | 1.140399 | 0.6616151 | 114027.8 | 93646.86 | 93.64686 | 0.05701995 | 98.9866 | 0.05545358 | 5.545358 | 5.701995
3801 | 1.140397 | 0.6612197 | 114057.8 | 93590.9 | 93.5909 | 0.05701985 | 98.92744 | 0.05545349 | 5.545349 | 5.701985
3802 | 1.140828 | 0.6613829 | 114087.8 | 93614 | 93.614 | 0.0570414 | 98.95387 | 0.05547387 | 5.547387 | 5.70414
3803 | 1.140914 | 0.6612517 | 114117.8 | 93595.43 | 93.59543 | 0.0570457 | 98.93464 | 0.05547794 | 5.547794 | 5.70457
3804 | 1.141397 | 0.6635461 | 114147.8 | 93920.18 | 93.92018 | 0.05706985 | 99.28019 | 0.05550079 | 5.550079 | 5.706985
3805 | 1.141899 | 0.6626417 | 114177.8 | 93792.17 | 93.79217 | 0.05709495 | 99.14723 | 0.05552453 | 5.552453 | 5.709495
3806 | 1.141899 | 0.6611595 | 114207.8 | 93582.38 | 93.58238 | 0.05709495 | 98.92546 | 0.05552453 | 5.552453 | 5.709495
3807 | 1.142398 | 0.6616477 | 114237.8 | 93651.48 | 93.65148 | 0.0571199 | 99.00084 | 0.05554813 | 5.554813 | 5.71199
3808 | 1.142637 | 0.6626917 | 114267.8 | 93799.25 | 93.79925 | 0.05713185 | 99.15817 | 0.05555944 | 5.555944 | 5.713185
3809 | 1.142897 | 0.6628757 | 114297.8 | 93825.29 | 93.82529 | 0.05714485 | 99.18693 | 0.05557174 | 5.557174 | 5.714485
3810 | 1.143396 | 0.6644517 | 114327.8 | 94048.37 | 94.04837 | 0.0571698 | 99.42509 | 0.05559534 | 5.559534 | 5.71698
3811 | 1.143399 | 0.6609823 | 114357.8 | 93557.3 | 93.5573 | 0.05716995 | 98.90596 | 0.05559548 | 5.559548 | 5.716995
3812 | 1.143898 | 0.66333 | 114387.8 | 93889.6 | 93.8896 | 0.0571949 | 99.2596 | 0.05561908 | 5.561908 | 5.71949
3813 | 1.144398 | 0.6651171 | 114417.8 | 94142.55 | 94.14255 | 0.0572199 | 99.52937 | 0.05564273 | 5.564273 | 5.72199
3814 | 1.144398 | 0.6641351 | 114447.8 | 94003.55 | 94.00355 | 0.0572199 | 99.38243 | 0.05564273 | 5.564273 | 5.72199
3815 | 1.144615 | 0.6622719 | 114477.8 | 93739.83 | 93.73983 | 0.05723075 | 99.10463 | 0.05565299 | 5.565299 | 5.723075
3816 | 1.144899 | 0.6612018 | 114507.8 | 93588.37 | 93.58837 | 0.05724495 | 98.94583 | 0.05566642 | 5.566642 | 5.724495
3817 | 1.144897 | 0.6591242 | 114537.8 | 93294.3 | 93.2943 | 0.05724485 | 98.63491 | 0.05566633 | 5.566633 | 5.724485
3818 | 1.145898 | 0.6633398 | 114567.8 | 93890.98 | 93.89098 | 0.0572949 | 99.27046 | 0.05571367 | 5.571367 | 5.72949
3819 | 1.145898 | 0.6626995 | 114597.8 | 93800.35 | 93.80035 | 0.0572949 | 99.17464 | 0.05571367 | 5.571367 | 5.72949
3820 | 1.146397 | 0.6639149 | 114627.8 | 93972.38 | 93.97238 | 0.05731985 | 99.35887 | 0.05573726 | 5.573726 | 5.731985
3821 | 1.146387 | 0.6594759 | 114657.8 | 93344.08 | 93.34408 | 0.05731935 | 98.6945 | 0.05573679 | 5.573679 | 5.731935
3822 | 1.146899 | 0.6635034 | 114687.8 | 93914.14 | 93.91414 | 0.05734495 | 99.29964 | 0.055761 | 5.5761 | 5.734495
3823 | 1.147178 | 0.6632097 | 114717.8 | 93872.57 | 93.87257 | 0.0573589 | 99.257 | 0.0557742 | 5.57742 | 5.73589
3824 | 1.147398 | 0.6622794 | 114747.8 | 93740.89 | 93.74089 | 0.0573699 | 99.1188 | 0.0557846 | 5.57846 | 5.73699
3825 | 1.147768 | 0.662561 | 114777.8 | 93780.75 | 93.78075 | 0.0573884 | 99.16268 | 0.05580209 | 5.580209 | 5.73884
3826 | 1.148387 | 0.6646253 | 114807.8 | 94072.94 | 94.07294 | 0.05741935 | 99.47454 | 0.05583136 | 5.583136 | 5.741935
3827 | 1.148399 | 0.6622025 | 114837.8 | 93730.01 | 93.73001 | 0.05741995 | 99.11198 | 0.05583193 | 5.583193 | 5.741995
3828 | 1.148576 | 0.662679 | 114867.8 | 93797.45 | 93.79745 | 0.0574288 | 99.18413 | 0.0558403 | 5.58403 | 5.74288
3829 | 1.148897 | 0.6635771 | 114897.8 | 93924.57 | 93.92457 | 0.05744485 | 99.32005 | 0.05585548 | 5.585548 | 5.744485
3830 | 1.149398 | 0.6638252 | 114927.8 | 93959.69 | 93.95969 | 0.0574699 | 99.35954 | 0.05587917 | 5.587917 | 5.74699
3831 | 1.149504 | 0.6638349 | 114957.8 | 93961.06 | 93.96106 | 0.0574752 | 99.36149 | 0.05588418 | 5.588418 | 5.74752
3832 | 1.149899 | 0.6628153 | 114987.8 | 93816.74 | 93.81674 | 0.05749495 | 99.21073 | 0.05590286 | 5.590286 | 5.749495
3833 | 1.149899 | 0.6629567 | 115017.8 | 93836.76 | 93.83676 | 0.05749495 | 99.2319 | 0.05590286 | 5.590286 | 5.749495
3834 | 1.150398 | 0.6630263 | 115047.8 | 93846.61 | 93.84661 | 0.0575199 | 99.24466 | 0.05592645 | 5.592645 | 5.75199
3835 | 1.150889 | 0.6636398 | 115077.8 | 93933.45 | 93.93345 | 0.05754445 | 99.3388 | 0.05594966 | 5.594966 | 5.754445
3836 | 1.15092 | 0.6636806 | 115107.8 | 93939.22 | 93.93922 | 0.057546 | 99.34505 | 0.05595113 | 5.595113 | 5.7546
3837 | 1.151397 | 0.6624065 | 115137.8 | 93758.88 | 93.75888 | 0.05756985 | 99.15657 | 0.05597368 | 5.597368 | 5.756985
3838 | 1.151397 | 0.6595601 | 115167.8 | 93355.99 | 93.35599 | 0.05756985 | 98.73048 | 0.05597368 | 5.597368 | 5.756985
3839 | 1.151897 | 0.6629452 | 115197.8 | 93835.13 | 93.83513 | 0.05759485 | 99.23955 | 0.05599732 | 5.599732 | 5.759485
3840 | 1.151897 | 0.662217 | 115227.8 | 93732.06 | 93.73206 | 0.05759485 | 99.13054 | 0.05599732 | 5.599732 | 5.759485
3841 | 1.152719 | 0.6646723 | 115257.8 | 94079.59 | 94.07959 | 0.05763595 | 99.50196 | 0.05603618 | 5.603618 | 5.763595
3842 | 1.152899 | 0.663228 | 115287.8 | 93875.16 | 93.87516 | 0.05764495 | 99.28659 | 0.05604469 | 5.604469 | 5.764495
3843 | 1.153219 | 0.6640352 | 115317.8 | 93989.41 | 93.98941 | 0.05766095 | 99.40893 | 0.05605982 | 5.605982 | 5.766095
3844 | 1.153399 | 0.6650507 | 115347.8 | 94133.15 | 94.13315 | 0.05766995 | 99.5618 | 0.05606833 | 5.606833 | 5.766995
3845 | 1.153898 | 0.6638209 | 115377.8 | 93959.08 | 93.95908 | 0.0576949 | 99.38004 | 0.05609192 | 5.609192 | 5.76949
3846 | 1.153898 | 0.6629588 | 115407.8 | 93837.06 | 93.83706 | 0.0576949 | 99.25098 | 0.05609192 | 5.609192 | 5.76949
3847 | 1.154397 | 0.6644943 | 115437.8 | 94054.39 | 94.05439 | 0.05771985 | 99.4832 | 0.05611551 | 5.611551 | 5.771985
3848 | 1.154899 | 0.6647731 | 115467.8 | 94093.86 | 94.09386 | 0.05774495 | 99.5273 | 0.05613924 | 5.613924 | 5.774495
3849 | 1.154899 | 0.6643606 | 115497.8 | 94035.47 | 94.03547 | 0.05774495 | 99.46554 | 0.05613924 | 5.613924 | 5.774495
3850 | 1.155035 | 0.6631365 | 115527.8 | 93862.21 | 93.86221 | 0.05775175 | 99.28291 | 0.05614567 | 5.614567 | 5.775175
3851 | 1.155397 | 0.6643775 | 115557.8 | 94037.86 | 94.03786 | 0.05776985 | 99.47042 | 0.05616278 | 5.616278 | 5.776985
3852 | 1.155898 | 0.6652198 | 115587.8 | 94157.08 | 94.15708 | 0.0577949 | 99.59888 | 0.05618646 | 5.618646 | 5.77949
3853 | 1.156375 | 0.6652148 | 115617.8 | 94156.38 | 94.15638 | 0.05781875 | 99.60038 | 0.056209 | 5.6209 | 5.781875
3854 | 1.156399 | 0.663001 | 115647.8 | 93843.03 | 93.84303 | 0.05781995 | 99.26903 | 0.05621014 | 5.621014 | 5.781995
3855 | 1.156898 | 0.6644253 | 115677.8 | 94044.63 | 94.04463 | 0.0578449 | 99.48463 | 0.05623373 | 5.623373 | 5.78449
3856 | 1.156898 | 0.663746 | 115707.8 | 93948.48 | 93.94848 | 0.0578449 | 99.38292 | 0.05623373 | 5.623373 | 5.78449
3857 | 1.157398 | 0.6655028 | 115737.8 | 94197.14 | 94.19714 | 0.0578699 | 99.64832 | 0.05625736 | 5.625736 | 5.78699
3858 | 1.157857 | 0.664823 | 115767.8 | 94100.92 | 94.10092 | 0.05789285 | 99.54869 | 0.05627905 | 5.627905 | 5.789285
3859 | 1.157899 | 0.66508 | 115797.8 | 94137.3 | 94.1373 | 0.05789495 | 99.58737 | 0.05628104 | 5.628104 | 5.789495
3860 | 1.157897 | 0.6639466 | 115827.8 | 93976.87 | 93.97687 | 0.05789485 | 99.41765 | 0.05628094 | 5.628094 | 5.789485
3861 | 1.158854 | 0.6668864 | 115857.8 | 94392.98 | 94.39298 | 0.0579427 | 99.86236 | 0.05632617 | 5.632617 | 5.79427
3862 | 1.158898 | 0.6650403 | 115887.8 | 94131.68 | 94.13168 | 0.0579449 | 99.58613 | 0.05632825 | 5.632825 | 5.79449
3863 | 1.158898 | 0.6632918 | 115917.8 | 93884.19 | 93.88419 | 0.0579449 | 99.3243 | 0.05632825 | 5.632825 | 5.79449
3864 | 1.159858 | 0.6664692 | 115947.8 | 94333.93 | 94.33393 | 0.0579929 | 99.80463 | 0.05637362 | 5.637362 | 5.79929
3865 | 1.159899 | 0.6646541 | 115977.8 | 94077.01 | 94.07701 | 0.05799495 | 99.53301 | 0.05637556 | 5.637556 | 5.799495
3866 | 1.159896 | 0.6643495 | 116007.8 | 94033.9 | 94.0339 | 0.0579948 | 99.48738 | 0.05637542 | 5.637542 | 5.79948
3867 | 1.160398 | 0.6656433 | 116037.8 | 94217.03 | 94.21703 | 0.0580199 | 99.68349 | 0.05639914 | 5.639914 | 5.80199
3868 | 1.160397 | 0.6629825 | 116067.8 | 93840.41 | 93.84041 | 0.05801985 | 99.28502 | 0.0563991 | 5.63991 | 5.801985
3869 | 1.16076 | 0.6630991 | 116097.8 | 93856.91 | 93.85691 | 0.058038 | 99.30418 | 0.05641625 | 5.641625 | 5.8038
3870 | 1.161035 | 0.6640356 | 116127.8 | 93989.47 | 93.98947 | 0.05805175 | 99.44572 | 0.05642925 | 5.642925 | 5.805175
3871 | 1.161397 | 0.6655764 | 116157.8 | 94207.56 | 94.20756 | 0.05806985 | 99.67818 | 0.05644635 | 5.644635 | 5.806985
3872 | 1.161598 | 0.6636894 | 116187.8 | 93940.47 | 93.94047 | 0.0580799 | 99.39652 | 0.05645585 | 5.645585 | 5.80799
3873 | 1.161897 | 0.6648741 | 116217.8 | 94108.15 | 94.10815 | 0.05809485 | 99.57535 | 0.05646998 | 5.646998 | 5.809485
3874 | 1.162398 | 0.665373 | 116247.8 | 94178.77 | 94.17877 | 0.0581199 | 99.65243 | 0.05649365 | 5.649365 | 5.81199
3875 | 1.162899 | 0.6653572 | 116277.8 | 94176.53 | 94.17653 | 0.05814495 | 99.65242 | 0.05651733 | 5.651733 | 5.814495
3876 | 1.162975 | 0.6660722 | 116307.8 | 94277.74 | 94.27774 | 0.05814875 | 99.75987 | 0.05652092 | 5.652092 | 5.814875
3877 | 1.162899 | 0.6635121 | 116337.8 | 93915.37 | 93.91537 | 0.05814495 | 99.37608 | 0.05651733 | 5.651733 | 5.814495
3878 | 1.163397 | 0.6631303 | 116367.8 | 93861.33 | 93.86133 | 0.05816985 | 99.32123 | 0.05654086 | 5.654086 | 5.816985
3879 | 1.163898 | 0.6656483 | 116397.8 | 94217.74 | 94.21774 | 0.0581949 | 99.70073 | 0.05656453 | 5.656453 | 5.81949
3880 | 1.164397 | 0.6666446 | 116427.8 | 94358.75 | 94.35875 | 0.05821985 | 99.85231 | 0.05658811 | 5.658811 | 5.821985
3881 | 1.164397 | 0.6643215 | 116457.8 | 94029.94 | 94.02994 | 0.05821985 | 99.50435 | 0.05658811 | 5.658811 | 5.821985
3882 | 1.164899 | 0.6656112 | 116487.8 | 94212.48 | 94.21248 | 0.05824495 | 99.69989 | 0.05661183 | 5.661183 | 5.824495
3883 | 1.164896 | 0.6644758 | 116517.8 | 94051.78 | 94.05178 | 0.0582448 | 99.5298 | 0.05661169 | 5.661169 | 5.82448
3884 | 1.165397 | 0.6644389 | 116547.8 | 94046.55 | 94.04655 | 0.05826985 | 99.52663 | 0.05663536 | 5.663536 | 5.826985
3885 | 1.165898 | 0.6656748 | 116577.8 | 94221.49 | 94.22149 | 0.0582949 | 99.71412 | 0.05665903 | 5.665903 | 5.82949
3886 | 1.165898 | 0.6663636 | 116607.8 | 94318.98 | 94.31898 | 0.0582949 | 99.8173 | 0.05665903 | 5.665903 | 5.82949
3887 | 1.166399 | 0.6658901 | 116637.8 | 94251.96 | 94.25196 | 0.05831995 | 99.74873 | 0.0566827 | 5.66827 | 5.831995
3888 | 1.166396 | 0.664798 | 116667.8 | 94097.38 | 94.09738 | 0.0583198 | 99.58512 | 0.05668256 | 5.668256 | 5.83198
3889 | 1.166897 | 0.6652268 | 116697.8 | 94158.08 | 94.15808 | 0.05834485 | 99.65171 | 0.05670623 | 5.670623 | 5.834485
3890 | 1.167211 | 0.6659014 | 116727.8 | 94253.56 | 94.25356 | 0.05836055 | 99.75425 | 0.05672106 | 5.672106 | 5.836055
3891 | 1.167385 | 0.663716 | 116757.8 | 93944.23 | 93.94423 | 0.05836925 | 99.42769 | 0.05672928 | 5.672928 | 5.836925
3892 | 1.167899 | 0.6672317 | 116787.8 | 94441.85 | 94.44185 | 0.05839495 | 99.95678 | 0.05675356 | 5.675356 | 5.839495
3893 | 1.167897 | 0.6653424 | 116817.8 | 94174.44 | 94.17444 | 0.05839485 | 99.67374 | 0.05675347 | 5.675347 | 5.839485
3894 | 1.168398 | 0.6670678 | 116847.8 | 94418.66 | 94.41866 | 0.0584199 | 99.93458 | 0.05677714 | 5.677714 | 5.84199
3895 | 1.168734 | 0.6660262 | 116877.8 | 94271.22 | 94.27122 | 0.0584367 | 99.78012 | 0.05679301 | 5.679301 | 5.84367
3896 | 1.169387 | 0.6685594 | 116907.8 | 94629.78 | 94.62978 | 0.05846935 | 100.1627 | 0.05682386 | 5.682386 | 5.846935
3897 | 1.169399 | 0.6677636 | 116937.8 | 94517.14 | 94.51714 | 0.05846995 | 100.0436 | 0.05682442 | 5.682442 | 5.846995
3898 | 1.169795 | 0.6676001 | 116967.8 | 94494 | 94.494 | 0.05848975 | 100.0209 | 0.05684313 | 5.684313 | 5.848975
3899 | 1.169899 | 0.6673729 | 116997.8 | 94461.84 | 94.46184 | 0.05849495 | 99.98738 | 0.05684804 | 5.684804 | 5.849495
3900 | 1.170397 | 0.6684303 | 117027.8 | 94611.51 | 94.61151 | 0.05851985 | 100.1482 | 0.05687156 | 5.687156 | 5.851985
3901 | 1.170398 | 0.6658958 | 117057.8 | 94252.77 | 94.25277 | 0.0585199 | 99.76843 | 0.05687161 | 5.687161 | 5.85199
3902 | 1.170898 | 0.6676958 | 117087.8 | 94507.54 | 94.50754 | 0.0585449 | 100.0405 | 0.05689523 | 5.689523 | 5.85449
3903 | 1.171396 | 0.6692783 | 117117.8 | 94731.54 | 94.73154 | 0.0585698 | 100.2799 | 0.05691875 | 5.691875 | 5.85698
3904 | 1.171399 | 0.6658518 | 117147.8 | 94246.54 | 94.24654 | 0.05856995 | 99.76655 | 0.05691889 | 5.691889 | 5.856995
3905 | 1.171396 | 0.6655815 | 117177.8 | 94208.28 | 94.20828 | 0.0585698 | 99.72604 | 0.05691875 | 5.691875 | 5.85698
3906 | 1.171897 | 0.6671709 | 117207.8 | 94433.25 | 94.43325 | 0.05859485 | 99.96655 | 0.05694242 | 5.694242 | 5.859485
3907 | 1.1719 | 0.6651598 | 117237.8 | 94148.59 | 94.14859 | 0.058595 | 99.66523 | 0.05694256 | 5.694256 | 5.8595
3908 | 1.172398 | 0.6661467 | 117267.8 | 94288.28 | 94.28828 | 0.0586199 | 99.81545 | 0.05696608 | 5.696608 | 5.86199
3909 | 1.172899 | 0.6683729 | 117297.8 | 94603.38 | 94.60338 | 0.05864495 | 100.1514 | 0.05698974 | 5.698974 | 5.864495
3910 | 1.172897 | 0.6657067 | 117327.8 | 94226 | 94.226 | 0.05864485 | 99.75187 | 0.05698965 | 5.698965 | 5.864485
3911 | 1.173397 | 0.6657776 | 117357.8 | 94236.04 | 94.23604 | 0.05866985 | 99.76485 | 0.05701326 | 5.701326 | 5.866985
3912 | 1.173898 | 0.6675556 | 117387.8 | 94487.7 | 94.4877 | 0.0586949 | 100.0336 | 0.05703692 | 5.703692 | 5.86949
3913 | 1.173928 | 0.6673952 | 117417.8 | 94465 | 94.465 | 0.0586964 | 100.0098 | 0.05703834 | 5.703834 | 5.86964
3914 | 1.174399 | 0.6686909 | 117447.8 | 94648.39 | 94.64839 | 0.05871995 | 100.2061 | 0.05706058 | 5.706058 | 5.871995
3915 | 1.17458 | 0.6666162 | 117477.8 | 94354.73 | 94.35473 | 0.058729 | 99.89609 | 0.05706913 | 5.706913 | 5.8729
3916 | 1.174897 | 0.6676258 | 117507.8 | 94497.64 | 94.49764 | 0.05874485 | 100.0489 | 0.0570841 | 5.70841 | 5.874485
3917 | 1.17526 | 0.6660539 | 117537.8 | 94275.15 | 94.27515 | 0.058763 | 99.81504 | 0.05710125 | 5.710125 | 5.8763
3918 | 1.175897 | 0.670637 | 117567.8 | 94923.85 | 94.92385 | 0.05879485 | 100.5049 | 0.05713133 | 5.713133 | 5.879485
3919 | 1.175897 | 0.6669734 | 117597.8 | 94405.29 | 94.40529 | 0.05879485 | 99.95584 | 0.05713133 | 5.713133 | 5.879485
3920 | 1.176399 | 0.6676903 | 117627.8 | 94506.77 | 94.50677 | 0.05881995 | 100.0656 | 0.05715503 | 5.715503 | 5.881995
3921 | 1.176399 | 0.6672596 | 117657.8 | 94445.8 | 94.4458 | 0.05881995 | 100.0011 | 0.05715503 | 5.715503 | 5.881995
3922 | 1.176895 | 0.6668447 | 117687.8 | 94387.08 | 94.38708 | 0.05884475 | 99.94126 | 0.05717846 | 5.717846 | 5.884475
3923 | 1.176906 | 0.6665478 | 117717.8 | 94345.05 | 94.34505 | 0.0588453 | 99.89682 | 0.05717897 | 5.717897 | 5.88453
3924 | 1.177398 | 0.6672815 | 117747.8 | 94448.9 | 94.4489 | 0.0588699 | 100.0091 | 0.05720221 | 5.720221 | 5.88699
3925 | 1.177896 | 0.6678602 | 117777.8 | 94530.81 | 94.53081 | 0.0588948 | 100.0982 | 0.05722572 | 5.722572 | 5.88948
3926 | 1.177896 | 0.6677952 | 117807.8 | 94521.61 | 94.52161 | 0.0588948 | 100.0884 | 0.05722572 | 5.722572 | 5.88948
3927 | 1.177899 | 0.6652623 | 117837.8 | 94163.1 | 94.1631 | 0.05889495 | 99.70883 | 0.05722586 | 5.722586 | 5.889495
3928 | 1.178397 | 0.666592 | 117867.8 | 94351.31 | 94.35131 | 0.05891985 | 99.91047 | 0.05724938 | 5.724938 | 5.891985
3929 | 1.178897 | 0.6686165 | 117897.8 | 94637.86 | 94.63786 | 0.05894485 | 100.2163 | 0.05727299 | 5.727299 | 5.894485
3930 | 1.179399 | 0.668813 | 117927.8 | 94665.68 | 94.66568 | 0.05896995 | 100.2481 | 0.05729669 | 5.729669 | 5.896995
3931 | 1.179438 | 0.667828 | 117957.8 | 94526.26 | 94.52626 | 0.0589719 | 100.1006 | 0.05729853 | 5.729853 | 5.89719
3932 | 1.179899 | 0.6674348 | 117987.8 | 94470.6 | 94.4706 | 0.05899495 | 100.0439 | 0.0573203 | 5.73203 | 5.899495
3933 | 1.179899 | 0.6660703 | 118017.8 | 94277.47 | 94.27747 | 0.05899495 | 99.83936 | 0.0573203 | 5.73203 | 5.899495
3934 | 1.180398 | 0.6670517 | 118047.8 | 94416.38 | 94.41638 | 0.0590199 | 99.98882 | 0.05734386 | 5.734386 | 5.90199
3935 | 1.180527 | 0.6674063 | 118077.8 | 94466.57 | 94.46657 | 0.05902635 | 100.0426 | 0.05734995 | 5.734995 | 5.902635
3936 | 1.181037 | 0.6693127 | 118107.8 | 94736.4 | 94.7364 | 0.05905185 | 100.3308 | 0.05737403 | 5.737403 | 5.905185
3937 | 1.181399 | 0.6686807 | 118137.8 | 94646.95 | 94.64695 | 0.05906995 | 100.2377 | 0.05739112 | 5.739112 | 5.906995
3938 | 1.181396 | 0.6681264 | 118167.8 | 94568.49 | 94.56849 | 0.0590698 | 100.1546 | 0.05739098 | 5.739098 | 5.90698
3939 | 1.181898 | 0.6674483 | 118197.8 | 94472.51 | 94.47251 | 0.0590949 | 100.0554 | 0.05741468 | 5.741468 | 5.90949
3940 | 1.182398 | 0.6681579 | 118227.8 | 94572.95 | 94.57295 | 0.0591199 | 100.1641 | 0.05743828 | 5.743828 | 5.91199
3941 | 1.182398 | 0.6685831 | 118257.8 | 94633.14 | 94.63314 | 0.0591199 | 100.2278 | 0.05743828 | 5.743828 | 5.91199
3942 | 1.182899 | 0.668284 | 118287.8 | 94590.8 | 94.5908 | 0.05914495 | 100.1854 | 0.05746193 | 5.746193 | 5.914495
3943 | 1.183389 | 0.6695217 | 118317.8 | 94765.99 | 94.76599 | 0.05916945 | 100.3732 | 0.05748506 | 5.748506 | 5.916945
3944 | 1.183398 | 0.66921 | 118347.8 | 94721.87 | 94.72187 | 0.0591699 | 100.3266 | 0.05748549 | 5.748549 | 5.91699
3945 | 1.183402 | 0.6674504 | 118377.8 | 94472.81 | 94.47281 | 0.0591701 | 100.0628 | 0.05748568 | 5.748568 | 5.91701
3946 | 1.183897 | 0.6679389 | 118407.8 | 94541.95 | 94.54195 | 0.05919485 | 100.1384 | 0.05750904 | 5.750904 | 5.919485
3947 | 1.183898 | 0.6667509 | 118437.8 | 94373.8 | 94.3738 | 0.0591949 | 99.96025 | 0.05750909 | 5.750909 | 5.91949
3948 | 1.184529 | 0.6686049 | 118467.8 | 94636.22 | 94.63622 | 0.05922645 | 100.2412 | 0.05753888 | 5.753888 | 5.922645
3949 | 1.184898 | 0.6677471 | 118497.8 | 94514.81 | 94.51481 | 0.0592449 | 100.1143 | 0.0575563 | 5.75563 | 5.92449
3950 | 1.184897 | 0.6662039 | 118527.8 | 94296.38 | 94.29638 | 0.05924485 | 99.88295 | 0.05755625 | 5.755625 | 5.924485
3951 | 1.185398 | 0.6667564 | 118557.8 | 94374.58 | 94.37458 | 0.0592699 | 99.96815 | 0.0575799 | 5.75799 | 5.92699
3952 | 1.185899 | 0.6678128 | 118587.8 | 94524.1 | 94.5241 | 0.05929495 | 100.1289 | 0.05760355 | 5.760355 | 5.929495
3953 | 1.186178 | 0.6693848 | 118617.8 | 94746.61 | 94.74661 | 0.0593089 | 100.3659 | 0.05761671 | 5.761671 | 5.93089
3954 | 1.186399 | 0.6690012 | 118647.8 | 94692.31 | 94.69231 | 0.05931995 | 100.3095 | 0.05762715 | 5.762715 | 5.931995
3955 | 1.186399 | 0.6668828 | 118677.8 | 94392.47 | 94.39247 | 0.05931995 | 99.99183 | 0.05762715 | 5.762715 | 5.931995
3956 | 1.186898 | 0.6683703 | 118707.8 | 94603.01 | 94.60301 | 0.0593449 | 100.2172 | 0.0576507 | 5.76507 | 5.93449
3957 | 1.187295 | 0.6682106 | 118737.8 | 94580.41 | 94.58041 | 0.05936475 | 100.1952 | 0.05766944 | 5.766944 | 5.936475
3958 | 1.187504 | 0.6694452 | 118767.8 | 94755.16 | 94.75516 | 0.0593752 | 100.3813 | 0.0576793 | 5.76793 | 5.93752
3959 | 1.187869 | 0.6684411 | 118797.8 | 94613.04 | 94.61304 | 0.05939345 | 100.2324 | 0.05769653 | 5.769653 | 5.939345
3960 | 1.188098 | 0.6685467 | 118827.8 | 94627.98 | 94.62798 | 0.0594049 | 100.2493 | 0.05770734 | 5.770734 | 5.94049
3961 | 1.188397 | 0.6696354 | 118857.8 | 94782.08 | 94.78208 | 0.05941985 | 100.414 | 0.05772145 | 5.772145 | 5.941985
3962 | 1.188898 | 0.6698627 | 118887.8 | 94814.25 | 94.81425 | 0.0594449 | 100.4505 | 0.05774509 | 5.774509 | 5.94449
3963 | 1.188906 | 0.6689371 | 118917.8 | 94683.24 | 94.68324 | 0.0594453 | 100.3117 | 0.05774547 | 5.774547 | 5.94453
3964 | 1.189399 | 0.6681249 | 118947.8 | 94568.28 | 94.56828 | 0.05946995 | 100.1923 | 0.05776874 | 5.776874 | 5.946995
3965 | 1.189399 | 0.6677744 | 118977.8 | 94518.67 | 94.51867 | 0.05946995 | 100.1397 | 0.05776874 | 5.776874 | 5.946995
3966 | 1.190398 | 0.672163 | 119007.8 | 95139.84 | 95.13984 | 0.0595199 | 100.8026 | 0.05781588 | 5.781588 | 5.95199
3967 | 1.190398 | 0.6701316 | 119037.8 | 94852.31 | 94.85231 | 0.0595199 | 100.4979 | 0.05781588 | 5.781588 | 5.95199
3968 | 1.190397 | 0.6686118 | 119067.8 | 94637.2 | 94.6372 | 0.05951985 | 100.27 | 0.05781583 | 5.781583 | 5.951985
3969 | 1.190899 | 0.6696072 | 119097.8 | 94778.09 | 94.77809 | 0.05954495 | 100.4216 | 0.05783952 | 5.783952 | 5.954495
3970 | 1.191 | 0.6694928 | 119127.8 | 94761.9 | 94.7619 | 0.05955 | 100.405 | 0.05784429 | 5.784429 | 5.955
3971 | 1.191397 | 0.6704232 | 119157.8 | 94893.59 | 94.89359 | 0.05956985 | 100.5464 | 0.05786302 | 5.786302 | 5.956985
3972 | 1.191898 | 0.6691191 | 119187.8 | 94709 | 94.709 | 0.0595949 | 100.3532 | 0.05788667 | 5.788667 | 5.95949
3973 | 1.191898 | 0.6693355 | 119217.8 | 94739.63 | 94.73963 | 0.0595949 | 100.3856 | 0.05788667 | 5.788667 | 5.95949
3974 | 1.192397 | 0.6699139 | 119247.8 | 94821.5 | 94.8215 | 0.05961985 | 100.4747 | 0.05791021 | 5.791021 | 5.961985
3975 | 1.192899 | 0.6710673 | 119277.8 | 94984.76 | 94.98476 | 0.05964495 | 100.6501 | 0.0579339 | 5.79339 | 5.964495
3976 | 1.192896 | 0.6702725 | 119307.8 | 94872.26 | 94.87226 | 0.0596448 | 100.5309 | 0.05793376 | 5.793376 | 5.96448
3977 | 1.193398 | 0.6701585 | 119337.8 | 94856.12 | 94.85612 | 0.0596699 | 100.5162 | 0.05795744 | 5.795744 | 5.96699
3978 | 1.193795 | 0.6707279 | 119367.8 | 94936.72 | 94.93672 | 0.05968975 | 100.6035 | 0.05797618 | 5.797618 | 5.968975
3979 | 1.193898 | 0.6702511 | 119397.8 | 94869.23 | 94.86923 | 0.0596949 | 100.5324 | 0.05798104 | 5.798104 | 5.96949
3980 | 1.194387 | 0.6706661 | 119427.8 | 94927.97 | 94.92797 | 0.05971935 | 100.597 | 0.05800411 | 5.800411 | 5.971935
3981 | 1.194399 | 0.668646 | 119457.8 | 94642.04 | 94.64204 | 0.05971995 | 100.2941 | 0.05800468 | 5.800468 | 5.971995
3982 | 1.194898 | 0.6698865 | 119487.8 | 94817.62 | 94.81762 | 0.0597449 | 100.4825 | 0.05802822 | 5.802822 | 5.97449
3983 | 1.194897 | 0.6695709 | 119517.8 | 94772.95 | 94.77295 | 0.05974485 | 100.4351 | 0.05802817 | 5.802817 | 5.974485
3984 | 1.195398 | 0.6701292 | 119547.8 | 94851.97 | 94.85197 | 0.0597699 | 100.5213 | 0.05805181 | 5.805181 | 5.97699
3985 | 1.195899 | 0.6708797 | 119577.8 | 94958.2 | 94.9582 | 0.05979495 | 100.6362 | 0.05807545 | 5.807545 | 5.979495
3986 | 1.195897 | 0.6704931 | 119607.8 | 94903.48 | 94.90348 | 0.05979485 | 100.5782 | 0.05807535 | 5.807535 | 5.979485
3987 | 1.196402 | 0.6719838 | 119637.8 | 95114.48 | 95.11448 | 0.0598201 | 100.8042 | 0.05809918 | 5.809918 | 5.98201
3988 | 1.196397 | 0.6698583 | 119667.8 | 94813.63 | 94.81363 | 0.05981985 | 100.4854 | 0.05809894 | 5.809894 | 5.981985
3989 | 1.196898 | 0.6702507 | 119697.8 | 94869.17 | 94.86917 | 0.0598449 | 100.5466 | 0.05812258 | 5.812258 | 5.98449
3990 | 1.196897 | 0.6689071 | 119727.8 | 94679 | 94.679 | 0.05984485 | 100.345 | 0.05812253 | 5.812253 | 5.984485
3991 | 1.197397 | 0.6707233 | 119757.8 | 94936.07 | 94.93607 | 0.05986985 | 100.6199 | 0.05814612 | 5.814612 | 5.986985
3992 | 1.197899 | 0.6708505 | 119787.8 | 94954.07 | 94.95407 | 0.05989495 | 100.6413 | 0.0581698 | 5.81698 | 5.989495
3993 | 1.197897 | 0.6698017 | 119817.8 | 94805.62 | 94.80562 | 0.05989485 | 100.484 | 0.05816971 | 5.816971 | 5.989485
3994 | 1.198398 | 0.6702748 | 119847.8 | 94872.58 | 94.87258 | 0.0599199 | 100.5573 | 0.05819334 | 5.819334 | 5.99199
3995 | 1.198398 | 0.6679977 | 119877.8 | 94550.28 | 94.55028 | 0.0599199 | 100.2157 | 0.05819334 | 5.819334 | 5.99199
3996 | 1.198899 | 0.6706267 | 119907.8 | 94922.39 | 94.92239 | 0.05994495 | 100.6125 | 0.05821697 | 5.821697 | 5.994495
3997 | 1.198918 | 0.669481 | 119937.8 | 94760.23 | 94.76023 | 0.0599459 | 100.4407 | 0.05821787 | 5.821787 | 5.99459
3998 | 1.199399 | 0.6716674 | 119967.8 | 95069.7 | 95.0697 | 0.05996995 | 100.771 | 0.05824056 | 5.824056 | 5.996995
3999 | 1.199897 | 0.6707695 | 119997.8 | 94942.6 | 94.9426 | 0.05999485 | 100.6387 | 0.05826405 | 5.826405 | 5.999485
4000 | 1.200398 | 0.6718572 | 120027.8 | 95096.56 | 95.09656 | 0.0600199 | 100.8042 | 0.05828768 | 5.828768 | 6.00199
4001 | 1.200397 | 0.6701197 | 120057.8 | 94850.63 | 94.85063 | 0.06001985 | 100.5436 | 0.05828763 | 5.828763 | 6.001985
4002 | 1.200899 | 0.6717823 | 120087.8 | 95085.96 | 95.08596 | 0.06004495 | 100.7954 | 0.05831131 | 5.831131 | 6.004495
4003 | 1.201029 | 0.6716945 | 120117.8 | 95073.53 | 95.07353 | 0.06005145 | 100.7828 | 0.05831744 | 5.831744 | 6.005145
4004 | 1.201398 | 0.670641 | 120147.8 | 94924.42 | 94.92442 | 0.0600699 | 100.6265 | 0.05833485 | 5.833485 | 6.00699
4005 | 1.201898 | 0.6722768 | 120177.8 | 95155.95 | 95.15595 | 0.0600949 | 100.8743 | 0.05835843 | 5.835843 | 6.00949
4006 | 1.201897 | 0.6713175 | 120207.8 | 95020.17 | 95.02017 | 0.06009485 | 100.7304 | 0.05835839 | 5.835839 | 6.009485
4007 | 1.202397 | 0.6725953 | 120237.8 | 95201.03 | 95.20103 | 0.06011985 | 100.9245 | 0.05838197 | 5.838197 | 6.011985
4008 | 1.202397 | 0.6709764 | 120267.8 | 94971.89 | 94.97189 | 0.06011985 | 100.6816 | 0.05838197 | 5.838197 | 6.011985
4009 | 1.202897 | 0.6717265 | 120297.8 | 95078.06 | 95.07806 | 0.06014485 | 100.7965 | 0.05840555 | 5.840555 | 6.014485
4010 | 1.203389 | 0.6718736 | 120327.8 | 95098.88 | 95.09888 | 0.06016945 | 100.8209 | 0.05842875 | 5.842875 | 6.016945
4011 | 1.203561 | 0.673238 | 120357.8 | 95292 | 95.292 | 0.06017805 | 101.0265 | 0.05843687 | 5.843687 | 6.017805
4012 | 1.20342 | 0.6705002 | 120387.8 | 94904.49 | 94.90449 | 0.060171 | 100.615 | 0.05843022 | 5.843022 | 6.0171
4013 | 1.203899 | 0.6714739 | 120417.8 | 95042.31 | 95.04231 | 0.06019495 | 100.7634 | 0.05845281 | 5.845281 | 6.019495
4014 | 1.204399 | 0.6711551 | 120447.8 | 94997.18 | 94.99718 | 0.06021995 | 100.7179 | 0.05847639 | 5.847639 | 6.021995
4015 | 1.204898 | 0.6733482 | 120477.8 | 95307.6 | 95.3076 | 0.0602449 | 101.0494 | 0.05849992 | 5.849992 | 6.02449
4016 | 1.204897 | 0.6727223 | 120507.8 | 95219.01 | 95.21901 | 0.06024485 | 100.9555 | 0.05849987 | 5.849987 | 6.024485
4017 | 1.205398 | 0.6718686 | 120537.8 | 95098.17 | 95.09817 | 0.0602699 | 100.8297 | 0.0585235 | 5.85235 | 6.02699
4018 | 1.205397 | 0.6718382 | 120567.8 | 95093.87 | 95.09387 | 0.06026985 | 100.8252 | 0.05852345 | 5.852345 | 6.026985
4019 | 1.205854 | 0.6710659 | 120597.8 | 94984.56 | 94.98456 | 0.0602927 | 100.7114 | 0.058545 | 5.8545 | 6.02927
4020 | 1.205899 | 0.6708329 | 120627.8 | 94951.58 | 94.95158 | 0.06029495 | 100.6767 | 0.05854712 | 5.854712 | 6.029495
4021 | 1.206561 | 0.6732991 | 120657.8 | 95300.65 | 95.30065 | 0.06032805 | 101.05 | 0.05857834 | 5.857834 | 6.032805
4022 | 1.206898 | 0.672481 | 120687.8 | 95184.85 | 95.18485 | 0.0603449 | 100.9288 | 0.05859423 | 5.859423 | 6.03449
4023 | 1.206898 | 0.6705405 | 120717.8 | 94910.19 | 94.91019 | 0.0603449 | 100.6375 | 0.05859423 | 5.859423 | 6.03449
4024 | 1.207399 | 0.6729881 | 120747.8 | 95256.63 | 95.25663 | 0.06036995 | 101.0073 | 0.05861786 | 5.861786 | 6.036995
4025 | 1.207898 | 0.6732813 | 120777.8 | 95298.13 | 95.29813 | 0.0603949 | 101.0537 | 0.05864139 | 5.864139 | 6.03949
4026 | 1.207897 | 0.6713625 | 120807.8 | 95026.54 | 95.02654 | 0.06039485 | 100.7657 | 0.05864134 | 5.864134 | 6.039485
4027 | 1.208398 | 0.6735238 | 120837.8 | 95332.46 | 95.33246 | 0.0604199 | 101.0924 | 0.05866496 | 5.866496 | 6.04199
4028 | 1.208398 | 0.6721585 | 120867.8 | 95139.21 | 95.13921 | 0.0604199 | 100.8875 | 0.05866496 | 5.866496 | 6.04199
4029 | 1.208899 | 0.6742666 | 120897.8 | 95437.59 | 95.43759 | 0.06044495 | 101.2063 | 0.05868858 | 5.868858 | 6.044495
4030 | 1.209399 | 0.6739135 | 120927.8 | 95387.62 | 95.38762 | 0.06046995 | 101.1557 | 0.05871216 | 5.871216 | 6.046995
4031 | 1.209527 | 0.673739 | 120957.8 | 95362.92 | 95.36292 | 0.06047635 | 101.1301 | 0.05871819 | 5.871819 | 6.047635
4032 | 1.209898 | 0.672215 | 120987.8 | 95147.2 | 95.1472 | 0.0604949 | 100.9031 | 0.05873569 | 5.873569 | 6.04949
4033 | 1.210391 | 0.6736754 | 121017.8 | 95353.91 | 95.35391 | 0.06051955 | 101.1247 | 0.05875893 | 5.875893 | 6.051955
4034 | 1.210063 | 0.6709706 | 121047.8 | 94971.07 | 94.97107 | 0.06050315 | 100.7171 | 0.05874347 | 5.874347 | 6.050315
4035 | 1.210899 | 0.6728771 | 121077.8 | 95240.92 | 95.24092 | 0.06054495 | 101.0073 | 0.05878288 | 5.878288 | 6.054495
4036 | 1.210899 | 0.6740544 | 121107.8 | 95407.56 | 95.40756 | 0.06054495 | 101.184 | 0.05878288 | 5.878288 | 6.054495
4037 | 1.211398 | 0.6735239 | 121137.8 | 95332.47 | 95.33247 | 0.0605699 | 101.1067 | 0.05880641 | 5.880641 | 6.05699
4038 | 1.21184 | 0.6736456 | 121167.8 | 95349.7 | 95.3497 | 0.060592 | 101.1271 | 0.05882724 | 5.882724 | 6.0592
4039 | 1.211898 | 0.6742657 | 121197.8 | 95437.47 | 95.43747 | 0.0605949 | 101.2205 | 0.05882998 | 5.882998 | 6.05949
4040 | 1.212158 | 0.6723227 | 121227.8 | 95162.45 | 95.16245 | 0.0606079 | 100.93 | 0.05884223 | 5.884223 | 6.06079
4041 | 1.212795 | 0.6749009 | 121257.8 | 95527.37 | 95.52737 | 0.06063975 | 101.3201 | 0.05887226 | 5.887226 | 6.063975
4042 | 1.212857 | 0.6724964 | 121287.8 | 95187.03 | 95.18703 | 0.06064285 | 100.9594 | 0.05887519 | 5.887519 | 6.064285
4043 | 1.212898 | 0.6719703 | 121317.8 | 95112.57 | 95.11257 | 0.0606449 | 100.8807 | 0.05887712 | 5.887712 | 6.06449
4044 | 1.213398 | 0.6749278 | 121347.8 | 95531.18 | 95.53118 | 0.0606699 | 101.327 | 0.05890069 | 5.890069 | 6.06699
4045 | 1.213897 | 0.6736956 | 121377.8 | 95356.77 | 95.35677 | 0.06069485 | 101.1444 | 0.05892421 | 5.892421 | 6.069485
4046 | 1.213897 | 0.6738699 | 121407.8 | 95381.44 | 95.38144 | 0.06069485 | 101.1706 | 0.05892421 | 5.892421 | 6.069485
4047 | 1.214399 | 0.6740566 | 121437.8 | 95407.87 | 95.40787 | 0.06071995 | 101.201 | 0.05894788 | 5.894788 | 6.071995
4048 | 1.214397 | 0.6723089 | 121467.8 | 95160.5 | 95.1605 | 0.06071985 | 100.9386 | 0.05894778 | 5.894778 | 6.071985
4049 | 1.214898 | 0.6729328 | 121497.8 | 95248.8 | 95.2488 | 0.0607449 | 101.0347 | 0.0589714 | 5.89714 | 6.07449
4050 | 1.214998 | 0.6731753 | 121527.8 | 95283.13 | 95.28313 | 0.0607499 | 101.0716 | 0.05897611 | 5.897611 | 6.07499
4051 | 1.215397 | 0.6729185 | 121557.8 | 95246.78 | 95.24678 | 0.06076985 | 101.0349 | 0.05899492 | 5.899492 | 6.076985
4052 | 1.215397 | 0.6719826 | 121587.8 | 95114.31 | 95.11431 | 0.06076985 | 100.8944 | 0.05899492 | 5.899492 | 6.076985
4053 | 1.216398 | 0.6761957 | 121617.8 | 95710.64 | 95.71064 | 0.0608199 | 101.5318 | 0.0590421 | 5.90421 | 6.08199
4054 | 1.216397 | 0.6732399 | 121647.8 | 95292.27 | 95.29227 | 0.06081985 | 101.0879 | 0.05904205 | 5.904205 | 6.081985
4055 | 1.216897 | 0.6753815 | 121677.8 | 95595.4 | 95.5954 | 0.06084485 | 101.4119 | 0.05906562 | 5.906562 | 6.084485
4056 | 1.216898 | 0.6741549 | 121707.8 | 95421.78 | 95.42178 | 0.0608449 | 101.2277 | 0.05906567 | 5.906567 | 6.08449
4057 | 1.217396 | 0.6762552 | 121737.8 | 95719.07 | 95.71907 | 0.0608698 | 101.5455 | 0.05908914 | 5.908914 | 6.08698
4058 | 1.217399 | 0.6717043 | 121767.8 | 95074.92 | 95.07492 | 0.06086995 | 100.8621 | 0.05908928 | 5.908928 | 6.086995
4059 | 1.217898 | 0.6733261 | 121797.8 | 95304.47 | 95.30447 | 0.0608949 | 101.108 | 0.0591128 | 5.91128 | 6.08949
4060 | 1.218074 | 0.6737218 | 121827.8 | 95360.48 | 95.36048 | 0.0609037 | 101.1683 | 0.05912109 | 5.912109 | 6.09037
4061 | 1.218397 | 0.6744586 | 121857.8 | 95464.77 | 95.46477 | 0.06091985 | 101.2805 | 0.05913631 | 5.913631 | 6.091985
4062 | 1.218899 | 0.6741633 | 121887.8 | 95422.97 | 95.42297 | 0.06094495 | 101.2385 | 0.05915997 | 5.915997 | 6.094495
4063 | 1.219398 | 0.6750316 | 121917.8 | 95545.87 | 95.54587 | 0.0609699 | 101.3713 | 0.05918349 | 5.918349 | 6.09699
4064 | 1.219398 | 0.6736787 | 121947.8 | 95354.38 | 95.35438 | 0.0609699 | 101.1681 | 0.05918349 | 5.918349 | 6.09699
4065 | 1.219398 | 0.6735504 | 121977.8 | 95336.22 | 95.33622 | 0.0609699 | 101.1489 | 0.05918349 | 5.918349 | 6.09699
4066 | 1.219897 | 0.6748862 | 122007.8 | 95525.29 | 95.52529 | 0.06099485 | 101.3518 | 0.05920701 | 5.920701 | 6.099485
4067 | 1.220399 | 0.6743562 | 122037.8 | 95450.28 | 95.45028 | 0.06101995 | 101.2746 | 0.05923066 | 5.923066 | 6.101995
4068 | 1.220899 | 0.6763923 | 122067.8 | 95738.47 | 95.73847 | 0.06104495 | 101.5828 | 0.05925422 | 5.925422 | 6.104495
4069 | 1.220899 | 0.6736993 | 122097.8 | 95357.3 | 95.3573 | 0.06104495 | 101.1784 | 0.05925422 | 5.925422 | 6.104495
4070 | 1.221398 | 0.6742347 | 122127.8 | 95433.08 | 95.43308 | 0.0610699 | 101.2612 | 0.05927774 | 5.927774 | 6.10699
4071 | 1.221398 | 0.6727833 | 122157.8 | 95227.64 | 95.22764 | 0.0610699 | 101.0432 | 0.05927774 | 5.927774 | 6.10699
4072 | 1.221898 | 0.6749486 | 122187.8 | 95534.13 | 95.53413 | 0.0610949 | 101.3708 | 0.0593013 | 5.93013 | 6.10949
4073 | 1.221898 | 0.6724102 | 122217.8 | 95174.83 | 95.17483 | 0.0610949 | 100.9895 | 0.0593013 | 5.93013 | 6.10949
4074 | 1.222156 | 0.6726478 | 122247.8 | 95208.46 | 95.20846 | 0.0611078 | 101.0264 | 0.05931346 | 5.931346 | 6.11078
4075 | 1.222898 | 0.6773428 | 122277.8 | 95873.01 | 95.87301 | 0.0611449 | 101.7352 | 0.05934842 | 5.934842 | 6.11449
4076 | 1.222897 | 0.6731075 | 122307.8 | 95273.53 | 95.27353 | 0.06114485 | 101.099 | 0.05934837 | 5.934837 | 6.114485
4077 | 1.223398 | 0.6759898 | 122337.8 | 95681.5 | 95.6815 | 0.0611699 | 101.5343 | 0.05937198 | 5.937198 | 6.11699
4078 | 1.223897 | 0.676025 | 122367.8 | 95686.48 | 95.68648 | 0.06119485 | 101.542 | 0.05939549 | 5.939549 | 6.119485
4079 | 1.223899 | 0.6755189 | 122397.8 | 95614.85 | 95.61485 | 0.06119495 | 101.466 | 0.05939558 | 5.939558 | 6.119495
4080 | 1.224398 | 0.6749184 | 122427.8 | 95529.85 | 95.52985 | 0.0612199 | 101.3782 | 0.0594191 | 5.94191 | 6.12199
4081 | 1.224535 | 0.6757664 | 122457.8 | 95649.88 | 95.64988 | 0.06122675 | 101.5062 | 0.05942555 | 5.942555 | 6.122675
4082 | 1.224898 | 0.6749917 | 122487.8 | 95540.23 | 95.54023 | 0.0612449 | 101.3916 | 0.05944265 | 5.944265 | 6.12449
4083 | 1.224897 | 0.6734694 | 122517.8 | 95324.76 | 95.32476 | 0.06124485 | 101.1629 | 0.05944261 | 5.944261 | 6.124485
4084 | 1.225399 | 0.6735549 | 122547.8 | 95336.86 | 95.33686 | 0.06126995 | 101.1781 | 0.05946626 | 5.946626 | 6.126995
4085 | 1.225899 | 0.6756001 | 122577.8 | 95626.34 | 95.62634 | 0.06129495 | 101.4878 | 0.05948981 | 5.948981 | 6.129495
4086 | 1.225899 | 0.6749542 | 122607.8 | 95534.92 | 95.53492 | 0.06129495 | 101.3907 | 0.05948981 | 5.948981 | 6.129495
4087 | 1.226398 | 0.675316 | 122637.8 | 95586.13 | 95.58613 | 0.0613199 | 101.4475 | 0.05951332 | 5.951332 | 6.13199
4088 | 1.226398 | 0.6744767 | 122667.8 | 95467.33 | 95.46733 | 0.0613199 | 101.3214 | 0.05951332 | 5.951332 | 6.13199
4089 | 1.226899 | 0.6747171 | 122697.8 | 95501.36 | 95.50136 | 0.06134495 | 101.3599 | 0.05953692 | 5.953692 | 6.134495
4090 | 1.226899 | 0.6734663 | 122727.8 | 95324.32 | 95.32432 | 0.06134495 | 101.172 | 0.05953692 | 5.953692 | 6.134495
4091 | 1.227399 | 0.6758814 | 122757.8 | 95666.16 | 95.66616 | 0.06136995 | 101.5372 | 0.05956048 | 5.956048 | 6.136995
4092 | 1.227898 | 0.6749311 | 122787.8 | 95531.65 | 95.53165 | 0.0613949 | 101.3968 | 0.05958399 | 5.958399 | 6.13949
4093 | 1.227898 | 0.6751878 | 122817.8 | 95567.98 | 95.56798 | 0.0613949 | 101.4354 | 0.05958399 | 5.958399 | 6.13949
4094 | 1.228398 | 0.6749703 | 122847.8 | 95537.2 | 95.5372 | 0.0614199 | 101.4051 | 0.05960754 | 5.960754 | 6.14199
4095 | 1.228899 | 0.6767904 | 122877.8 | 95794.82 | 95.79482 | 0.06144495 | 101.6809 | 0.05963114 | 5.963114 | 6.144495
4096 | 1.228899 | 0.6752219 | 122907.8 | 95572.81 | 95.57281 | 0.06144495 | 101.4453 | 0.05963114 | 5.963114 | 6.144495
4097 | 1.229398 | 0.6751129 | 122937.8 | 95557.38 | 95.55738 | 0.0614699 | 101.4313 | 0.05965465 | 5.965465 | 6.14699
4098 | 1.229439 | 0.6757573 | 122967.8 | 95648.59 | 95.64859 | 0.06147195 | 101.5283 | 0.05965658 | 5.965658 | 6.147195
4099 | 1.229898 | 0.6756946 | 122997.8 | 95639.72 | 95.63972 | 0.0614949 | 101.5211 | 0.0596782 | 5.96782 | 6.14949
4100 | 1.230399 | 0.6774198 | 123027.8 | 95883.91 | 95.88391 | 0.06151995 | 101.7827 | 0.0597018 | 5.97018 | 6.151995
4101 | 1.230397 | 0.675692 | 123057.8 | 95639.35 | 95.63935 | 0.06151985 | 101.5231 | 0.0597017 | 5.97017 | 6.151985
4102 | 1.230898 | 0.6770106 | 123087.8 | 95825.99 | 95.82599 | 0.0615449 | 101.7236 | 0.0597253 | 5.97253 | 6.15449
4103 | 1.230897 | 0.6749564 | 123117.8 | 95535.23 | 95.53523 | 0.06154485 | 101.4149 | 0.05972525 | 5.972525 | 6.154485
4104 | 1.231398 | 0.6775526 | 123147.8 | 95902.7 | 95.9027 | 0.0615699 | 101.8074 | 0.05974885 | 5.974885 | 6.15699
4105 | 1.231899 | 0.6770741 | 123177.8 | 95834.98 | 95.83498 | 0.06159495 | 101.7379 | 0.05977245 | 5.977245 | 6.159495
4106 | 1.231899 | 0.6741124 | 123207.8 | 95415.77 | 95.41577 | 0.06159495 | 101.2929 | 0.05977245 | 5.977245 | 6.159495
4107 | 1.232399 | 0.6762033 | 123237.8 | 95711.72 | 95.71172 | 0.06161995 | 101.6095 | 0.059796 | 5.9796 | 6.161995
4108 | 1.232898 | 0.6772496 | 123267.8 | 95859.82 | 95.85982 | 0.0616449 | 101.7691 | 0.0598195 | 5.98195 | 6.16449
4109 | 1.232897 | 0.676577 | 123297.8 | 95764.61 | 95.76461 | 0.06164485 | 101.668 | 0.05981945 | 5.981945 | 6.164485
4110 | 1.233398 | 0.676632 | 123327.8 | 95772.4 | 95.7724 | 0.0616699 | 101.6787 | 0.05984305 | 5.984305 | 6.16699
4111 | 1.233398 | 0.6755427 | 123357.8 | 95618.22 | 95.61822 | 0.0616699 | 101.515 | 0.05984305 | 5.984305 | 6.16699
4112 | 1.23376 | 0.6754541 | 123387.8 | 95605.68 | 95.60568 | 0.061688 | 101.5034 | 0.05986009 | 5.986009 | 6.1688
4113 | 1.233899 | 0.6768206 | 123417.8 | 95799.09 | 95.79909 | 0.06169495 | 101.7094 | 0.05986664 | 5.986664 | 6.169495
4114 | 1.234398 | 0.6771073 | 123447.8 | 95839.67 | 95.83967 | 0.0617199 | 101.7549 | 0.05989014 | 5.989014 | 6.17199
4115 | 1.234898 | 0.6766542 | 123477.8 | 95775.54 | 95.77554 | 0.0617449 | 101.6892 | 0.05991369 | 5.991369 | 6.17449
4116 | 1.234897 | 0.6766795 | 123507.8 | 95779.12 | 95.77912 | 0.06174485 | 101.693 | 0.05991364 | 5.991364 | 6.174485
4117 | 1.234914 | 0.6748526 | 123537.8 | 95520.54 | 95.52054 | 0.0617457 | 101.4185 | 0.05991444 | 5.991444 | 6.17457
4118 | 1.235399 | 0.6749011 | 123567.8 | 95527.4 | 95.5274 | 0.06176995 | 101.4281 | 0.05993728 | 5.993728 | 6.176995
4119 | 1.235898 | 0.677204 | 123597.8 | 95853.36 | 95.85336 | 0.0617949 | 101.7766 | 0.05996078 | 5.996078 | 6.17949
4120 | 1.2359 | 0.6755555 | 123627.8 | 95620.03 | 95.62003 | 0.061795 | 101.5289 | 0.05996087 | 5.996087 | 6.1795
4121 | 1.236398 | 0.6772004 | 123657.8 | 95852.85 | 95.85285 | 0.0618199 | 101.7785 | 0.05998432 | 5.998432 | 6.18199
4122 | 1.236897 | 0.6761463 | 123687.8 | 95703.65 | 95.70365 | 0.06184485 | 101.6224 | 0.06000782 | 6.000782 | 6.184485
4123 | 1.237297 | 0.6774181 | 123717.8 | 95883.67 | 95.88367 | 0.06186485 | 101.8155 | 0.06002665 | 6.002665 | 6.186485
4124 | 1.237399 | 0.6757143 | 123747.8 | 95642.51 | 95.64251 | 0.06186995 | 101.5599 | 0.06003146 | 6.003146 | 6.186995
4125 | 1.23742 | 0.6756612 | 123777.8 | 95634.99 | 95.63499 | 0.061871 | 101.552 | 0.06003245 | 6.003245 | 6.1871
4126 | 1.237897 | 0.6775766 | 123807.8 | 95906.1 | 95.9061 | 0.06189485 | 101.8422 | 0.06005491 | 6.005491 | 6.189485
4127 | 1.238399 | 0.678289 | 123837.8 | 96006.94 | 96.00694 | 0.06191995 | 101.9517 | 0.06007854 | 6.007854 | 6.191995
4128 | 1.238875 | 0.6779653 | 123867.8 | 95961.12 | 95.96112 | 0.06194375 | 101.9053 | 0.06010096 | 6.010096 | 6.194375
4129 | 1.238899 | 0.6768607 | 123897.8 | 95804.77 | 95.80477 | 0.06194495 | 101.7394 | 0.06010209 | 6.010209 | 6.194495
4130 | 1.239397 | 0.677745 | 123927.8 | 95929.94 | 95.92994 | 0.06196985 | 101.8747 | 0.06012553 | 6.012553 | 6.196985
4131 | 1.239398 | 0.6747429 | 123957.8 | 95505.01 | 95.50501 | 0.0619699 | 101.4234 | 0.06012558 | 6.012558 | 6.19699
4132 | 1.239898 | 0.6765614 | 123987.8 | 95762.41 | 95.76241 | 0.0619949 | 101.6992 | 0.06014912 | 6.014912 | 6.19949
4133 | 1.240061 | 0.677048 | 124017.8 | 95831.28 | 95.83128 | 0.06200305 | 101.7731 | 0.06015679 | 6.015679 | 6.200305
4134 | 1.240396 | 0.6782374 | 124047.8 | 95999.63 | 95.99963 | 0.0620198 | 101.9535 | 0.06017257 | 6.017257 | 6.20198
4135 | 1.240898 | 0.6767885 | 124077.8 | 95794.55 | 95.79455 | 0.0620449 | 101.7381 | 0.0601962 | 6.01962 | 6.20449
4136 | 1.241348 | 0.677915 | 124107.8 | 95954 | 95.954 | 0.0620674 | 101.9096 | 0.06021739 | 6.021739 | 6.20674
4137 | 1.241398 | 0.676327 | 124137.8 | 95729.23 | 95.72923 | 0.0620699 | 101.6711 | 0.06021974 | 6.021974 | 6.20699
4138 | 1.241397 | 0.6762043 | 124167.8 | 95711.86 | 95.71186 | 0.06206985 | 101.6527 | 0.06021969 | 6.021969 | 6.206985
4139 | 1.241899 | 0.676961 | 124197.8 | 95818.97 | 95.81897 | 0.06209495 | 101.7688 | 0.06024333 | 6.024333 | 6.209495
4140 | 1.242076 | 0.6763517 | 124227.8 | 95732.72 | 95.73272 | 0.0621038 | 101.6781 | 0.06025166 | 6.025166 | 6.21038
4141 | 1.242678 | 0.6788183 | 124257.8 | 96081.85 | 96.08185 | 0.0621339 | 102.0518 | 0.06028 | 6.028 | 6.21339
4142 | 1.242898 | 0.6792454 | 124287.8 | 96142.31 | 96.14231 | 0.0621449 | 102.1171 | 0.06029035 | 6.029035 | 6.21449
4143 | 1.242914 | 0.6770757 | 124317.8 | 95835.2 | 95.8352 | 0.0621457 | 101.7909 | 0.06029111 | 6.029111 | 6.21457
4144 | 1.243399 | 0.6774244 | 124347.8 | 95884.56 | 95.88456 | 0.06216995 | 101.8457 | 0.06031394 | 6.031394 | 6.216995
4145 | 1.243896 | 0.677858 | 124377.8 | 95945.93 | 95.94593 | 0.0621948 | 101.9133 | 0.06033733 | 6.033733 | 6.21948
4146 | 1.24376 | 0.6745657 | 124407.8 | 95479.93 | 95.47993 | 0.062188 | 101.4176 | 0.06033093 | 6.033093 | 6.2188
4147 | 1.244398 | 0.6796228 | 124437.8 | 96195.73 | 96.19573 | 0.0622199 | 102.181 | 0.06036096 | 6.036096 | 6.22199
4148 | 1.244398 | 0.6763445 | 124467.8 | 95731.71 | 95.73171 | 0.0622199 | 101.6881 | 0.06036096 | 6.036096 | 6.22199
4149 | 1.244897 | 0.6787511 | 124497.8 | 96072.34 | 96.07234 | 0.06224485 | 102.0524 | 0.06038445 | 6.038445 | 6.224485
4150 | 1.245137 | 0.6773706 | 124527.8 | 95876.94 | 95.87694 | 0.06225685 | 101.8459 | 0.06039575 | 6.039575 | 6.225685
4151 | 1.245399 | 0.6776848 | 124557.8 | 95921.42 | 95.92142 | 0.06226995 | 101.8944 | 0.06040808 | 6.040808 | 6.226995
4152 | 1.245399 | 0.674256 | 124587.8 | 95436.09 | 95.43609 | 0.06226995 | 101.3789 | 0.06040808 | 6.040808 | 6.226995
4153 | 1.245914 | 0.677547 | 124617.8 | 95901.91 | 95.90191 | 0.0622957 | 101.8762 | 0.06043232 | 6.043232 | 6.22957
4154 | 1.246397 | 0.6770614 | 124647.8 | 95833.18 | 95.83318 | 0.06231985 | 101.8055 | 0.06045505 | 6.045505 | 6.231985
4155 | 1.246768 | 0.677374 | 124677.8 | 95877.42 | 95.87742 | 0.0623384 | 101.8543 | 0.06047252 | 6.047252 | 6.23384
4156 | 1.247381 | 0.6789954 | 124707.8 | 96106.92 | 96.10692 | 0.06236905 | 102.101 | 0.06050137 | 6.050137 | 6.236905
4157 | 1.247356 | 0.6771536 | 124737.8 | 95846.23 | 95.84623 | 0.0623678 | 101.8239 | 0.06050019 | 6.050019 | 6.23678
4158 | 1.247504 | 0.677536 | 124767.8 | 95900.35 | 95.90035 | 0.0623752 | 101.8822 | 0.06050716 | 6.050716 | 6.23752
4159 | 1.247897 | 0.6780844 | 124797.8 | 95977.98 | 95.97798 | 0.06239485 | 101.9665 | 0.06052565 | 6.052565 | 6.239485
4160 | 1.248399 | 0.6776837 | 124827.8 | 95921.26 | 95.92126 | 0.06241995 | 101.9087 | 0.06054928 | 6.054928 | 6.241995
4161 | 1.248397 | 0.6774995 | 124857.8 | 95895.19 | 95.89519 | 0.06241985 | 101.881 | 0.06054918 | 6.054918 | 6.241985
4162 | 1.248897 | 0.6797534 | 124887.8 | 96214.21 | 96.21421 | 0.06244485 | 102.2223 | 0.06057271 | 6.057271 | 6.244485
4163 | 1.249 | 0.6781719 | 124917.8 | 95990.36 | 95.99036 | 0.06245 | 101.985 | 0.06057756 | 6.057756 | 6.245
4164 | 1.249397 | 0.6785074 | 124947.8 | 96037.85 | 96.03785 | 0.06246985 | 102.0373 | 0.06059624 | 6.059624 | 6.246985
4165 | 1.249887 | 0.6786174 | 124977.8 | 96053.42 | 96.05342 | 0.06249435 | 102.0562 | 0.0606193 | 6.06193 | 6.249435
4166 | 1.249897 | 0.6788837 | 125007.8 | 96091.11 | 96.09111 | 0.06249485 | 102.0963 | 0.06061977 | 6.061977 | 6.249485
4167 | 1.250399 | 0.6786376 | 125037.8 | 96056.28 | 96.05628 | 0.06251995 | 102.0617 | 0.0606434 | 6.06434 | 6.251995
4168 | 1.250898 | 0.6790098 | 125067.8 | 96108.96 | 96.10896 | 0.0625449 | 102.1201 | 0.06066688 | 6.066688 | 6.25449
4169 | 1.250897 | 0.6781605 | 125097.8 | 95988.75 | 95.98875 | 0.06254485 | 101.9923 | 0.06066683 | 6.066683 | 6.254485
4170 | 1.250939 | 0.6771524 | 125127.8 | 95846.06 | 95.84606 | 0.06254695 | 101.8409 | 0.06066881 | 6.066881 | 6.254695
4171 | 1.251397 | 0.6784374 | 125157.8 | 96027.94 | 96.02794 | 0.06256985 | 102.0364 | 0.06069036 | 6.069036 | 6.256985
4172 | 1.251899 | 0.6781336 | 125187.8 | 95984.94 | 95.98494 | 0.06259495 | 101.9931 | 0.06071398 | 6.071398 | 6.259495
4173 | 1.251926 | 0.6789625 | 125217.8 | 96102.26 | 96.10226 | 0.0625963 | 102.1179 | 0.06071525 | 6.071525 | 6.25963
4174 | 1.252398 | 0.6771604 | 125247.8 | 95847.19 | 95.84719 | 0.0626199 | 101.8491 | 0.06073746 | 6.073746 | 6.26199
4175 | 1.252898 | 0.6788174 | 125277.8 | 96081.73 | 96.08173 | 0.0626449 | 102.1008 | 0.06076099 | 6.076099 | 6.26449
4176 | 1.252898 | 0.6782532 | 125307.8 | 96001.87 | 96.00187 | 0.0626449 | 102.0159 | 0.06076099 | 6.076099 | 6.26449
4177 | 1.253399 | 0.679336 | 125337.8 | 96155.13 | 96.15513 | 0.06266995 | 102.1812 | 0.06078456 | 6.078456 | 6.266995
4178 | 1.253399 | 0.6779566 | 125367.8 | 95959.89 | 95.95989 | 0.06266995 | 101.9737 | 0.06078456 | 6.078456 | 6.266995
4179 | 1.253899 | 0.6788468 | 125397.8 | 96085.89 | 96.08589 | 0.06269495 | 102.11 | 0.06080809 | 6.080809 | 6.269495
4180 | 1.254295 | 0.6786832 | 125427.8 | 96062.73 | 96.06273 | 0.06271475 | 102.0873 | 0.06082672 | 6.082672 | 6.271475
4181 | 1.254397 | 0.6783948 | 125457.8 | 96021.91 | 96.02191 | 0.06271985 | 102.0444 | 0.06083152 | 6.083152 | 6.271985
4182 | 1.254899 | 0.6806059 | 125487.8 | 96334.88 | 96.33488 | 0.06274495 | 102.3794 | 0.06085514 | 6.085514 | 6.274495
4183 | 1.254897 | 0.6788742 | 125517.8 | 96089.77 | 96.08977 | 0.06274485 | 102.1189 | 0.06085504 | 6.085504 | 6.274485
4184 | 1.255396 | 0.679825 | 125547.8 | 96224.35 | 96.22435 | 0.0627698 | 102.2643 | 0.06087852 | 6.087852 | 6.27698
4185 | 1.255881 | 0.6789753 | 125577.8 | 96104.08 | 96.10408 | 0.06279405 | 102.1388 | 0.06090134 | 6.090134 | 6.279405
4186 | 1.255898 | 0.6789352 | 125607.8 | 96098.4 | 96.0984 | 0.0627949 | 102.1329 | 0.06090214 | 6.090214 | 6.27949
4187 | 1.256219 | 0.6782084 | 125637.8 | 95995.53 | 95.99553 | 0.06281095 | 102.0251 | 0.06091724 | 6.091724 | 6.281095
4188 | 1.256899 | 0.6807572 | 125667.8 | 96356.29 | 96.35629 | 0.06284495 | 102.4118 | 0.06094923 | 6.094923 | 6.284495
4189 | 1.256899 | 0.678206 | 125697.8 | 95995.19 | 95.99519 | 0.06284495 | 102.028 | 0.06094923 | 6.094923 | 6.284495
4190 | 1.257398 | 0.6796143 | 125727.8 | 96194.52 | 96.19452 | 0.0628699 | 102.2423 | 0.0609727 | 6.09727 | 6.28699
4191 | 1.257498 | 0.6800588 | 125757.8 | 96257.44 | 96.25744 | 0.0628749 | 102.3096 | 0.06097741 | 6.097741 | 6.28749
4192 | 1.2574 | 0.6775814 | 125787.8 | 95906.78 | 95.90678 | 0.06287 | 101.9364 | 0.0609728 | 6.09728 | 6.287
4193 | 1.257897 | 0.678271 | 125817.8 | 96004.39 | 96.00439 | 0.06289485 | 102.0426 | 0.06099618 | 6.099618 | 6.289485
4194 | 1.258399 | 0.6802755 | 125847.8 | 96288.11 | 96.28811 | 0.06291995 | 102.3466 | 0.06101979 | 6.101979 | 6.291995
4195 | 1.258477 | 0.6795549 | 125877.8 | 96186.11 | 96.18611 | 0.06292385 | 102.2385 | 0.06102346 | 6.102346 | 6.292385
4196 | 1.258897 | 0.6796121 | 125907.8 | 96194.21 | 96.19421 | 0.06294485 | 102.2491 | 0.06104322 | 6.104322 | 6.294485
4197 | 1.259398 | 0.6806178 | 125937.8 | 96336.56 | 96.33656 | 0.0629699 | 102.4029 | 0.06106678 | 6.106678 | 6.29699
4198 | 1.259897 | 0.6807237 | 125967.8 | 96351.55 | 96.35155 | 0.06299485 | 102.4212 | 0.06109025 | 6.109025 | 6.299485
4199 | 1.259897 | 0.679296 | 125997.8 | 96149.47 | 96.14947 | 0.06299485 | 102.2064 | 0.06109025 | 6.109025 | 6.299485
4200 | 1.259899 | 0.6773829 | 126027.8 | 95878.68 | 95.87868 | 0.06299495 | 101.9186 | 0.06109035 | 6.109035 | 6.299495
4201 | 1.260402 | 0.6799608 | 126057.8 | 96243.57 | 96.24357 | 0.0630201 | 102.3088 | 0.06111401 | 6.111401 | 6.30201
4202 | 1.260889 | 0.6790092 | 126087.8 | 96108.87 | 96.10887 | 0.06304445 | 102.168 | 0.06113691 | 6.113691 | 6.304445
4203 | 1.261356 | 0.6811345 | 126117.8 | 96409.7 | 96.4097 | 0.0630678 | 102.49 | 0.06115888 | 6.115888 | 6.30678
4204 | 1.261881 | 0.6816996 | 126147.8 | 96489.68 | 96.48968 | 0.06309405 | 102.5776 | 0.06118357 | 6.118357 | 6.309405
4205 | 1.261899 | 0.6809743 | 126177.8 | 96387.02 | 96.38702 | 0.06309495 | 102.4686 | 0.06118442 | 6.118442 | 6.309495
4206 | 1.261896 | 0.679781 | 126207.8 | 96218.12 | 96.21812 | 0.0630948 | 102.289 | 0.06118428 | 6.118428 | 6.30948
4207 | 1.262397 | 0.680253 | 126237.8 | 96284.93 | 96.28493 | 0.06311985 | 102.3624 | 0.06120784 | 6.120784 | 6.311985
4208 | 1.262439 | 0.6797734 | 126267.8 | 96217.04 | 96.21704 | 0.06312195 | 102.2904 | 0.06120982 | 6.120982 | 6.312195
4209 | 1.262897 | 0.6808804 | 126297.8 | 96373.73 | 96.37373 | 0.06314485 | 102.4592 | 0.06123136 | 6.123136 | 6.314485
4210 | 1.262898 | 0.6782691 | 126327.8 | 96004.12 | 96.00412 | 0.0631449 | 102.0663 | 0.0612314 | 6.12314 | 6.31449
4211 | 1.263397 | 0.6793961 | 126357.8 | 96163.64 | 96.16364 | 0.06316985 | 102.2383 | 0.06125487 | 6.125487 | 6.316985
4212 | 1.263828 | 0.6786773 | 126387.8 | 96061.9 | 96.0619 | 0.0631914 | 102.1322 | 0.06127514 | 6.127514 | 6.31914
4213 | 1.263898 | 0.6799201 | 126417.8 | 96237.81 | 96.23781 | 0.0631949 | 102.3195 | 0.06127843 | 6.127843 | 6.31949
4214 | 1.264398 | 0.679097 | 126447.8 | 96121.3 | 96.1213 | 0.0632199 | 102.1981 | 0.06130195 | 6.130195 | 6.32199
4215 | 1.264899 | 0.6804291 | 126477.8 | 96309.85 | 96.30985 | 0.06324495 | 102.401 | 0.06132551 | 6.132551 | 6.324495
4216 | 1.265027 | 0.681076 | 126507.8 | 96401.42 | 96.40142 | 0.06325135 | 102.4989 | 0.06133152 | 6.133152 | 6.325135
4217 | 1.265399 | 0.6809372 | 126537.8 | 96381.77 | 96.38177 | 0.06326995 | 102.4798 | 0.06134902 | 6.134902 | 6.326995
4218 | 1.265399 | 0.6775534 | 126567.8 | 95902.82 | 95.90282 | 0.06326995 | 101.9706 | 0.06134902 | 6.134902 | 6.326995
4219 | 1.26633 | 0.6826111 | 126597.8 | 96618.7 | 96.6187 | 0.0633165 | 102.7363 | 0.0613928 | 6.13928 | 6.33165
4220 | 1.266399 | 0.6810043 | 126627.8 | 96391.27 | 96.39127 | 0.06331995 | 102.4948 | 0.06139604 | 6.139604 | 6.331995
4221 | 1.266397 | 0.680541 | 126657.8 | 96325.69 | 96.32569 | 0.06331985 | 102.425 | 0.06139595 | 6.139595 | 6.331985
4222 | 1.266899 | 0.6802205 | 126687.8 | 96280.33 | 96.28033 | 0.06334495 | 102.3792 | 0.06141955 | 6.141955 | 6.334495
4223 | 1.267098 | 0.6807789 | 126717.8 | 96359.36 | 96.35936 | 0.0633549 | 102.4642 | 0.06142891 | 6.142891 | 6.33549
4224 | 1.267373 | 0.6793864 | 126747.8 | 96162.26 | 96.16226 | 0.06336865 | 102.2559 | 0.06144184 | 6.144184 | 6.336865
4225 | 1.267637 | 0.6800814 | 126777.8 | 96260.64 | 96.26064 | 0.06338185 | 102.3618 | 0.06145425 | 6.145425 | 6.338185
4226 | 1.267897 | 0.6789344 | 126807.8 | 96098.29 | 96.09829 | 0.06339485 | 102.1904 | 0.06146648 | 6.146648 | 6.339485
4227 | 1.268399 | 0.6801804 | 126837.8 | 96274.65 | 96.27465 | 0.06341995 | 102.3804 | 0.06149008 | 6.149008 | 6.341995
4228 | 1.268396 | 0.6790917 | 126867.8 | 96120.55 | 96.12055 | 0.0634198 | 102.2165 | 0.06148994 | 6.148994 | 6.34198
4229 | 1.268898 | 0.6806154 | 126897.8 | 96336.22 | 96.33622 | 0.0634449 | 102.4483 | 0.06151354 | 6.151354 | 6.34449
4230 | 1.269397 | 0.6809565 | 126927.8 | 96384.5 | 96.3845 | 0.06346985 | 102.502 | 0.06153701 | 6.153701 | 6.346985
4231 | 1.269397 | 0.6787405 | 126957.8 | 96070.84 | 96.07084 | 0.06346985 | 102.1684 | 0.06153701 | 6.153701 | 6.346985
4232 | 1.269397 | 0.6782665 | 126987.8 | 96003.75 | 96.00375 | 0.06346985 | 102.0971 | 0.06153701 | 6.153701 | 6.346985
4233 | 1.269897 | 0.6791401 | 127017.8 | 96127.4 | 96.1274 | 0.06349485 | 102.231 | 0.06156051 | 6.156051 | 6.349485
4234 | 1.270398 | 0.6826697 | 127047.8 | 96626.99 | 96.62699 | 0.0635199 | 102.7647 | 0.06158407 | 6.158407 | 6.35199
4235 | 1.270898 | 0.6812305 | 127077.8 | 96423.28 | 96.42328 | 0.0635449 | 102.5505 | 0.06160757 | 6.160757 | 6.35449
4236 | 1.270897 | 0.6786512 | 127107.8 | 96058.2 | 96.0582 | 0.06354485 | 102.1622 | 0.06160753 | 6.160753 | 6.354485
4237 | 1.271399 | 0.6813453 | 127137.8 | 96439.53 | 96.43953 | 0.06356995 | 102.5702 | 0.06163113 | 6.163113 | 6.356995
4238 | 1.271399 | 0.6788479 | 127167.8 | 96086.04 | 96.08604 | 0.06356995 | 102.1942 | 0.06163113 | 6.163113 | 6.356995
4239 | 1.271899 | 0.6819605 | 127197.8 | 96526.61 | 96.52661 | 0.06359495 | 102.6652 | 0.06165463 | 6.165463 | 6.359495
4240 | 1.271908 | 0.6799663 | 127227.8 | 96244.35 | 96.24435 | 0.0635954 | 102.365 | 0.06165506 | 6.165506 | 6.35954
4241 | 1.272397 | 0.679324 | 127257.8 | 96153.43 | 96.15343 | 0.06361985 | 102.2707 | 0.06167804 | 6.167804 | 6.361985
4242 | 1.272899 | 0.6831293 | 127287.8 | 96692.05 | 96.69205 | 0.06364495 | 102.846 | 0.06170164 | 6.170164 | 6.364495
4243 | 1.272926 | 0.6813303 | 127317.8 | 96437.41 | 96.43741 | 0.0636463 | 102.5753 | 0.06170291 | 6.170291 | 6.36463
4244 | 1.273393 | 0.6810268 | 127347.8 | 96394.45 | 96.39445 | 0.06366965 | 102.5319 | 0.06172486 | 6.172486 | 6.366965
4245 | 1.273898 | 0.6822302 | 127377.8 | 96564.78 | 96.56478 | 0.0636949 | 102.7155 | 0.0617486 | 6.17486 | 6.36949
4246 | 1.273898 | 0.6818953 | 127407.8 | 96517.38 | 96.51738 | 0.0636949 | 102.665 | 0.0617486 | 6.17486 | 6.36949
4247 | 1.274398 | 0.6814479 | 127437.8 | 96454.06 | 96.45406 | 0.0637199 | 102.6001 | 0.0617721 | 6.17721 | 6.37199
4248 | 1.274398 | 0.6813968 | 127467.8 | 96446.82 | 96.44682 | 0.0637199 | 102.5924 | 0.0617721 | 6.17721 | 6.37199
4249 | 1.274899 | 0.6811595 | 127497.8 | 96413.23 | 96.41323 | 0.06374495 | 102.5591 | 0.06179565 | 6.179565 | 6.374495
4250 | 1.275398 | 0.6813506 | 127527.8 | 96440.28 | 96.44028 | 0.0637699 | 102.5903 | 0.06181911 | 6.181911 | 6.37699
4251 | 1.275398 | 0.6806489 | 127557.8 | 96340.96 | 96.34096 | 0.0637699 | 102.4846 | 0.06181911 | 6.181911 | 6.37699
4252 | 1.275898 | 0.6830384 | 127587.8 | 96679.18 | 96.67918 | 0.0637949 | 102.8468 | 0.06184261 | 6.184261 | 6.37949
4253 | 1.275897 | 0.6800228 | 127617.8 | 96252.34 | 96.25234 | 0.06379485 | 102.3927 | 0.06184256 | 6.184256 | 6.379485
4254 | 1.276397 | 0.6805509 | 127647.8 | 96327.09 | 96.32709 | 0.06381985 | 102.4747 | 0.06186606 | 6.186606 | 6.381985
4255 | 1.276899 | 0.6833577 | 127677.8 | 96724.37 | 96.72437 | 0.06384495 | 102.8997 | 0.06188966 | 6.188966 | 6.384495
4256 | 1.277268 | 0.6834668 | 127707.8 | 96739.82 | 96.73982 | 0.0638634 | 102.9179 | 0.061907 | 6.1907 | 6.38634
4257 | 1.277398 | 0.6822493 | 127737.8 | 96567.49 | 96.56749 | 0.0638699 | 102.7352 | 0.06191311 | 6.191311 | 6.38699
4258 | 1.277398 | 0.6794679 | 127767.8 | 96173.8 | 96.1738 | 0.0638699 | 102.3164 | 0.06191311 | 6.191311 | 6.38699
4259 | 1.277899 | 0.6817275 | 127797.8 | 96493.63 | 96.49363 | 0.06389495 | 102.6591 | 0.06193665 | 6.193665 | 6.389495
4260 | 1.278396 | 0.6818998 | 127827.8 | 96518.02 | 96.51802 | 0.0639198 | 102.6874 | 0.06196001 | 6.196001 | 6.39198
4261 | 1.278898 | 0.6844033 | 127857.8 | 96872.37 | 96.87237 | 0.0639449 | 103.0669 | 0.0619836 | 6.19836 | 6.39449
4262 | 1.278898 | 0.6836314 | 127887.8 | 96763.11 | 96.76311 | 0.0639449 | 102.9506 | 0.0619836 | 6.19836 | 6.39449
4263 | 1.278901 | 0.682048 | 127917.8 | 96539 | 96.539 | 0.06394505 | 102.7122 | 0.06198374 | 6.198374 | 6.394505
4264 | 1.279398 | 0.6817819 | 127947.8 | 96501.33 | 96.50133 | 0.0639699 | 102.6745 | 0.0620071 | 6.20071 | 6.39699
4265 | 1.279899 | 0.6828964 | 127977.8 | 96659.08 | 96.65908 | 0.06399495 | 102.8448 | 0.06203064 | 6.203064 | 6.399495
4266 | 1.280158 | 0.6830217 | 128007.8 | 96676.82 | 96.67682 | 0.0640079 | 102.8649 | 0.06204282 | 6.204282 | 6.40079
4267 | 1.279896 | 0.6799239 | 128037.8 | 96238.34 | 96.23834 | 0.0639948 | 102.3971 | 0.0620305 | 6.20305 | 6.39948
4268 | 1.280398 | 0.6807665 | 128067.8 | 96357.61 | 96.35761 | 0.0640199 | 102.5264 | 0.06205409 | 6.205409 | 6.40199
4269 | 1.280897 | 0.6821466 | 128097.8 | 96552.95 | 96.55295 | 0.06404485 | 102.7367 | 0.06207754 | 6.207754 | 6.404485
4270 | 1.281395 | 0.6819817 | 128127.8 | 96529.61 | 96.52961 | 0.06406975 | 102.7142 | 0.06210094 | 6.210094 | 6.406975
4271 | 1.281397 | 0.6825928 | 128157.8 | 96616.11 | 96.61611 | 0.06406985 | 102.8063 | 0.06210104 | 6.210104 | 6.406985
4272 | 1.281678 | 0.6811643 | 128187.8 | 96413.91 | 96.41391 | 0.0640839 | 102.5925 | 0.06211424 | 6.211424 | 6.40839
4273 | 1.281897 | 0.6814241 | 128217.8 | 96450.69 | 96.45069 | 0.06409485 | 102.6327 | 0.06212453 | 6.212453 | 6.409485
4274 | 1.282398 | 0.6828713 | 128247.8 | 96655.53 | 96.65553 | 0.0641199 | 102.8531 | 0.06214807 | 6.214807 | 6.41199
4275 | 1.282398 | 0.6794434 | 128277.8 | 96170.33 | 96.17033 | 0.0641199 | 102.3368 | 0.06214807 | 6.214807 | 6.41199
4276 | 1.282967 | 0.6829398 | 128307.8 | 96665.22 | 96.66522 | 0.06414835 | 102.8661 | 0.06217481 | 6.217481 | 6.414835
4277 | 1.283399 | 0.6819492 | 128337.8 | 96525.01 | 96.52501 | 0.06416995 | 102.719 | 0.06219511 | 6.219511 | 6.416995
4278 | 1.283897 | 0.6834295 | 128367.8 | 96734.54 | 96.73454 | 0.06419485 | 102.9444 | 0.0622185 | 6.22185 | 6.419485
4279 | 1.283898 | 0.6813458 | 128397.8 | 96439.6 | 96.4396 | 0.0641949 | 102.6305 | 0.06221855 | 6.221855 | 6.41949
4280 | 1.284399 | 0.6837738 | 128427.8 | 96783.27 | 96.78327 | 0.06421995 | 102.9987 | 0.06224209 | 6.224209 | 6.421995
4281 | 1.284399 | 0.6822584 | 128457.8 | 96568.78 | 96.56878 | 0.06421995 | 102.7704 | 0.06224209 | 6.224209 | 6.421995
4282 | 1.284899 | 0.6829129 | 128487.8 | 96661.42 | 96.66142 | 0.06424495 | 102.8714 | 0.06226558 | 6.226558 | 6.424495
4283 | 1.285395 | 0.6837517 | 128517.8 | 96780.14 | 96.78014 | 0.06426975 | 103.0002 | 0.06228888 | 6.228888 | 6.426975
4284 | 1.285398 | 0.6819173 | 128547.8 | 96520.5 | 96.5205 | 0.0642699 | 102.7239 | 0.06228902 | 6.228902 | 6.42699
4285 | 1.285898 | 0.6827072 | 128577.8 | 96632.3 | 96.6323 | 0.0642949 | 102.8453 | 0.06231251 | 6.231251 | 6.42949
4286 | 1.285898 | 0.6827295 | 128607.8 | 96635.46 | 96.63546 | 0.0642949 | 102.8486 | 0.06231251 | 6.231251 | 6.42949
4287 | 1.286399 | 0.6818418 | 128637.8 | 96509.81 | 96.50981 | 0.06431995 | 102.7173 | 0.06233605 | 6.233605 | 6.431995
4288 | 1.286397 | 0.6812745 | 128667.8 | 96429.51 | 96.42951 | 0.06431985 | 102.6318 | 0.06233596 | 6.233596 | 6.431985
4289 | 1.286898 | 0.6817313 | 128697.8 | 96494.17 | 96.49417 | 0.0643449 | 102.7031 | 0.06235949 | 6.235949 | 6.43449
4290 | 1.287316 | 0.6822259 | 128727.8 | 96564.18 | 96.56418 | 0.0643658 | 102.7796 | 0.06237913 | 6.237913 | 6.43658
4291 | 1.287397 | 0.6828315 | 128757.8 | 96649.89 | 96.64989 | 0.06436985 | 102.8712 | 0.06238293 | 6.238293 | 6.436985
4292 | 1.287899 | 0.6827826 | 128787.8 | 96642.97 | 96.64297 | 0.06439495 | 102.8663 | 0.06240652 | 6.240652 | 6.439495
4293 | 1.287899 | 0.6819518 | 128817.8 | 96525.38 | 96.52538 | 0.06439495 | 102.7411 | 0.06240652 | 6.240652 | 6.439495
4294 | 1.288399 | 0.6827488 | 128847.8 | 96638.19 | 96.63819 | 0.06441995 | 102.8636 | 0.06243 | 6.243 | 6.441995
4295 | 1.288898 | 0.6836928 | 128877.8 | 96771.8 | 96.7718 | 0.0644449 | 103.0083 | 0.06245344 | 6.245344 | 6.44449
4296 | 1.288897 | 0.6814421 | 128907.8 | 96453.23 | 96.45323 | 0.06444485 | 102.6691 | 0.0624534 | 6.24534 | 6.444485
4297 | 1.289399 | 0.6828046 | 128937.8 | 96646.09 | 96.64609 | 0.06446995 | 102.8769 | 0.06247698 | 6.247698 | 6.446995
4298 | 1.289475 | 0.6823864 | 128967.8 | 96586.89 | 96.58689 | 0.06447375 | 102.8142 | 0.06248055 | 6.248055 | 6.447375
4299 | 1.290219 | 0.6849968 | 128997.8 | 96956.38 | 96.95638 | 0.06451095 | 103.2111 | 0.06251549 | 6.251549 | 6.451095
4300 | 1.290398 | 0.6848763 | 129027.8 | 96939.32 | 96.93932 | 0.0645199 | 103.1938 | 0.0625239 | 6.25239 | 6.45199
4301 | 1.290398 | 0.6826708 | 129057.8 | 96627.15 | 96.62715 | 0.0645199 | 102.8615 | 0.0625239 | 6.25239 | 6.45199
4302 | 1.290898 | 0.6832336 | 129087.8 | 96706.81 | 96.70681 | 0.0645449 | 102.9487 | 0.06254738 | 6.254738 | 6.45449
4303 | 1.290897 | 0.6812194 | 129117.8 | 96421.71 | 96.42171 | 0.06454485 | 102.6452 | 0.06254734 | 6.254734 | 6.454485
4304 | 1.291399 | 0.6819707 | 129147.8 | 96528.05 | 96.52805 | 0.06456995 | 102.7609 | 0.06257091 | 6.257091 | 6.456995
4305 | 1.291455 | 0.6820383 | 129177.8 | 96537.62 | 96.53762 | 0.06457275 | 102.7713 | 0.06257354 | 6.257354 | 6.457275
4306 | 1.291897 | 0.6819854 | 129207.8 | 96530.13 | 96.53013 | 0.06459485 | 102.7655 | 0.0625943 | 6.25943 | 6.459485
4307 | 1.292398 | 0.6830899 | 129237.8 | 96686.47 | 96.68647 | 0.0646199 | 102.9343 | 0.06261783 | 6.261783 | 6.46199
4308 | 1.292397 | 0.6810511 | 129267.8 | 96397.89 | 96.39789 | 0.06461985 | 102.6271 | 0.06261779 | 6.261779 | 6.461985
4309 | 1.292899 | 0.6848204 | 129297.8 | 96931.41 | 96.93141 | 0.06464495 | 103.1975 | 0.06264136 | 6.264136 | 6.464495
4310 | 1.293398 | 0.6835483 | 129327.8 | 96751.35 | 96.75135 | 0.0646699 | 103.0083 | 0.0626648 | 6.26648 | 6.46699
4311 | 1.293397 | 0.6824349 | 129357.8 | 96593.76 | 96.59376 | 0.06466985 | 102.8405 | 0.06266475 | 6.266475 | 6.466985
4312 | 1.293898 | 0.685149 | 129387.8 | 96977.92 | 96.97792 | 0.0646949 | 103.2519 | 0.06268828 | 6.268828 | 6.46949
4313 | 1.294399 | 0.6844254 | 129417.8 | 96875.5 | 96.8755 | 0.06471995 | 103.1453 | 0.06271181 | 6.271181 | 6.471995
4314 | 1.294399 | 0.6828991 | 129447.8 | 96659.46 | 96.65946 | 0.06471995 | 102.9153 | 0.06271181 | 6.271181 | 6.471995
4315 | 1.294899 | 0.6839477 | 129477.8 | 96807.88 | 96.80788 | 0.06474495 | 103.0757 | 0.06273529 | 6.273529 | 6.474495
4316 | 1.295377 | 0.6849088 | 129507.8 | 96943.92 | 96.94392 | 0.06476885 | 103.2229 | 0.06275773 | 6.275773 | 6.476885
4317 | 1.295398 | 0.6827862 | 129537.8 | 96643.48 | 96.64348 | 0.0647699 | 102.9031 | 0.06275872 | 6.275872 | 6.47699
4318 | 1.295899 | 0.6848685 | 129567.8 | 96938.22 | 96.93822 | 0.06479495 | 103.2193 | 0.06278225 | 6.278225 | 6.479495
4319 | 1.295897 | 0.682777 | 129597.8 | 96642.18 | 96.64218 | 0.06479485 | 102.9041 | 0.06278215 | 6.278215 | 6.479485
4320 | 1.296399 | 0.6842695 | 129627.8 | 96853.43 | 96.85343 | 0.06481995 | 103.1315 | 0.06280572 | 6.280572 | 6.481995
4321 | 1.296396 | 0.6838022 | 129657.8 | 96787.29 | 96.78729 | 0.0648198 | 103.061 | 0.06280558 | 6.280558 | 6.48198
4322 | 1.296898 | 0.6834274 | 129687.8 | 96734.24 | 96.73424 | 0.0648449 | 103.007 | 0.06282915 | 6.282915 | 6.48449
4323 | 1.296938 | 0.6838354 | 129717.8 | 96791.99 | 96.79199 | 0.0648469 | 103.0686 | 0.06283103 | 6.283103 | 6.48469
4324 | 1.297397 | 0.6847509 | 129747.8 | 96921.57 | 96.92157 | 0.06486985 | 103.2089 | 0.06285259 | 6.285259 | 6.486985
4325 | 1.297899 | 0.6845521 | 129777.8 | 96893.43 | 96.89343 | 0.06489495 | 103.1813 | 0.06287616 | 6.287616 | 6.489495
4326 | 1.297897 | 0.683338 | 129807.8 | 96721.59 | 96.72159 | 0.06489485 | 102.9983 | 0.06287606 | 6.287606 | 6.489485
4327 | 1.298398 | 0.6831777 | 129837.8 | 96698.9 | 96.6989 | 0.0649199 | 102.9766 | 0.06289959 | 6.289959 | 6.49199
4328 | 1.298897 | 0.6855265 | 129867.8 | 97031.35 | 97.03135 | 0.06494485 | 103.333 | 0.06292301 | 6.292301 | 6.494485
4329 | 1.298898 | 0.6847482 | 129897.8 | 96921.19 | 96.92119 | 0.0649449 | 103.2157 | 0.06292306 | 6.292306 | 6.49449
4330 | 1.298897 | 0.6831499 | 129927.8 | 96694.96 | 96.69496 | 0.06494485 | 102.9748 | 0.06292301 | 6.292301 | 6.494485
4331 | 1.299397 | 0.6840051 | 129957.8 | 96816.01 | 96.81601 | 0.06496985 | 103.1061 | 0.06294649 | 6.294649 | 6.496985
4332 | 1.29984 | 0.6837271 | 129987.8 | 96776.66 | 96.77666 | 0.064992 | 103.0664 | 0.06296729 | 6.296729 | 6.4992
4333 | 1.299897 | 0.684148 | 130017.8 | 96836.23 | 96.83623 | 0.06499485 | 103.1301 | 0.06296996 | 6.296996 | 6.499485
4334 | 1.300398 | 0.6848601 | 130047.8 | 96937.03 | 96.93703 | 0.0650199 | 103.2399 | 0.06299348 | 6.299348 | 6.50199
4335 | 1.300899 | 0.684435 | 130077.8 | 96876.86 | 96.87686 | 0.06504495 | 103.1782 | 0.063017 | 6.3017 | 6.504495
4336 | 1.300805 | 0.6816393 | 130107.8 | 96481.15 | 96.48115 | 0.06504025 | 102.7563 | 0.06301259 | 6.301259 | 6.504025
4337 | 1.301396 | 0.6847509 | 130137.8 | 96921.57 | 96.92157 | 0.0650698 | 103.2282 | 0.06304034 | 6.304034 | 6.50698
4338 | 1.30184 | 0.6848634 | 130167.8 | 96937.49 | 96.93749 | 0.065092 | 103.2474 | 0.06306118 | 6.306118 | 6.5092
4339 | 1.301869 | 0.6833725 | 130197.8 | 96726.47 | 96.72647 | 0.06509345 | 103.0227 | 0.06306254 | 6.306254 | 6.509345
4340 | 1.302398 | 0.6854802 | 130227.8 | 97024.8 | 97.0248 | 0.0651199 | 103.343 | 0.06308737 | 6.308737 | 6.51199
4341 | 1.302498 | 0.6858516 | 130257.8 | 97077.37 | 97.07737 | 0.0651249 | 103.3995 | 0.06309207 | 6.309207 | 6.51249
4342 | 1.302899 | 0.6842171 | 130287.8 | 96846.02 | 96.84602 | 0.06514495 | 103.155 | 0.06311089 | 6.311089 | 6.514495
4343 | 1.302896 | 0.6836976 | 130317.8 | 96772.48 | 96.77248 | 0.0651448 | 103.0767 | 0.06311075 | 6.311075 | 6.51448
4344 | 1.303398 | 0.6856893 | 130347.8 | 97054.39 | 97.05439 | 0.0651699 | 103.3794 | 0.06313432 | 6.313432 | 6.51699
4345 | 1.303398 | 0.682591 | 130377.8 | 96615.85 | 96.61585 | 0.0651699 | 102.9123 | 0.06313432 | 6.313432 | 6.51699
4346 | 1.303897 | 0.684444 | 130407.8 | 96878.13 | 96.87813 | 0.06519485 | 103.1941 | 0.06315774 | 6.315774 | 6.519485
4347 | 1.304397 | 0.6846309 | 130437.8 | 96904.59 | 96.90459 | 0.06521985 | 103.2247 | 0.06318121 | 6.318121 | 6.521985
4348 | 1.304397 | 0.6839301 | 130467.8 | 96805.39 | 96.80539 | 0.06521985 | 103.119 | 0.06318121 | 6.318121 | 6.521985
4349 | 1.304899 | 0.6848854 | 130497.8 | 96940.61 | 96.94061 | 0.06524495 | 103.2655 | 0.06320477 | 6.320477 | 6.524495
4350 | 1.305397 | 0.6859857 | 130527.8 | 97096.35 | 97.09635 | 0.06526985 | 103.4338 | 0.06322815 | 6.322815 | 6.526985
4351 | 1.305397 | 0.6847524 | 130557.8 | 96921.78 | 96.92178 | 0.06526985 | 103.2479 | 0.06322815 | 6.322815 | 6.526985
4352 | 1.305848 | 0.6838058 | 130587.8 | 96787.8 | 96.7878 | 0.0652924 | 103.1073 | 0.06324932 | 6.324932 | 6.52924
4353 | 1.306256 | 0.6851885 | 130617.8 | 96983.51 | 96.98351 | 0.0653128 | 103.3178 | 0.06326846 | 6.326846 | 6.53128
4354 | 1.306399 | 0.6847137 | 130647.8 | 96916.31 | 96.91631 | 0.06531995 | 103.2469 | 0.06327518 | 6.327518 | 6.531995
4355 | 1.306399 | 0.6841315 | 130677.8 | 96833.9 | 96.8339 | 0.06531995 | 103.1591 | 0.06327518 | 6.327518 | 6.531995
4356 | 1.306898 | 0.6825868 | 130707.8 | 96615.26 | 96.61526 | 0.0653449 | 102.9286 | 0.0632986 | 6.32986 | 6.53449
4357 | 1.307322 | 0.6840186 | 130737.8 | 96817.92 | 96.81792 | 0.0653661 | 103.1465 | 0.0633185 | 6.33185 | 6.53661
4358 | 1.307697 | 0.6857962 | 130767.8 | 97069.53 | 97.06953 | 0.06538485 | 103.4164 | 0.0633361 | 6.33361 | 6.538485
4359 | 1.307899 | 0.6853694 | 130797.8 | 97009.12 | 97.00912 | 0.06539495 | 103.353 | 0.06334558 | 6.334558 | 6.539495
4360 | 1.308397 | 0.6857309 | 130827.8 | 97060.28 | 97.06028 | 0.06541985 | 103.41 | 0.06336895 | 6.336895 | 6.541985
4361 | 1.308398 | 0.6841974 | 130857.8 | 96843.23 | 96.84323 | 0.0654199 | 103.1787 | 0.06336899 | 6.336899 | 6.54199
4362 | 1.308898 | 0.6851121 | 130887.8 | 96972.7 | 96.9727 | 0.0654449 | 103.3191 | 0.06339246 | 6.339246 | 6.54449
4363 | 1.308967 | 0.685174 | 130917.8 | 96981.46 | 96.98146 | 0.06544835 | 103.3287 | 0.0633957 | 6.33957 | 6.544835
4364 | 1.309397 | 0.6851975 | 130947.8 | 96984.78 | 96.98478 | 0.06546985 | 103.3344 | 0.06341588 | 6.341588 | 6.546985
4365 | 1.309707 | 0.685133 | 130977.8 | 96975.65 | 96.97565 | 0.06548535 | 103.3261 | 0.06343042 | 6.343042 | 6.548535
4366 | 1.31032 | 0.6873646 | 131007.8 | 97291.52 | 97.29152 | 0.065516 | 103.6657 | 0.06345919 | 6.345919 | 6.5516
4367 | 1.310297 | 0.6840339 | 131037.8 | 96820.08 | 96.82008 | 0.06551485 | 103.1632 | 0.06345811 | 6.345811 | 6.551485
4368 | 1.310658 | 0.6857582 | 131067.8 | 97064.15 | 97.06415 | 0.0655329 | 103.425 | 0.06347505 | 6.347505 | 6.55329
4369 | 1.310897 | 0.686421 | 131097.8 | 97157.96 | 97.15796 | 0.06554485 | 103.5262 | 0.06348626 | 6.348626 | 6.554485
4370 | 1.311037 | 0.6846614 | 131127.8 | 96908.9 | 96.9089 | 0.06555185 | 103.2615 | 0.06349283 | 6.349283 | 6.555185
4371 | 1.311397 | 0.6848065 | 131157.8 | 96929.44 | 96.92944 | 0.06556985 | 103.2851 | 0.06350973 | 6.350973 | 6.556985
4372 | 1.311898 | 0.6867272 | 131187.8 | 97201.3 | 97.2013 | 0.0655949 | 103.5772 | 0.06353323 | 6.353323 | 6.55949
4373 | 1.312219 | 0.6861919 | 131217.8 | 97125.53 | 97.12553 | 0.06561095 | 103.498 | 0.0635483 | 6.35483 | 6.561095
4374 | 1.312399 | 0.6849555 | 131247.8 | 96950.53 | 96.95053 | 0.06561995 | 103.3124 | 0.06355674 | 6.355674 | 6.561995
4375 | 1.312756 | 0.6853865 | 131277.8 | 97011.54 | 97.01154 | 0.0656378 | 103.3792 | 0.06357349 | 6.357349 | 6.56378
4376 | 1.312899 | 0.6836482 | 131307.8 | 96765.49 | 96.76549 | 0.06564495 | 103.1177 | 0.0635802 | 6.35802 | 6.564495
4377 | 1.313398 | 0.6855219 | 131337.8 | 97030.7 | 97.0307 | 0.0656699 | 103.4027 | 0.06360362 | 6.360362 | 6.56699
4378 | 1.313398 | 0.6842719 | 131367.8 | 96853.77 | 96.85377 | 0.0656699 | 103.2141 | 0.06360362 | 6.360362 | 6.56699
4379 | 1.313898 | 0.6853363 | 131397.8 | 97004.43 | 97.00443 | 0.0656949 | 103.3771 | 0.06362707 | 6.362707 | 6.56949
4380 | 1.31392 | 0.6849515 | 131427.8 | 96949.96 | 96.94996 | 0.065696 | 103.3192 | 0.06362811 | 6.362811 | 6.5696
4381 | 1.314795 | 0.687593 | 131457.8 | 97323.85 | 97.32385 | 0.06573975 | 103.7219 | 0.06366916 | 6.366916 | 6.573975
4382 | 1.314898 | 0.6873425 | 131487.8 | 97288.39 | 97.28839 | 0.0657449 | 103.6846 | 0.06367399 | 6.367399 | 6.57449
4383 | 1.314939 | 0.6860446 | 131517.8 | 97104.69 | 97.10469 | 0.06574695 | 103.489 | 0.06367591 | 6.367591 | 6.574695
4384 | 1.315397 | 0.6847724 | 131547.8 | 96924.61 | 96.92461 | 0.06576985 | 103.2993 | 0.0636974 | 6.36974 | 6.576985
4385 | 1.315438 | 0.6855669 | 131577.8 | 97037.07 | 97.03707 | 0.0657719 | 103.4194 | 0.06369933 | 6.369933 | 6.57719
4386 | 1.315897 | 0.6849768 | 131607.8 | 96953.55 | 96.95355 | 0.06579485 | 103.3326 | 0.06372086 | 6.372086 | 6.579485
4387 | 1.316399 | 0.6869577 | 131637.8 | 97233.93 | 97.23393 | 0.06581995 | 103.6339 | 0.06374441 | 6.374441 | 6.581995
4388 | 1.316856 | 0.687025 | 131667.8 | 97243.45 | 97.24345 | 0.0658428 | 103.6462 | 0.06376585 | 6.376585 | 6.58428
4389 | 1.316898 | 0.685029 | 131697.8 | 96960.93 | 96.96093 | 0.0658449 | 103.3453 | 0.06376782 | 6.376782 | 6.58449
4390 | 1.316938 | 0.6855991 | 131727.8 | 97041.63 | 97.04163 | 0.0658469 | 103.4315 | 0.06376969 | 6.376969 | 6.58469
4391 | 1.317397 | 0.6851635 | 131757.8 | 96979.97 | 96.97997 | 0.06586985 | 103.368 | 0.06379123 | 6.379123 | 6.586985
4392 | 1.317855 | 0.6854144 | 131787.8 | 97015.48 | 97.01548 | 0.06589275 | 103.4081 | 0.06381271 | 6.381271 | 6.589275
4393 | 1.317967 | 0.6861619 | 131817.8 | 97121.29 | 97.12129 | 0.06589835 | 103.5214 | 0.06381796 | 6.381796 | 6.589835
4394 | 1.318397 | 0.6868206 | 131847.8 | 97214.52 | 97.21452 | 0.06591985 | 103.6229 | 0.06383814 | 6.383814 | 6.591985
4395 | 1.318398 | 0.684424 | 131877.8 | 96875.3 | 96.8753 | 0.0659199 | 103.2613 | 0.06383818 | 6.383818 | 6.59199
4396 | 1.319399 | 0.687856 | 131907.8 | 97361.08 | 97.36108 | 0.06596995 | 103.784 | 0.06388514 | 6.388514 | 6.596995
4397 | 1.319399 | 0.6859276 | 131937.8 | 97088.12 | 97.08812 | 0.06596995 | 103.493 | 0.06388514 | 6.388514 | 6.596995
4398 | 1.319719 | 0.6865658 | 131967.8 | 97178.46 | 97.17846 | 0.06598595 | 103.5909 | 0.06390015 | 6.390015 | 6.598595
4399 | 1.319898 | 0.6847397 | 131997.8 | 96919.99 | 96.91999 | 0.0659949 | 103.3162 | 0.06390854 | 6.390854 | 6.59949
4400 | 1.320398 | 0.6865993 | 132027.8 | 97183.2 | 97.1832 | 0.0660199 | 103.5992 | 0.06393199 | 6.393199 | 6.60199
4401 | 1.320397 | 0.6868129 | 132057.8 | 97213.43 | 97.21343 | 0.06601985 | 103.6314 | 0.06393195 | 6.393195 | 6.601985
4402 | 1.320899 | 0.6865409 | 132087.8 | 97174.93 | 97.17493 | 0.06604495 | 103.5928 | 0.06395549 | 6.395549 | 6.604495
4403 | 1.320914 | 0.6861429 | 132117.8 | 97118.6 | 97.1186 | 0.0660457 | 103.5329 | 0.0639562 | 6.39562 | 6.60457
4404 | 1.321398 | 0.6859713 | 132147.8 | 97094.31 | 97.09431 | 0.0660699 | 103.5093 | 0.0639789 | 6.39789 | 6.60699
4405 | 1.321402 | 0.6861244 | 132177.8 | 97115.98 | 97.11598 | 0.0660701 | 103.5324 | 0.06397908 | 6.397908 | 6.60701
4406 | 1.321898 | 0.6844898 | 132207.8 | 96884.61 | 96.88461 | 0.0660949 | 103.2882 | 0.06400235 | 6.400235 | 6.60949
4407 | 1.322399 | 0.6863124 | 132237.8 | 97142.59 | 97.14259 | 0.06611995 | 103.5657 | 0.06402584 | 6.402584 | 6.611995
4408 | 1.322654 | 0.686763 | 132267.8 | 97206.37 | 97.20637 | 0.0661327 | 103.6349 | 0.0640378 | 6.40378 | 6.61327
4409 | 1.322899 | 0.6853804 | 132297.8 | 97010.67 | 97.01067 | 0.06614495 | 103.4274 | 0.06404929 | 6.404929 | 6.614495
4410 | 1.323398 | 0.6874673 | 132327.8 | 97306.06 | 97.30606 | 0.0661699 | 103.7448 | 0.06407269 | 6.407269 | 6.61699
4411 | 1.323398 | 0.6874313 | 132357.8 | 97300.96 | 97.30096 | 0.0661699 | 103.7394 | 0.06407269 | 6.407269 | 6.61699
4412 | 1.323899 | 0.6871357 | 132387.8 | 97259.12 | 97.25912 | 0.06619495 | 103.6972 | 0.06409619 | 6.409619 | 6.619495
4413 | 1.323902 | 0.6861724 | 132417.8 | 97122.77 | 97.12277 | 0.0661951 | 103.5518 | 0.06409633 | 6.409633 | 6.61951
4414 | 1.324399 | 0.6860955 | 132447.8 | 97111.89 | 97.11189 | 0.06621995 | 103.5426 | 0.06411964 | 6.411964 | 6.621995
4415 | 1.324897 | 0.6868851 | 132477.8 | 97223.65 | 97.22365 | 0.06624485 | 103.6642 | 0.06414299 | 6.414299 | 6.624485
4416 | 1.324898 | 0.6882282 | 132507.8 | 97413.76 | 97.41376 | 0.0662449 | 103.8669 | 0.06414304 | 6.414304 | 6.62449
4417 | 1.325268 | 0.6862791 | 132537.8 | 97137.88 | 97.13788 | 0.0662634 | 103.5746 | 0.06416039 | 6.416039 | 6.62634
4418 | 1.325893 | 0.688181 | 132567.8 | 97407.08 | 97.40708 | 0.06629465 | 103.8646 | 0.06418969 | 6.418969 | 6.629465
4419 | 1.325899 | 0.6858292 | 132597.8 | 97074.2 | 97.0742 | 0.06629495 | 103.5097 | 0.06418998 | 6.418998 | 6.629495
4420 | 1.326397 | 0.6901108 | 132627.8 | 97680.23 | 97.68023 | 0.06631985 | 104.1584 | 0.06421333 | 6.421333 | 6.631985
4421 | 1.326397 | 0.6866001 | 132657.8 | 97183.31 | 97.18331 | 0.06631985 | 103.6285 | 0.06421333 | 6.421333 | 6.631985
4422 | 1.326898 | 0.6877927 | 132687.8 | 97352.12 | 97.35212 | 0.0663449 | 103.8109 | 0.06423682 | 6.423682 | 6.63449
4423 | 1.3269 | 0.6871683 | 132717.8 | 97263.74 | 97.26374 | 0.066345 | 103.7167 | 0.06423691 | 6.423691 | 6.6345
4424 | 1.327899 | 0.689965 | 132747.8 | 97659.59 | 97.65959 | 0.06639495 | 104.1437 | 0.06428375 | 6.428375 | 6.639495
4425 | 1.327899 | 0.6883771 | 132777.8 | 97434.83 | 97.43483 | 0.06639495 | 103.904 | 0.06428375 | 6.428375 | 6.639495
4426 | 1.327899 | 0.6864217 | 132807.8 | 97158.06 | 97.15806 | 0.06639495 | 103.6089 | 0.06428375 | 6.428375 | 6.639495
4427 | 1.328397 | 0.6886322 | 132837.8 | 97470.94 | 97.47094 | 0.06641985 | 103.9449 | 0.0643071 | 6.43071 | 6.641985
4428 | 1.328426 | 0.6874025 | 132867.8 | 97296.89 | 97.29689 | 0.0664213 | 103.7595 | 0.06430846 | 6.430846 | 6.64213
4429 | 1.328899 | 0.6886552 | 132897.8 | 97474.2 | 97.4742 | 0.06644495 | 103.9509 | 0.06433064 | 6.433064 | 6.644495
4430 | 1.329399 | 0.6880001 | 132927.8 | 97381.47 | 97.38147 | 0.06646995 | 103.8544 | 0.06435408 | 6.435408 | 6.646995
4431 | 1.329399 | 0.6875418 | 132957.8 | 97316.6 | 97.3166 | 0.06646995 | 103.7852 | 0.06435408 | 6.435408 | 6.646995
4432 | 1.329897 | 0.6892329 | 132987.8 | 97555.97 | 97.55597 | 0.06649485 | 104.0429 | 0.06437743 | 6.437743 | 6.649485
4433 | 1.330268 | 0.6883559 | 133017.8 | 97431.83 | 97.43183 | 0.0665134 | 103.9124 | 0.06439482 | 6.439482 | 6.65134
4434 | 1.330219 | 0.6856579 | 133047.8 | 97049.95 | 97.04995 | 0.06651095 | 103.5048 | 0.06439253 | 6.439253 | 6.651095
4435 | 1.330899 | 0.6887722 | 133077.8 | 97490.76 | 97.49076 | 0.06654495 | 103.9783 | 0.06442441 | 6.442441 | 6.654495
4436 | 1.330896 | 0.6869951 | 133107.8 | 97239.22 | 97.23922 | 0.0665448 | 103.71 | 0.06442426 | 6.442426 | 6.65448
4437 | 1.331397 | 0.68878 | 133137.8 | 97491.86 | 97.49186 | 0.06656985 | 103.9819 | 0.06444775 | 6.444775 | 6.656985
4438 | 1.331637 | 0.6881312 | 133167.8 | 97400.03 | 97.40003 | 0.06658185 | 103.8851 | 0.064459 | 6.4459 | 6.658185
4439 | 1.331898 | 0.6875803 | 133197.8 | 97322.05 | 97.32205 | 0.0665949 | 103.8032 | 0.06447124 | 6.447124 | 6.65949
4440 | 1.332399 | 0.6881651 | 133227.8 | 97404.83 | 97.40483 | 0.06661995 | 103.8939 | 0.06449472 | 6.449472 | 6.661995
4441 | 1.332397 | 0.6866373 | 133257.8 | 97188.58 | 97.18858 | 0.06661985 | 103.6633 | 0.06449463 | 6.449463 | 6.661985
4442 | 1.332898 | 0.6875468 | 133287.8 | 97317.31 | 97.31731 | 0.0666449 | 103.803 | 0.06451811 | 6.451811 | 6.66449
4443 | 1.332898 | 0.6868393 | 133317.8 | 97217.17 | 97.21717 | 0.0666449 | 103.6962 | 0.06451811 | 6.451811 | 6.66449
4444 | 1.333398 | 0.6887107 | 133347.8 | 97482.05 | 97.48205 | 0.0666699 | 103.9812 | 0.06454155 | 6.454155 | 6.66699
4445 | 1.333467 | 0.6870432 | 133377.8 | 97246.03 | 97.24603 | 0.06667335 | 103.7297 | 0.06454479 | 6.454479 | 6.667335
4446 | 1.333899 | 0.6866712 | 133407.8 | 97193.38 | 97.19338 | 0.06669495 | 103.6757 | 0.06456504 | 6.456504 | 6.669495
4447 | 1.334399 | 0.6870916 | 133437.8 | 97252.88 | 97.25288 | 0.06671995 | 103.7416 | 0.06458847 | 6.458847 | 6.671995
4448 | 1.334399 | 0.6863087 | 133467.8 | 97142.07 | 97.14207 | 0.06671995 | 103.6234 | 0.06458847 | 6.458847 | 6.671995
4449 | 1.334898 | 0.6876414 | 133497.8 | 97330.7 | 97.3307 | 0.0667449 | 103.827 | 0.06461186 | 6.461186 | 6.67449
4450 | 1.33532 | 0.6876161 | 133527.8 | 97327.12 | 97.32712 | 0.066766 | 103.8253 | 0.06463164 | 6.463164 | 6.6766
4451 | 1.335399 | 0.6877292 | 133557.8 | 97343.13 | 97.34313 | 0.06676995 | 103.8427 | 0.06463534 | 6.463534 | 6.676995
4452 | 1.335896 | 0.6893658 | 133587.8 | 97574.78 | 97.57478 | 0.0667948 | 104.0923 | 0.06465864 | 6.465864 | 6.67948
4453 | 1.336098 | 0.6880319 | 133617.8 | 97385.97 | 97.38597 | 0.0668049 | 103.8918 | 0.06466811 | 6.466811 | 6.68049
4454 | 1.336398 | 0.6879781 | 133647.8 | 97378.36 | 97.37836 | 0.0668199 | 103.8852 | 0.06468216707 | 6.468216707 | 6.68199
4455 | 1.336898 | 0.6893842 | 133677.8 | 97577.38 | 97.57738 | 0.0668449 | 104.0999 | 0.0647056 | 6.47056 | 6.68449
4456 | 1.336897 | 0.687275 | 133707.8 | 97278.84 | 97.27884 | 0.06684485 | 103.7814 | 0.06470555 | 6.470555 | 6.684485
4457 | 1.337332 | 0.6870953 | 133737.8 | 97253.4 | 97.2534 | 0.0668666 | 103.7564 | 0.06472594 | 6.472594 | 6.68666
4458 | 1.337898 | 0.6888938 | 133767.8 | 97507.97 | 97.50797 | 0.0668949 | 104.0308 | 0.06475247 | 6.475247 | 6.68949
4459 | 1.337897 | 0.6877802 | 133797.8 | 97350.35 | 97.35035 | 0.06689485 | 103.8626 | 0.06475242 | 6.475242 | 6.689485
4460 | 1.337897 | 0.686412 | 133827.8 | 97156.69 | 97.15669 | 0.06689485 | 103.656 | 0.06475242 | 6.475242 | 6.689485
4461 | 1.338406 | 0.6886325 | 133857.8 | 97470.98 | 97.47098 | 0.0669203 | 103.9938 | 0.06477627 | 6.477627 | 6.69203
4462 | 1.338899 | 0.6876956 | 133887.8 | 97338.37 | 97.33837 | 0.06694495 | 103.8547 | 0.06479938 | 6.479938 | 6.694495
4463 | 1.338899 | 0.6881422 | 133917.8 | 97401.59 | 97.40159 | 0.06694495 | 103.9221 | 0.06479938 | 6.479938 | 6.694495
4464 | 1.339399 | 0.688927 | 133947.8 | 97512.67 | 97.51267 | 0.06696995 | 104.0431 | 0.06482281 | 6.482281 | 6.696995
4465 | 1.339898 | 0.689046 | 133977.8 | 97529.51 | 97.52951 | 0.0669949 | 104.0635 | 0.06484619 | 6.484619 | 6.69949
4466 | 1.339898 | 0.6885824 | 134007.8 | 97463.89 | 97.46389 | 0.0669949 | 103.9935 | 0.06484619 | 6.484619 | 6.69949
4467 | 1.339898 | 0.6851466 | 134037.8 | 96977.58 | 96.97758 | 0.0669949 | 103.4746 | 0.06484619 | 6.484619 | 6.69949
4468 | 1.34082 | 0.6890395 | 134067.8 | 97528.59 | 97.52859 | 0.067041 | 104.067 | 0.0648894 | 6.48894 | 6.7041
4469 | 1.340899 | 0.6877607 | 134097.8 | 97347.59 | 97.34759 | 0.06704495 | 103.8743 | 0.0648931 | 6.48931 | 6.704495
4470 | 1.341393 | 0.6886576 | 134127.8 | 97474.54 | 97.47454 | 0.06706965 | 104.0121 | 0.06491625 | 6.491625 | 6.706965
4471 | 1.341029 | 0.6851521 | 134157.8 | 96978.36 | 96.97836 | 0.06705145 | 103.4809 | 0.06489919 | 6.489919 | 6.705145
4472 | 1.341402 | 0.686456 | 134187.8 | 97162.92 | 97.16292 | 0.0670701 | 103.6796 | 0.06491667 | 6.491667 | 6.70701
4473 | 1.342396 | 0.6897994 | 134217.8 | 97636.15 | 97.63615 | 0.0671198 | 104.1895 | 0.06496324 | 6.496324 | 6.71198
4474 | 1.342399 | 0.6882103 | 134247.8 | 97411.22 | 97.41122 | 0.06711995 | 103.9495 | 0.06496338 | 6.496338 | 6.711995
4475 | 1.342898 | 0.6895155 | 134277.8 | 97595.97 | 97.59597 | 0.0671449 | 104.149 | 0.06498676 | 6.498676 | 6.71449
4476 | 1.342898 | 0.6896627 | 134307.8 | 97616.8 | 97.6168 | 0.0671449 | 104.1713 | 0.06498676 | 6.498676 | 6.71449
4477 | 1.343398 | 0.6884903 | 134337.8 | 97450.86 | 97.45086 | 0.0671699 | 103.9966 | 0.06501019 | 6.501019 | 6.71699
4478 | 1.343397 | 0.6879325 | 134367.8 | 97371.9 | 97.3719 | 0.06716985 | 103.9124 | 0.06501014 | 6.501014 | 6.716985
4479 | 1.343899 | 0.6896726 | 134397.8 | 97618.2 | 97.6182 | 0.06719495 | 104.1777 | 0.06503366 | 6.503366 | 6.719495
4480 | 1.344061 | 0.6880395 | 134427.8 | 97387.05 | 97.38705 | 0.06720305 | 103.9318 | 0.06504125 | 6.504125 | 6.720305
4481 | 1.344397 | 0.6882679 | 134457.8 | 97419.38 | 97.41938 | 0.06721985 | 103.9679 | 0.065057 | 6.5057 | 6.721985
4482 | 1.344869 | 0.6882769 | 134487.8 | 97420.65 | 97.42065 | 0.06724345 | 103.9716 | 0.06507911 | 6.507911 | 6.724345
4483 | 1.344898 | 0.6876702 | 134517.8 | 97334.78 | 97.33478 | 0.0672449 | 103.88 | 0.06508047 | 6.508047 | 6.72449
4484 | 1.345397 | 0.688495 | 134547.8 | 97451.52 | 97.45152 | 0.06726985 | 104.0071 | 0.06510385 | 6.510385 | 6.726985
4485 | 1.345537 | 0.688069 | 134577.8 | 97391.22 | 97.39122 | 0.06727685 | 103.9434 | 0.0651104 | 6.51104 | 6.727685
4486 | 1.345897 | 0.6886442 | 134607.8 | 97472.64 | 97.47264 | 0.06729485 | 104.032 | 0.06512727 | 6.512727 | 6.729485
4487 | 1.346398 | 0.6887331 | 134637.8 | 97485.22 | 97.48522 | 0.0673199 | 104.0479 | 0.06515074 | 6.515074 | 6.73199
4488 | 1.346397 | 0.6880013 | 134667.8 | 97381.64 | 97.38164 | 0.06731985 | 103.9374 | 0.06515069 | 6.515069 | 6.731985
4489 | 1.346899 | 0.6890212 | 134697.8 | 97526 | 97.526 | 0.06734495 | 104.0939 | 0.06517421 | 6.517421 | 6.734495
4490 | 1.34734 | 0.6889523 | 134727.8 | 97516.25 | 97.51625 | 0.067367 | 104.0856 | 0.06519487 | 6.519487 | 6.7367
4491 | 1.347399 | 0.6879603 | 134757.8 | 97375.84 | 97.37584 | 0.06736995 | 103.936 | 0.06519763 | 6.519763 | 6.736995
4492 | 1.347898 | 0.6899817 | 134787.8 | 97661.95 | 97.66195 | 0.0673949 | 104.2439 | 0.06522101 | 6.522101 | 6.73949
4493 | 1.347897 | 0.6872019 | 134817.8 | 97268.49 | 97.26849 | 0.06739485 | 103.8239 | 0.06522096 | 6.522096 | 6.739485
4494 | 1.348398 | 0.688308 | 134847.8 | 97425.05 | 97.42505 | 0.0674199 | 103.9934 | 0.06524443 | 6.524443 | 6.74199
4495 | 1.348899 | 0.6894795 | 134877.8 | 97590.87 | 97.59087 | 0.06744495 | 104.1729 | 0.0652679 | 6.52679 | 6.744495
4496 | 1.348535 | 0.6862251 | 134907.8 | 97130.23 | 97.13023 | 0.06742675 | 103.6794 | 0.06525085 | 6.525085 | 6.742675
4497 | 1.349398 | 0.6892641 | 134937.8 | 97560.38 | 97.56038 | 0.0674699 | 104.1428 | 0.06529127 | 6.529127 | 6.74699
4498 | 1.349402 | 0.6886562 | 134967.8 | 97474.34 | 97.47434 | 0.0674701 | 104.0509 | 0.06529146 | 6.529146 | 6.74701
4499 | 1.349898 | 0.689265 | 134997.8 | 97560.51 | 97.56051 | 0.0674949 | 104.1453 | 0.06531469 | 6.531469 | 6.74949
4500 | 1.350158 | 0.6886222 | 135027.8 | 97469.53 | 97.46953 | 0.0675079 | 104.0495 | 0.06532687 | 6.532687 | 6.75079
4501 | 1.350397 | 0.6893957 | 135057.8 | 97579.01 | 97.57901 | 0.06751985 | 104.1675 | 0.06533806 | 6.533806 | 6.751985
4502 | 1.3505 | 0.6882209 | 135087.8 | 97412.72 | 97.41272 | 0.067525 | 103.9905 | 0.06534289 | 6.534289 | 6.7525
4503 | 1.350899 | 0.6861676 | 135117.8 | 97122.09 | 97.12209 | 0.06754495 | 103.6822 | 0.06536157 | 6.536157 | 6.754495
4504 | 1.351398 | 0.6898062 | 135147.8 | 97637.11 | 97.63711 | 0.0675699 | 104.2344 | 0.06538494 | 6.538494 | 6.75699
4505 | 1.351897 | 0.6902979 | 135177.8 | 97706.71 | 97.70671 | 0.06759485 | 104.3112 | 0.06540831 | 6.540831 | 6.759485
4506 | 1.351899 | 0.6890668 | 135207.8 | 97532.46 | 97.53246 | 0.06759495 | 104.1252 | 0.06540841 | 6.540841 | 6.759495
4507 | 1.352399 | 0.6899652 | 135237.8 | 97659.62 | 97.65962 | 0.06761995 | 104.2634 | 0.06543183 | 6.543183 | 6.761995
4508 | 1.352399 | 0.6886147 | 135267.8 | 97468.46 | 97.46846 | 0.06761995 | 104.0593 | 0.06543183 | 6.543183 | 6.761995
4509 | 1.352881 | 0.6880803 | 135297.8 | 97392.82 | 97.39282 | 0.06764405 | 103.9809 | 0.0654544 | 6.54544 | 6.764405
4510 | 1.353389 | 0.6899126 | 135327.8 | 97652.17 | 97.65217 | 0.06766945 | 104.2602 | 0.06547819 | 6.547819 | 6.766945
4511 | 1.353397 | 0.6890647 | 135357.8 | 97532.16 | 97.53216 | 0.06766985 | 104.1321 | 0.06547856 | 6.547856 | 6.766985
4512 | 1.353397 | 0.6885151 | 135387.8 | 97454.37 | 97.45437 | 0.06766985 | 104.0491 | 0.06547856 | 6.547856 | 6.766985
4513 | 1.353899 | 0.6887358 | 135417.8 | 97485.61 | 97.48561 | 0.06769495 | 104.0849 | 0.06550207 | 6.550207 | 6.769495
4514 | 1.354398 | 0.6897888 | 135447.8 | 97634.65 | 97.63465 | 0.0677199 | 104.2465 | 0.06552544 | 6.552544 | 6.77199
4515 | 1.354898 | 0.6902314 | 135477.8 | 97697.3 | 97.6973 | 0.0677449 | 104.3158 | 0.06554885 | 6.554885 | 6.77449
4516 | 1.354897 | 0.690236 | 135507.8 | 97697.95 | 97.69795 | 0.06774485 | 104.3165 | 0.06554881 | 6.554881 | 6.774485
4517 | 1.355399 | 0.6908139 | 135537.8 | 97779.75 | 97.77975 | 0.06776995 | 104.4063 | 0.06557231 | 6.557231 | 6.776995
4518 | 1.355467 | 0.6898118 | 135567.8 | 97637.91 | 97.63791 | 0.06777335 | 104.2552 | 0.0655755 | 6.55755 | 6.777335
4519 | 1.355678 | 0.687992 | 135597.8 | 97380.33 | 97.38033 | 0.0677839 | 103.9811 | 0.06558538 | 6.558538 | 6.77839
4520 | 1.356398 | 0.6907144 | 135627.8 | 97765.66 | 97.76566 | 0.0678199 | 104.3961 | 0.06561909 | 6.561909 | 6.78199
4521 | 1.356561 | 0.6907596 | 135657.8 | 97772.06 | 97.77206 | 0.06782805 | 104.4037 | 0.06562673 | 6.562673 | 6.782805
4522 | 1.356899 | 0.6895788 | 135687.8 | 97604.93 | 97.60493 | 0.06784495 | 104.2269 | 0.06564255 | 6.564255 | 6.784495
4523 | 1.357061 | 0.6903682 | 135717.8 | 97716.66 | 97.71666 | 0.06785305 | 104.347 | 0.06565014 | 6.565014 | 6.785305
4524 | 1.357399 | 0.6902833 | 135747.8 | 97704.64 | 97.70464 | 0.06786995 | 104.3359 | 0.06566596 | 6.566596 | 6.786995
4525 | 1.357576 | 0.6892063 | 135777.8 | 97552.2 | 97.5522 | 0.0678788 | 104.1739 | 0.06567425 | 6.567425 | 6.78788
4526 | 1.357897 | 0.6893356 | 135807.8 | 97570.5 | 97.5705 | 0.06789485 | 104.195 | 0.06568928 | 6.568928 | 6.789485
4527 | 1.358399 | 0.6901534 | 135837.8 | 97686.26 | 97.68626 | 0.06791995 | 104.3211 | 0.06571278 | 6.571278 | 6.791995
4528 | 1.358896 | 0.6920661 | 135867.8 | 97956.99 | 97.95699 | 0.0679448 | 104.6127 | 0.06573605 | 6.573605 | 6.79448
4529 | 1.358899 | 0.6907537 | 135897.8 | 97771.22 | 97.77122 | 0.06794495 | 104.4143 | 0.06573619 | 6.573619 | 6.794495
4530 | 1.358896 | 0.6882111 | 135927.8 | 97411.34 | 97.41134 | 0.0679448 | 104.0299 | 0.06573605 | 6.573605 | 6.79448
4531 | 1.359398 | 0.6912629 | 135957.8 | 97843.3 | 97.8433 | 0.0679699 | 104.4937 | 0.06575956 | 6.575956 | 6.79699
4532 | 1.359898 | 0.689679 | 135987.8 | 97619.11 | 97.61911 | 0.0679949 | 104.2567 | 0.06578297 | 6.578297 | 6.79949
4533 | 1.3599 | 0.6895053 | 136017.8 | 97594.52 | 97.59452 | 0.067995 | 104.2305 | 0.06578306 | 6.578306 | 6.7995
4534 | 1.360295 | 0.6885569 | 136047.8 | 97460.28 | 97.46028 | 0.06801475 | 104.089 | 0.06580155 | 6.580155 | 6.801475
4535 | 1.360399 | 0.6875106 | 136077.8 | 97312.19 | 97.31219 | 0.06801995 | 103.9314 | 0.06580642 | 6.580642 | 6.801995
4536 | 1.360898 | 0.6899486 | 136107.8 | 97657.27 | 97.65727 | 0.0680449 | 104.3023 | 0.06582978 | 6.582978 | 6.80449
4537 | 1.361322 | 0.6897971 | 136137.8 | 97635.82 | 97.63582 | 0.0680661 | 104.2815 | 0.06584963 | 6.584963 | 6.80661
4538 | 1.361768 | 0.6909901 | 136167.8 | 97804.69 | 97.80469 | 0.0680884 | 104.464 | 0.06587051 | 6.587051 | 6.80884
4539 | 1.361899 | 0.6903909 | 136197.8 | 97719.87 | 97.71987 | 0.06809495 | 104.3741 | 0.06587664 | 6.587664 | 6.809495
4540 | 1.362397 | 0.6922181 | 136227.8 | 97978.5 | 97.9785 | 0.06811985 | 104.6528 | 0.06589995 | 6.589995 | 6.811985
4541 | 1.362467 | 0.691698 | 136257.8 | 97904.88 | 97.90488 | 0.06812335 | 104.5745 | 0.06590323 | 6.590323 | 6.812335
4542 | 1.362898 | 0.691061 | 136287.8 | 97814.72 | 97.81472 | 0.0681449 | 104.4803 | 0.06592341 | 6.592341 | 6.81449
4543 | 1.362898 | 0.6903077 | 136317.8 | 97708.1 | 97.7081 | 0.0681449 | 104.3664 | 0.06592341 | 6.592341 | 6.81449
4544 | 1.363399 | 0.6913521 | 136347.8 | 97855.92 | 97.85592 | 0.06816995 | 104.5268 | 0.06594686 | 6.594686 | 6.816995
4545 | 1.363899 | 0.6911955 | 136377.8 | 97833.76 | 97.83376 | 0.06819495 | 104.5055 | 0.06597026 | 6.597026 | 6.819495
4546 | 1.364076 | 0.6916927 | 136407.8 | 97904.13 | 97.90413 | 0.0682038 | 104.5816 | 0.06597855 | 6.597855 | 6.82038
4547 | 1.364398 | 0.6908724 | 136437.8 | 97788.03 | 97.78803 | 0.0682199 | 104.4591 | 0.06599362 | 6.599362 | 6.82199
4548 | 1.364897 | 0.6936443 | 136467.8 | 98180.37 | 98.18037 | 0.06824485 | 104.8807 | 0.06601697 | 6.601697 | 6.824485
4549 | 1.364897 | 0.6918721 | 136497.8 | 97929.53 | 97.92953 | 0.06824485 | 104.6127 | 0.06601697 | 6.601697 | 6.824485
4550 | 1.365399 | 0.6913912 | 136527.8 | 97861.46 | 97.86146 | 0.06826995 | 104.5425 | 0.06604047 | 6.604047 | 6.826995
4551 | 1.365396 | 0.6919484 | 136557.8 | 97940.33 | 97.94033 | 0.0682698 | 104.6267 | 0.06604033 | 6.604033 | 6.82698
4552 | 1.365898 | 0.6915011 | 136587.8 | 97877.01 | 97.87701 | 0.0682949 | 104.5615 | 0.06606383 | 6.606383 | 6.82949
4553 | 1.365898 | 0.6901007 | 136617.8 | 97678.8 | 97.6788 | 0.0682949 | 104.3498 | 0.06606383 | 6.606383 | 6.82949
4554 | 1.366398 | 0.691411 | 136647.8 | 97864.26 | 97.86426 | 0.0683199 | 104.5503 | 0.06608723 | 6.608723 | 6.83199
4555 | 1.366842 | 0.6906653 | 136677.8 | 97758.71 | 97.75871 | 0.0683421 | 104.4397 | 0.06610801 | 6.610801 | 6.83421
4556 | 1.366897 | 0.6912071 | 136707.8 | 97835.4 | 97.8354 | 0.06834485 | 104.5219 | 0.06611058 | 6.611058 | 6.834485
4557 | 1.367399 | 0.6904671 | 136737.8 | 97730.66 | 97.73066 | 0.06836995 | 104.4125 | 0.06613408 | 6.613408 | 6.836995
4558 | 1.367897 | 0.6929676 | 136767.8 | 98084.59 | 98.08459 | 0.06839485 | 104.7931 | 0.06615738 | 6.615738 | 6.839485
4559 | 1.367871 | 0.6901799 | 136797.8 | 97690.01 | 97.69001 | 0.06839355 | 104.3714 | 0.06615617 | 6.615617 | 6.839355
4560 | 1.368387 | 0.691763 | 136827.8 | 97914.08 | 97.91408 | 0.06841935 | 104.6133 | 0.06618031 | 6.618031 | 6.841935
4561 | 1.368899 | 0.6936218 | 136857.8 | 98177.18 | 98.17718 | 0.06844495 | 104.8969 | 0.06620427 | 6.620427 | 6.844495
4562 | 1.368899 | 0.6919418 | 136887.8 | 97939.39 | 97.93939 | 0.06844495 | 104.6428 | 0.06620427 | 6.620427 | 6.844495
4563 | 1.368897 | 0.6901187 | 136917.8 | 97681.34 | 97.68134 | 0.06844485 | 104.3671 | 0.06620418 | 6.620418 | 6.844485
4564 | 1.36892 | 0.6883361 | 136947.8 | 97429.03 | 97.42903 | 0.068446 | 104.0977 | 0.06620526 | 6.620526 | 6.8446
4565 | 1.369397 | 0.6898993 | 136977.8 | 97650.29 | 97.65029 | 0.06846985 | 104.3364 | 0.06622758 | 6.622758 | 6.846985
4566 | 1.369899 | 0.6915181 | 137007.8 | 97879.42 | 97.87942 | 0.06849495 | 104.5837 | 0.06625107 | 6.625107 | 6.849495
4567 | 1.370399 | 0.6911622 | 137037.8 | 97829.04 | 97.82904 | 0.06851995 | 104.5323 | 0.06627447 | 6.627447 | 6.851995
4568 | 1.370396 | 0.690527 | 137067.8 | 97739.14 | 97.73914 | 0.0685198 | 104.4362 | 0.06627433 | 6.627433 | 6.85198
4569 | 1.370898 | 0.6907651 | 137097.8 | 97772.84 | 97.77284 | 0.0685449 | 104.4747 | 0.06629782 | 6.629782 | 6.85449
4570 | 1.370908 | 0.6905455 | 137127.8 | 97741.76 | 97.74176 | 0.0685454 | 104.4415 | 0.06629828 | 6.629828 | 6.85454
4571 | 1.371398 | 0.6904717 | 137157.8 | 97731.31 | 97.73131 | 0.0685699 | 104.4327 | 0.06632121 | 6.632121 | 6.85699
4572 | 1.371897 | 0.692118 | 137187.8 | 97964.33 | 97.96433 | 0.06859485 | 104.6842 | 0.06634456 | 6.634456 | 6.859485
4573 | 1.371899 | 0.6904567 | 137217.8 | 97729.19 | 97.72919 | 0.06859495 | 104.4329 | 0.06634465 | 6.634465 | 6.859495
4574 | 1.372398 | 0.6909251 | 137247.8 | 97795.48 | 97.79548 | 0.0686199 | 104.5062 | 0.066368 | 6.6368 | 6.86199
4575 | 1.372398 | 0.6905391 | 137277.8 | 97740.85 | 97.74085 | 0.0686199 | 104.4478 | 0.066368 | 6.6368 | 6.86199
4576 | 1.372869 | 0.6886803 | 137307.8 | 97477.75 | 97.47775 | 0.06864345 | 104.169 | 0.06639004 | 6.639004 | 6.864345
4577 | 1.373399 | 0.6911682 | 137337.8 | 97829.89 | 97.82989 | 0.06866995 | 104.5479 | 0.06641484 | 6.641484 | 6.866995
4578 | 1.373637 | 0.6921769 | 137367.8 | 97972.67 | 97.97267 | 0.06868185 | 104.7016 | 0.06642597 | 6.642597 | 6.868185
4579 | 1.373899 | 0.6910315 | 137397.8 | 97810.54 | 97.81054 | 0.06869495 | 104.5296 | 0.06643823 | 6.643823 | 6.869495
4580 | 1.374398 | 0.6919798 | 137427.8 | 97944.77 | 97.94477 | 0.0687199 | 104.6755 | 0.06646158 | 6.646158 | 6.87199
4581 | 1.374397 | 0.6917742 | 137457.8 | 97915.67 | 97.91567 | 0.06871985 | 104.6444 | 0.06646153 | 6.646153 | 6.871985
4582 | 1.374406 | 0.6898007 | 137487.8 | 97636.33 | 97.63633 | 0.0687203 | 104.3459 | 0.06646195 | 6.646195 | 6.87203
4583 | 1.375387 | 0.69267 | 137517.8 | 98042.46 | 98.04246 | 0.06876935 | 104.7848 | 0.06650785 | 6.650785 | 6.876935
4584 | 1.375397 | 0.6925752 | 137547.8 | 98029.04 | 98.02904 | 0.06876985 | 104.7705 | 0.06650831 | 6.650831 | 6.876985
4585 | 1.375561 | 0.6914385 | 137577.8 | 97868.15 | 97.86815 | 0.06877805 | 104.5993 | 0.06651599 | 6.651599 | 6.877805
4586 | 1.376398 | 0.6942165 | 137607.8 | 98261.36 | 98.26136 | 0.0688199 | 105.0237 | 0.06655514 | 6.655514 | 6.88199
4587 | 1.376357 | 0.6910384 | 137637.8 | 97811.52 | 97.81152 | 0.06881785 | 104.5427 | 0.06655322 | 6.655322 | 6.881785
4588 | 1.376398 | 0.6887828 | 137667.8 | 97492.26 | 97.49226 | 0.0688199 | 104.2017 | 0.06655514 | 6.655514 | 6.88199
4589 | 1.376748 | 0.6898976 | 137697.8 | 97650.05 | 97.65005 | 0.0688374 | 104.372 | 0.06657152 | 6.657152 | 6.88374
4590 | 1.377178 | 0.6914038 | 137727.8 | 97863.24 | 97.86324 | 0.0688589 | 104.602 | 0.06659163 | 6.659163 | 6.88589
4591 | 1.377397 | 0.6913072 | 137757.8 | 97849.57 | 97.84957 | 0.06886985 | 104.5885 | 0.06660188 | 6.660188 | 6.886985
4592 | 1.377856 | 0.6910129 | 137787.8 | 97807.91 | 97.80791 | 0.0688928 | 104.5462 | 0.06662335 | 6.662335 | 6.88928
4593 | 1.37832 | 0.6923118 | 137817.8 | 97991.76 | 97.99176 | 0.068916 | 104.745 | 0.06664505 | 6.664505 | 6.8916
4594 | 1.378475 | 0.6932551 | 137847.8 | 98125.28 | 98.12528 | 0.06892375 | 104.8884 | 0.0666523 | 6.66523 | 6.892375
4595 | 1.378899 | 0.6918794 | 137877.8 | 97930.56 | 97.93056 | 0.06894495 | 104.6824 | 0.06667213 | 6.667213 | 6.894495
4596 | 1.378897 | 0.6916558 | 137907.8 | 97898.91 | 97.89891 | 0.06894485 | 104.6485 | 0.06667204 | 6.667204 | 6.894485
4597 | 1.379172 | 0.6906799 | 137937.8 | 97760.78 | 97.76078 | 0.0689586 | 104.5022 | 0.0666849 | 6.66849 | 6.89586
4598 | 1.379397 | 0.6909877 | 137967.8 | 97804.35 | 97.80435 | 0.06896985 | 104.5499 | 0.06669543 | 6.669543 | 6.896985
4599 | 1.379899 | 0.6926225 | 137997.8 | 98035.74 | 98.03574 | 0.06899495 | 104.7997 | 0.06671891 | 6.671891 | 6.899495
4600 | 1.380137 | 0.6920736 | 138027.8 | 97958.05 | 97.95805 | 0.06900685 | 104.7178 | 0.06673004 | 6.673004 | 6.900685
4601 | 1.380397 | 0.6915628 | 138057.8 | 97885.75 | 97.88575 | 0.06901985 | 104.6418 | 0.0667422 | 6.67422 | 6.901985
4602 | 1.380898 | 0.6923939 | 138087.8 | 98003.38 | 98.00338 | 0.0690449 | 104.77 | 0.06676563 | 6.676563 | 6.90449
4603 | 1.381399 | 0.6934036 | 138117.8 | 98146.3 | 98.1463 | 0.06906995 | 104.9253 | 0.06678906 | 6.678906 | 6.906995
4604 | 1.381399 | 0.6918576 | 138147.8 | 97927.47 | 97.92747 | 0.06906995 | 104.6913 | 0.06678906 | 6.678906 | 6.906995
4605 | 1.381899 | 0.6940773 | 138177.8 | 98241.66 | 98.24166 | 0.06909495 | 105.0297 | 0.06681245 | 6.681245 | 6.909495
4606 | 1.381899 | 0.6923736 | 138207.8 | 98000.51 | 98.00051 | 0.06909495 | 104.7718 | 0.06681245 | 6.681245 | 6.909495
4607 | 1.382398 | 0.6933231 | 138237.8 | 98134.9 | 98.1349 | 0.0691199 | 104.918 | 0.06683579 | 6.683579 | 6.91199
4608 | 1.382398 | 0.6927179 | 138267.8 | 98049.24 | 98.04924 | 0.0691199 | 104.8264 | 0.06683579 | 6.683579 | 6.91199
4609 | 1.382898 | 0.6917382 | 138297.8 | 97910.57 | 97.91057 | 0.0691449 | 104.6806 | 0.06685917 | 6.685917 | 6.91449
4610 | 1.383399 | 0.6934896 | 138327.8 | 98158.47 | 98.15847 | 0.06916995 | 104.9481 | 0.0668826 | 6.68826 | 6.916995
4611 | 1.383399 | 0.6924733 | 138357.8 | 98014.62 | 98.01462 | 0.06916995 | 104.7943 | 0.0668826 | 6.68826 | 6.916995
4612 | 1.383898 | 0.6932498 | 138387.8 | 98124.53 | 98.12453 | 0.0691949 | 104.9142 | 0.06690594 | 6.690594 | 6.91949
4613 | 1.383898 | 0.6900601 | 138417.8 | 97673.05 | 97.67305 | 0.0691949 | 104.4315 | 0.06690594 | 6.690594 | 6.91949
4614 | 1.384398 | 0.6933127 | 138447.8 | 98133.43 | 98.13343 | 0.0692199 | 104.9262 | 0.06692932 | 6.692932 | 6.92199
4615 | 1.384899 | 0.6934327 | 138477.8 | 98150.42 | 98.15042 | 0.06924495 | 104.9468 | 0.06695275 | 6.695275 | 6.924495
4616 | 1.385311 | 0.6940627 | 138507.8 | 98239.59 | 98.23959 | 0.06926555 | 105.0442 | 0.06697201 | 6.697201 | 6.926555
4617 | 1.385399 | 0.6937888 | 138537.8 | 98200.82 | 98.20082 | 0.06926995 | 105.0032 | 0.06697613 | 6.697613 | 6.926995
4618 | 1.385399 | 0.6919604 | 138567.8 | 97942.02 | 97.94202 | 0.06926995 | 104.7265 | 0.06697613 | 6.697613 | 6.926995
4619 | 1.385898 | 0.693434 | 138597.8 | 98150.6 | 98.1506 | 0.0692949 | 104.9519 | 0.06699946 | 6.699946 | 6.92949
4620 | 1.386399 | 0.6938246 | 138627.8 | 98205.89 | 98.20589 | 0.06931995 | 105.0135 | 0.06702289 | 6.702289 | 6.931995
4621 | 1.386399 | 0.6909774 | 138657.8 | 97802.89 | 97.80289 | 0.06931995 | 104.5826 | 0.06702289 | 6.702289 | 6.931995
4622 | 1.386899 | 0.6927852 | 138687.8 | 98058.77 | 98.05877 | 0.06934495 | 104.8586 | 0.06704626 | 6.704626 | 6.934495
4623 | 1.387397 | 0.6969756 | 138717.8 | 98651.89 | 98.65189 | 0.06936985 | 105.4954 | 0.06706955 | 6.706955 | 6.936985
4624 | 1.387398 | 0.693417 | 138747.8 | 98148.2 | 98.1482 | 0.0693699 | 104.9567 | 0.0670696 | 6.70696 | 6.93699
4625 | 1.387397 | 0.6912345 | 138777.8 | 97839.28 | 97.83928 | 0.06936985 | 104.6264 | 0.06706955 | 6.706955 | 6.936985
4626 | 1.387897 | 0.6918681 | 138807.8 | 97928.96 | 97.92896 | 0.06939485 | 104.7247 | 0.06709293 | 6.709293 | 6.939485
4627 | 1.388178 | 0.6919098 | 138837.8 | 97934.86 | 97.93486 | 0.0694089 | 104.7324 | 0.06710607 | 6.710607 | 6.94089
4628 | 1.388455 | 0.6933588 | 138867.8 | 98139.96 | 98.13996 | 0.06942275 | 104.9531 | 0.06711902 | 6.711902 | 6.942275
4629 | 1.388897 | 0.6935257 | 138897.8 | 98163.58 | 98.16358 | 0.06944485 | 104.9805 | 0.06713968 | 6.713968 | 6.944485
4630 | 1.388897 | 0.6914302 | 138927.8 | 97866.98 | 97.86698 | 0.06944485 | 104.6633 | 0.06713968 | 6.713968 | 6.944485
4631 | 1.389397 | 0.6934511 | 138957.8 | 98153.02 | 98.15302 | 0.06946985 | 104.9717 | 0.06716306 | 6.716306 | 6.946985
4632 | 1.389475 | 0.6920495 | 138987.8 | 97954.64 | 97.95464 | 0.06947375 | 104.7599 | 0.06716671 | 6.716671 | 6.947375
4633 | 1.389899 | 0.691865 | 139017.8 | 97928.52 | 97.92852 | 0.06949495 | 104.7341 | 0.06718653 | 6.718653 | 6.949495
4634 | 1.389998 | 0.6914249 | 139047.8 | 97866.23 | 97.86623 | 0.0694999 | 104.6679 | 0.06719116 | 6.719116 | 6.94999
4635 | 1.390897 | 0.6949174 | 139077.8 | 98360.57 | 98.36057 | 0.06954485 | 105.201 | 0.06723318 | 6.723318 | 6.954485
4636 | 1.391127 | 0.6946527 | 139107.8 | 98323.1 | 98.3231 | 0.06955635 | 105.1621 | 0.06724394 | 6.724394 | 6.955635
4637 | 1.391399 | 0.6931502 | 139137.8 | 98110.43 | 98.11043 | 0.06956995 | 104.936 | 0.06725665 | 6.725665 | 6.956995
4638 | 1.391399 | 0.6929126 | 139167.8 | 98076.8 | 98.0768 | 0.06956995 | 104.9 | 0.06725665 | 6.725665 | 6.956995
4639 | 1.391475 | 0.6916577 | 139197.8 | 97899.18 | 97.89918 | 0.06957375 | 104.7104 | 0.0672602 | 6.72602 | 6.957375
4640 | 1.392389 | 0.6940374 | 139227.8 | 98236.01 | 98.23601 | 0.06961945 | 105.0751 | 0.06730293 | 6.730293 | 6.961945
4641 | 1.392397 | 0.6943312 | 139257.8 | 98277.59 | 98.27759 | 0.06961985 | 105.1197 | 0.0673033 | 6.73033 | 6.961985
4642 | 1.392899 | 0.6927474 | 139287.8 | 98053.42 | 98.05342 | 0.06964495 | 104.8823 | 0.06732677 | 6.732677 | 6.964495
4643 | 1.392899 | 0.6932263 | 139317.8 | 98121.2 | 98.1212 | 0.06964495 | 104.9548 | 0.06732677 | 6.732677 | 6.964495
4644 | 1.393399 | 0.6935203 | 139347.8 | 98162.82 | 98.16282 | 0.06966995 | 105.0018 | 0.06735014 | 6.735014 | 6.966995
4645 | 1.393529 | 0.6931505 | 139377.8 | 98110.47 | 98.11047 | 0.06967645 | 104.9465 | 0.06735622 | 6.735622 | 6.967645
4646 | 1.393898 | 0.6940331 | 139407.8 | 98235.4 | 98.2354 | 0.0696949 | 105.0819 | 0.06737347 | 6.737347 | 6.96949
4647 | 1.394397 | 0.694068 | 139437.8 | 98240.34 | 98.24034 | 0.06971985 | 105.0896 | 0.06739679 | 6.739679 | 6.971985
4648 | 1.394899 | 0.6948596 | 139467.8 | 98352.38 | 98.35238 | 0.06974495 | 105.212 | 0.06742026 | 6.742026 | 6.974495
4649 | 1.394899 | 0.6942354 | 139497.8 | 98264.03 | 98.26403 | 0.06974495 | 105.1175 | 0.06742026 | 6.742026 | 6.974495
4650 | 1.395398 | 0.6947703 | 139527.8 | 98339.75 | 98.33975 | 0.0697699 | 105.2009 | 0.06744358 | 6.744358 | 6.97699
4651 | 1.395398 | 0.6935633 | 139557.8 | 98168.9 | 98.1689 | 0.0697699 | 105.0181 | 0.06744358 | 6.744358 | 6.97699
4652 | 1.395898 | 0.6936578 | 139587.8 | 98182.28 | 98.18228 | 0.0697949 | 105.0349 | 0.06746695 | 6.746695 | 6.97949
4653 | 1.396399 | 0.6957333 | 139617.8 | 98476.05 | 98.47605 | 0.06981995 | 105.3516 | 0.06749036 | 6.749036 | 6.981995
4654 | 1.396397 | 0.6940975 | 139647.8 | 98244.52 | 98.24452 | 0.06981985 | 105.1039 | 0.06749027 | 6.749027 | 6.981985
4655 | 1.396899 | 0.6943546 | 139677.8 | 98280.91 | 98.28091 | 0.06984495 | 105.1453 | 0.06751373 | 6.751373 | 6.984495
4656 | 1.396897 | 0.6949518 | 139707.8 | 98365.44 | 98.36544 | 0.06984485 | 105.2358 | 0.06751364 | 6.751364 | 6.984485
4657 | 1.396926 | 0.6921402 | 139737.8 | 97967.47 | 97.96747 | 0.0698463 | 104.8101 | 0.06751499 | 6.751499 | 6.98463
4658 | 1.397897 | 0.695353 | 139767.8 | 98422.22 | 98.42222 | 0.06989485 | 105.3014 | 0.06756037 | 6.756037 | 6.989485
4659 | 1.397899 | 0.693891 | 139797.8 | 98215.29 | 98.21529 | 0.06989495 | 105.08 | 0.06756047 | 6.756047 | 6.989495
4660 | 1.398158 | 0.6938081 | 139827.8 | 98203.55 | 98.20355 | 0.0699079 | 105.0688 | 0.06757257 | 6.757257 | 6.99079
4661 | 1.398396 | 0.6945204 | 139857.8 | 98304.37 | 98.30437 | 0.0699198 | 105.1778 | 0.06758369 | 6.758369 | 6.99198
4662 | 1.398898 | 0.6940744 | 139887.8 | 98241.25 | 98.24125 | 0.0699449 | 105.1127 | 0.06760715 | 6.760715 | 6.99449
4663 | 1.398897 | 0.6932231 | 139917.8 | 98120.75 | 98.12075 | 0.06994485 | 104.9838 | 0.06760711 | 6.760711 | 6.994485
4664 | 1.399397 | 0.6954522 | 139947.8 | 98436.26 | 98.43626 | 0.06996985 | 105.3238 | 0.06763047 | 6.763047 | 6.996985
4665 | 1.399402 | 0.6931573 | 139977.8 | 98111.44 | 98.11144 | 0.0699701 | 104.9763 | 0.0676307 | 6.76307 | 6.99701
4666 | 1.39992 | 0.6948886 | 140007.8 | 98356.49 | 98.35649 | 0.069996 | 105.2411 | 0.06765491 | 6.765491 | 6.9996
4667 | 1.400398 | 0.6964129 | 140037.8 | 98572.24 | 98.57224 | 0.0700199 | 105.4743 | 0.06767725 | 6.767725 | 7.00199
4668 | 1.400397 | 0.6936572 | 140067.8 | 98182.19 | 98.18219 | 0.07001985 | 105.0569 | 0.0676772 | 6.76772 | 7.001985
4669 | 1.401395 | 0.6966727 | 140097.8 | 98609.02 | 98.60902 | 0.07006975 | 105.5185 | 0.06772383 | 6.772383 | 7.006975
4670 | 1.401371 | 0.693765 | 140127.8 | 98197.45 | 98.19745 | 0.07006855 | 105.078 | 0.06772271 | 6.772271 | 7.006855
4671 | 1.401397 | 0.6938046 | 140157.8 | 98203.06 | 98.20306 | 0.07006985 | 105.0841 | 0.06772393 | 6.772393 | 7.006985
4672 | 1.401899 | 0.6950651 | 140187.8 | 98381.47 | 98.38147 | 0.07009495 | 105.2775 | 0.06774738 | 6.774738 | 7.009495
4673 | 1.401902 | 0.6938545 | 140217.8 | 98210.12 | 98.21012 | 0.0700951 | 105.0942 | 0.06774752 | 6.774752 | 7.00951
4674 | 1.402398 | 0.6946534 | 140247.8 | 98323.2 | 98.3232 | 0.0701199 | 105.2176 | 0.0677707 | 6.77707 | 7.01199
4675 | 1.402398 | 0.6926772 | 140277.8 | 98043.48 | 98.04348 | 0.0701199 | 104.9183 | 0.0677707 | 6.77707 | 7.01199
4676 | 1.402899 | 0.693378 | 140307.8 | 98142.68 | 98.14268 | 0.07014495 | 105.0269 | 0.06779411 | 6.779411 | 7.014495
4677 | 1.403399 | 0.6941454 | 140337.8 | 98251.3 | 98.2513 | 0.07016995 | 105.1456 | 0.06781747 | 6.781747 | 7.016995
4678 | 1.403897 | 0.6969514 | 140367.8 | 98648.46 | 98.64846 | 0.07019485 | 105.5731 | 0.06784073 | 6.784073 | 7.019485
4679 | 1.404258 | 0.6964821 | 140397.8 | 98582.04 | 98.58204 | 0.0702129 | 105.5038 | 0.0678576 | 6.78576 | 7.02129
4680 | 1.404234 | 0.6943984 | 140427.8 | 98287.11 | 98.28711 | 0.0702117 | 105.188 | 0.06785648 | 6.785648 | 7.02117
4681 | 1.404408 | 0.6947858 | 140457.8 | 98341.94 | 98.34194 | 0.0702204 | 105.2475 | 0.06786461 | 6.786461 | 7.02204
4682 | 1.404896 | 0.6963021 | 140487.8 | 98556.56 | 98.55656 | 0.0702448 | 105.4796 | 0.06788741 | 6.788741 | 7.02448
4683 | 1.404899 | 0.6934603 | 140517.8 | 98154.32 | 98.15432 | 0.07024495 | 105.0492 | 0.06788755 | 6.788755 | 7.024495
4684 | 1.405398 | 0.6943697 | 140547.8 | 98283.04 | 98.28304 | 0.0702699 | 105.1894 | 0.06791086 | 6.791086 | 7.02699
4685 | 1.4055 | 0.6941826 | 140577.8 | 98256.56 | 98.25656 | 0.070275 | 105.1615 | 0.06791562 | 6.791562 | 7.0275
4686 | 1.405897 | 0.6932816 | 140607.8 | 98129.03 | 98.12903 | 0.07029485 | 105.027 | 0.06793417 | 6.793417 | 7.029485
4687 | 1.406399 | 0.6943867 | 140637.8 | 98285.45 | 98.28545 | 0.07031995 | 105.1969 | 0.06795762 | 6.795762 | 7.031995
4688 | 1.406637 | 0.6953297 | 140667.8 | 98418.92 | 98.41892 | 0.07033185 | 105.3409 | 0.06796874 | 6.796874 | 7.033185
4689 | 1.406897 | 0.6940157 | 140697.8 | 98232.94 | 98.23294 | 0.07034485 | 105.1431 | 0.06798089 | 6.798089 | 7.034485
4690 | 1.406914 | 0.6937929 | 140727.8 | 98201.4 | 98.2014 | 0.0703457 | 105.1094 | 0.06798168 | 6.798168 | 7.03457
4691 | 1.407398 | 0.6945122 | 140757.8 | 98303.21 | 98.30321 | 0.0703699 | 105.2208 | 0.06800429 | 6.800429 | 7.03699
4692 | 1.407897 | 0.696347 | 140787.8 | 98562.92 | 98.56292 | 0.07039485 | 105.5012 | 0.0680276 | 6.80276 | 7.039485
4693 | 1.407967 | 0.6947343 | 140817.8 | 98334.65 | 98.33465 | 0.07039835 | 105.2572 | 0.06803087 | 6.803087 | 7.039835
4694 | 1.408399 | 0.6939936 | 140847.8 | 98229.81 | 98.22981 | 0.07041995 | 105.1471 | 0.06805105 | 6.805105 | 7.041995
4695 | 1.408397 | 0.6928051 | 140877.8 | 98061.59 | 98.06159 | 0.07041985 | 104.9671 | 0.06805095 | 6.805095 | 7.041985
4696 | 1.408897 | 0.6931797 | 140907.8 | 98114.61 | 98.11461 | 0.07044485 | 105.0263 | 0.06807431 | 6.807431 | 7.044485
4697 | 1.409399 | 0.6962527 | 140937.8 | 98549.57 | 98.54957 | 0.07046995 | 105.4944 | 0.06809776 | 6.809776 | 7.046995
4698 | 1.409684 | 0.6951616 | 140967.8 | 98395.13 | 98.39513 | 0.0704842 | 105.3304 | 0.06811107 | 6.811107 | 7.04842
4699 | 1.409899 | 0.6931885 | 140997.8 | 98115.85 | 98.11585 | 0.07049495 | 105.0325 | 0.06812111 | 6.812111 | 7.049495
4700 | 1.410397 | 0.6964278 | 141027.8 | 98574.35 | 98.57435 | 0.07051985 | 105.5258 | 0.06814437 | 6.814437 | 7.051985
4701 | 1.410398 | 0.6946164 | 141057.8 | 98317.96 | 98.31796 | 0.0705199 | 105.2513 | 0.06814442 | 6.814442 | 7.05199
4702 | 1.410897 | 0.6960167 | 141087.8 | 98516.16 | 98.51616 | 0.07054485 | 105.466 | 0.06816772 | 6.816772 | 7.054485
4703 | 1.411399 | 0.6962759 | 141117.8 | 98552.85 | 98.55285 | 0.07056995 | 105.5077 | 0.06819117 | 6.819117 | 7.056995
4704 | 1.411399 | 0.6947773 | 141147.8 | 98340.74 | 98.34074 | 0.07056995 | 105.2806 | 0.06819117 | 6.819117 | 7.056995
4705 | 1.411887 | 0.69533 | 141177.8 | 98418.97 | 98.41897 | 0.07059435 | 105.3668 | 0.06821396 | 6.821396 | 7.059435
4706 | 1.411898 | 0.6954657 | 141207.8 | 98438.17 | 98.43817 | 0.0705949 | 105.3874 | 0.06821448 | 6.821448 | 7.05949
4707 | 1.41232 | 0.6940643 | 141237.8 | 98239.82 | 98.23982 | 0.070616 | 105.1771 | 0.06823418 | 6.823418 | 7.0616
4708 | 1.412398 | 0.6941155 | 141267.8 | 98247.06 | 98.24706 | 0.0706199 | 105.1853 | 0.06823783 | 6.823783 | 7.06199
4709 | 1.412899 | 0.6948609 | 141297.8 | 98352.57 | 98.35257 | 0.07064495 | 105.3007 | 0.06826122 | 6.826122 | 7.064495
4710 | 1.413399 | 0.6958565 | 141327.8 | 98493.49 | 98.49349 | 0.07066995 | 105.454 | 0.06828457 | 6.828457 | 7.066995
4711 | 1.413397 | 0.6937655 | 141357.8 | 98197.52 | 98.19752 | 0.07066985 | 105.1371 | 0.06828448 | 6.828448 | 7.066985
4712 | 1.413898 | 0.6960679 | 141387.8 | 98523.41 | 98.52341 | 0.0706949 | 105.4885 | 0.06830788 | 6.830788 | 7.06949
4713 | 1.414399 | 0.6978717 | 141417.8 | 98778.73 | 98.77873 | 0.07071995 | 105.7644 | 0.06833127 | 6.833127 | 7.071995
4714 | 1.414678 | 0.6974233 | 141447.8 | 98715.26 | 98.71526 | 0.0707339 | 105.6978 | 0.0683443 | 6.83443 | 7.07339
4715 | 1.414897 | 0.6957691 | 141477.8 | 98481.12 | 98.48112 | 0.07074485 | 105.4482 | 0.06835453 | 6.835453 | 7.074485
4716 | 1.41494 | 0.6960437 | 141507.8 | 98519.99 | 98.51999 | 0.070747 | 105.49 | 0.06835654 | 6.835654 | 7.0747
4717 | 1.415398 | 0.6951262 | 141537.8 | 98390.12 | 98.39012 | 0.0707699 | 105.3532 | 0.06837792 | 6.837792 | 7.07699
4718 | 1.415398 | 0.6927475 | 141567.8 | 98053.43 | 98.05343 | 0.0707699 | 104.9927 | 0.06837792 | 6.837792 | 7.07699
4719 | 1.415881 | 0.6942336 | 141597.8 | 98263.78 | 98.26378 | 0.07079405 | 105.2203 | 0.06840048 | 6.840048 | 7.079405
4720 | 1.41634 | 0.6958219 | 141627.8 | 98488.59 | 98.48859 | 0.070817 | 105.4633 | 0.06842191 | 6.842191 | 7.0817
4721 | 1.416396 | 0.6950873 | 141657.8 | 98384.61 | 98.38461 | 0.0708198 | 105.3522 | 0.06842452 | 6.842452 | 7.08198
4722 | 1.416897 | 0.6964335 | 141687.8 | 98575.16 | 98.57516 | 0.07084485 | 105.5587 | 0.06844792 | 6.844792 | 7.084485
4723 | 1.417398 | 0.6986988 | 141717.8 | 98895.8 | 98.8958 | 0.0708699 | 105.9045 | 0.06847131 | 6.847131 | 7.08699
4724 | 1.417398 | 0.6949528 | 141747.8 | 98365.58 | 98.36558 | 0.0708699 | 105.3367 | 0.06847131 | 6.847131 | 7.08699
4725 | 1.417899 | 0.6960686 | 141777.8 | 98523.51 | 98.52351 | 0.07089495 | 105.5083 | 0.0684947 | 6.84947 | 7.089495
4726 | 1.417897 | 0.6946189 | 141807.8 | 98318.32 | 98.31832 | 0.07089485 | 105.2886 | 0.06849461 | 6.849461 | 7.089485
4727 | 1.418397 | 0.6957858 | 141837.8 | 98483.48 | 98.48348 | 0.07091985 | 105.4679 | 0.06851795 | 6.851795 | 7.091985
4728 | 1.418398 | 0.6958826 | 141867.8 | 98497.18 | 98.49718 | 0.0709199 | 105.4826 | 0.068518 | 6.8518 | 7.09199
4729 | 1.418898 | 0.6952175 | 141897.8 | 98403.04 | 98.40304 | 0.0709449 | 105.3842 | 0.06854134 | 6.854134 | 7.09449
4730 | 1.41926 | 0.69541 | 141927.8 | 98430.29 | 98.43029 | 0.070963 | 105.4152 | 0.06855824 | 6.855824 | 7.0963
4731 | 1.419397 | 0.6957482 | 141957.8 | 98478.16 | 98.47816 | 0.07096985 | 105.4671 | 0.06856464 | 6.856464 | 7.096985
4732 | 1.419899 | 0.694913 | 141987.8 | 98359.94 | 98.35994 | 0.07099495 | 105.343 | 0.06858808 | 6.858808 | 7.099495
4733 | 1.419897 | 0.6953663 | 142017.8 | 98424.1 | 98.4241 | 0.07099485 | 105.4117 | 0.06858798 | 6.858798 | 7.099485
4734 | 1.420398 | 0.6957258 | 142047.8 | 98474.99 | 98.47499 | 0.0710199 | 105.4687 | 0.06861137 | 6.861137 | 7.10199
4735 | 1.420561 | 0.6954756 | 142077.8 | 98439.58 | 98.43958 | 0.07102805 | 105.4315 | 0.06861898 | 6.861898 | 7.102805
4736 | 1.420897 | 0.6952895 | 142107.8 | 98413.23 | 98.41323 | 0.07104485 | 105.405 | 0.06863467 | 6.863467 | 7.104485
4737 | 1.421381 | 0.6955341 | 142137.8 | 98447.86 | 98.44786 | 0.07106905 | 105.4445 | 0.06865726 | 6.865726 | 7.106905
4738 | 1.421399 | 0.6947147 | 142167.8 | 98331.88 | 98.33188 | 0.07106995 | 105.3203 | 0.0686581 | 6.86581 | 7.106995
4739 | 1.421898 | 0.6965404 | 142197.8 | 98590.29 | 98.59029 | 0.0710949 | 105.5996 | 0.0686814 | 6.86814 | 7.10949
4740 | 1.422398 | 0.6978732 | 142227.8 | 98778.94 | 98.77894 | 0.0711199 | 105.8041 | 0.06870474 | 6.870474 | 7.11199
4741 | 1.422397 | 0.6956438 | 142257.8 | 98463.38 | 98.46338 | 0.07111985 | 105.4661 | 0.06870469 | 6.870469 | 7.111985
4742 | 1.422899 | 0.6960868 | 142287.8 | 98526.09 | 98.52609 | 0.07114495 | 105.5357 | 0.06872812 | 6.872812 | 7.114495
4743 | 1.423037 | 0.6964751 | 142317.8 | 98581.05 | 98.58105 | 0.07115185 | 105.5953 | 0.06873456 | 6.873456 | 7.115185
4744 | 1.423397 | 0.6953622 | 142347.8 | 98423.52 | 98.42352 | 0.07116985 | 105.4283 | 0.06875137 | 6.875137 | 7.116985
4745 | 1.423898 | 0.6974346 | 142377.8 | 98716.86 | 98.71686 | 0.0711949 | 105.745 | 0.06877475 | 6.877475 | 7.11949
4746 | 1.423898 | 0.6959208 | 142407.8 | 98502.59 | 98.50259 | 0.0711949 | 105.5155 | 0.06877475 | 6.877475 | 7.11949
4747 | 1.424399 | 0.6957392 | 142437.8 | 98476.89 | 98.47689 | 0.07121995 | 105.4904 | 0.06879814 | 6.879814 | 7.121995
4748 | 1.424399 | 0.6937611 | 142467.8 | 98196.9 | 98.1969 | 0.07121995 | 105.1905 | 0.06879814 | 6.879814 | 7.121995
4749 | 1.424899 | 0.6949665 | 142497.8 | 98367.52 | 98.36752 | 0.07124495 | 105.3757 | 0.06882148 | 6.882148 | 7.124495
4750 | 1.424926 | 0.6955884 | 142527.8 | 98455.54 | 98.45554 | 0.0712463 | 105.4701 | 0.06882274 | 6.882274 | 7.12463
4751 | 1.425397 | 0.6960266 | 142557.8 | 98517.57 | 98.51757 | 0.07126985 | 105.5389 | 0.06884472 | 6.884472 | 7.126985
4752 | 1.425899 | 0.6959339 | 142587.8 | 98504.44 | 98.50444 | 0.07129495 | 105.5273 | 0.06886815 | 6.886815 | 7.129495
4753 | 1.426098 | 0.6973688 | 142617.8 | 98707.54 | 98.70754 | 0.0713049 | 105.7459 | 0.06887744 | 6.887744 | 7.13049
4754 | 1.426397 | 0.6970795 | 142647.8 | 98666.6 | 98.6666 | 0.07131985 | 105.7035 | 0.06889139 | 6.889139 | 7.131985
4755 | 1.426898 | 0.6974891 | 142677.8 | 98724.57 | 98.72457 | 0.0713449 | 105.7681 | 0.06891478 | 6.891478 | 7.13449
4756 | 1.426897 | 0.6966358 | 142707.8 | 98603.79 | 98.60379 | 0.07134485 | 105.6387 | 0.06891473 | 6.891473 | 7.134485
4757 | 1.427375 | 0.6964319 | 142737.8 | 98574.93 | 98.57493 | 0.07136875 | 105.6101 | 0.06893704 | 6.893704 | 7.136875
4758 | 1.427768 | 0.6969557 | 142767.8 | 98649.07 | 98.64907 | 0.0713884 | 105.6915 | 0.06895538 | 6.895538 | 7.13884
4759 | 1.427899 | 0.6957131 | 142797.8 | 98473.19 | 98.47319 | 0.07139495 | 105.5037 | 0.06896149 | 6.896149 | 7.139495
4760 | 1.428398 | 0.6978025 | 142827.8 | 98768.93 | 98.76893 | 0.0714199 | 105.823 | 0.06898478 | 6.898478 | 7.14199
4761 | 1.428398 | 0.6963987 | 142857.8 | 98570.23 | 98.57023 | 0.0714199 | 105.6101 | 0.06898478 | 6.898478 | 7.14199
4762 | 1.428898 | 0.6970891 | 142887.8 | 98667.95 | 98.66795 | 0.0714449 | 105.7173 | 0.06900811 | 6.900811 | 7.14449
4763 | 1.429211 | 0.6973637 | 142917.8 | 98706.82 | 98.70682 | 0.07146055 | 105.7605 | 0.06902272 | 6.902272 | 7.146055
4764 | 1.429399 | 0.6977034 | 142947.8 | 98754.9 | 98.7549 | 0.07146995 | 105.8129 | 0.06903149 | 6.903149 | 7.146995
4765 | 1.429397 | 0.6939515 | 142977.8 | 98223.85 | 98.22385 | 0.07146985 | 105.2439 | 0.0690314 | 6.90314 | 7.146985
4766 | 1.429899 | 0.6979469 | 143007.8 | 98789.37 | 98.78937 | 0.07149495 | 105.8523 | 0.06905482 | 6.905482 | 7.149495
4767 | 1.429908 | 0.6945423 | 143037.8 | 98307.47 | 98.30747 | 0.0714954 | 105.336 | 0.06905524 | 6.905524 | 7.14954
4768 | 1.430398 | 0.6962184 | 143067.8 | 98544.71 | 98.54471 | 0.0715199 | 105.5926 | 0.06907811 | 6.907811 | 7.15199
4769 | 1.430899 | 0.6967719 | 143097.8 | 98623.06 | 98.62306 | 0.07154495 | 105.679 | 0.06910149 | 6.910149 | 7.154495
4770 | 1.430899 | 0.6945205 | 143127.8 | 98304.39 | 98.30439 | 0.07154495 | 105.3376 | 0.06910149 | 6.910149 | 7.154495
4771 | 1.431397 | 0.6973797 | 143157.8 | 98709.09 | 98.70909 | 0.07156985 | 105.7737 | 0.06912472 | 6.912472 | 7.156985
4772 | 1.431898 | 0.6997465 | 143187.8 | 99044.09 | 99.04409 | 0.0715949 | 106.1351 | 0.0691481 | 6.91481 | 7.15949
4773 | 1.432375 | 0.6980761 | 143217.8 | 98807.66 | 98.80766 | 0.07161875 | 105.8841 | 0.06917036 | 6.917036 | 7.161875
4774 | 1.432399 | 0.6974035 | 143247.8 | 98712.46 | 98.71246 | 0.07161995 | 105.7822 | 0.06917148 | 6.917148 | 7.161995
4775 | 1.432438 | 0.6958644 | 143277.8 | 98494.61 | 98.49461 | 0.0716219 | 105.549 | 0.0691733 | 6.91733 | 7.16219
4776 | 1.432899 | 0.697486 | 143307.8 | 98724.13 | 98.72413 | 0.07164495 | 105.7972 | 0.0691948 | 6.91948 | 7.164495
4777 | 1.432899 | 0.6948026 | 143337.8 | 98344.32 | 98.34432 | 0.07164495 | 105.3902 | 0.0691948 | 6.91948 | 7.164495
4778 | 1.433397 | 0.6954835 | 143367.8 | 98440.69 | 98.44069 | 0.07166985 | 105.4959 | 0.06921804 | 6.921804 | 7.166985
4779 | 1.433744 | 0.6953888 | 143397.8 | 98427.29 | 98.42729 | 0.0716872 | 105.4833 | 0.06923423 | 6.923423 | 7.16872
4780 | 1.434061 | 0.6968342 | 143427.8 | 98631.88 | 98.63188 | 0.07170305 | 105.7041 | 0.06924902 | 6.924902 | 7.170305
4781 | 1.434397 | 0.6967692 | 143457.8 | 98622.68 | 98.62268 | 0.07171985 | 105.6959 | 0.06926469 | 6.926469 | 7.171985
4782 | 1.434397 | 0.6953459 | 143487.8 | 98421.22 | 98.42122 | 0.07171985 | 105.48 | 0.06926469 | 6.926469 | 7.171985
4783 | 1.434897 | 0.6966034 | 143517.8 | 98599.21 | 98.59921 | 0.07174485 | 105.6732 | 0.06928802 | 6.928802 | 7.174485
4784 | 1.435398 | 0.6961579 | 143547.8 | 98536.15 | 98.53615 | 0.0717699 | 105.6081 | 0.06931139 | 6.931139 | 7.17699
4785 | 1.435899 | 0.6974245 | 143577.8 | 98715.43 | 98.71543 | 0.07179495 | 105.8027 | 0.06933477 | 6.933477 | 7.179495
4786 | 1.435897 | 0.6960985 | 143607.8 | 98527.74 | 98.52774 | 0.07179485 | 105.6015 | 0.06933467 | 6.933467 | 7.179485
4787 | 1.436035 | 0.6958287 | 143637.8 | 98489.55 | 98.48955 | 0.07180175 | 105.5613 | 0.06934111 | 6.934111 | 7.180175
4788 | 1.436399 | 0.6965398 | 143667.8 | 98590.21 | 98.59021 | 0.07181995 | 105.6709 | 0.06935809 | 6.935809 | 7.181995
4789 | 1.436399 | 0.6931018 | 143697.8 | 98103.58 | 98.10358 | 0.07181995 | 105.1494 | 0.06935809 | 6.935809 | 7.181995
4790 | 1.437397 | 0.6973867 | 143727.8 | 98710.08 | 98.71008 | 0.07186985 | 105.8044 | 0.06940465 | 6.940465 | 7.186985
4791 | 1.437399 | 0.6967318 | 143757.8 | 98617.38 | 98.61738 | 0.07186995 | 105.705 | 0.06940474 | 6.940474 | 7.186995
4792 | 1.437899 | 0.6974766 | 143787.8 | 98722.8 | 98.7228 | 0.07189495 | 105.8205 | 0.06942806 | 6.942806 | 7.189495
4793 | 1.438098 | 0.6976332 | 143817.8 | 98744.97 | 98.74497 | 0.0719049 | 105.8452 | 0.06943735 | 6.943735 | 7.19049
4794 | 1.438397 | 0.6981367 | 143847.8 | 98816.23 | 98.81623 | 0.07191985 | 105.9231 | 0.06945129 | 6.945129 | 7.191985
4795 | 1.438899 | 0.6991004 | 143877.8 | 98952.64 | 98.95264 | 0.07194495 | 106.0718 | 0.06947471 | 6.947471 | 7.194495
4796 | 1.438897 | 0.6977585 | 143907.8 | 98762.7 | 98.7627 | 0.07194485 | 105.8682 | 0.06947462 | 6.947462 | 7.194485
4797 | 1.439297 | 0.6960763 | 143937.8 | 98524.6 | 98.5246 | 0.07196485 | 105.6149 | 0.06949327 | 6.949327 | 7.196485
4798 | 1.439397 | 0.6968215 | 143967.8 | 98630.08 | 98.63008 | 0.07196985 | 105.7285 | 0.06949794 | 6.949794 | 7.196985
4799 | 1.439898 | 0.6965475 | 143997.8 | 98591.3 | 98.5913 | 0.0719949 | 105.6894 | 0.06952131 | 6.952131 | 7.19949
4800 | 1.439955 | 0.6962048 | 144027.8 | 98542.79 | 98.54279 | 0.07199775 | 105.6376 | 0.06952396 | 6.952396 | 7.199775
4801 | 1.440393 | 0.6957844 | 144057.8 | 98483.28 | 98.48328 | 0.07201965 | 105.576 | 0.06954439 | 6.954439 | 7.201965
4802 | 1.440897 | 0.6968838 | 144087.8 | 98638.9 | 98.6389 | 0.07204485 | 105.7453 | 0.0695679 | 6.95679 | 7.204485
4803 | 1.440897 | 0.6971103 | 144117.8 | 98670.96 | 98.67096 | 0.07204485 | 105.7797 | 0.0695679 | 6.95679 | 7.204485
4804 | 1.441399 | 0.6964037 | 144147.8 | 98570.94 | 98.57094 | 0.07206995 | 105.6749 | 0.06959131 | 6.959131 | 7.206995
4805 | 1.44142 | 0.6968836 | 144177.8 | 98638.87 | 98.63887 | 0.072071 | 105.7479 | 0.06959229 | 6.959229 | 7.2071
4806 | 1.441898 | 0.6957335 | 144207.8 | 98476.08 | 98.47608 | 0.0720949 | 105.5757 | 0.06961458 | 6.961458 | 7.20949
4807 | 1.442397 | 0.6987334 | 144237.8 | 98900.69 | 98.90069 | 0.07211985 | 106.0334 | 0.06963786 | 6.963786 | 7.211985
4808 | 1.442399 | 0.6960647 | 144267.8 | 98522.96 | 98.52296 | 0.07211995 | 105.6284 | 0.06963795 | 6.963795 | 7.211995
4809 | 1.442899 | 0.6972497 | 144297.8 | 98690.69 | 98.69069 | 0.07214495 | 105.8107 | 0.06966127 | 6.966127 | 7.214495
4810 | 1.44326 | 0.6975275 | 144327.8 | 98730.01 | 98.73001 | 0.072163 | 105.8547 | 0.0696781 | 6.96781 | 7.2163
4811 | 1.443875 | 0.6999768 | 144357.8 | 99076.69 | 99.07669 | 0.07219375 | 106.2294 | 0.06970678 | 6.970678 | 7.219375
4812 | 1.443414 | 0.6963248 | 144387.8 | 98559.77 | 98.55977 | 0.0721707 | 105.6729 | 0.06968529 | 6.968529 | 7.21707
4813 | 1.443897 | 0.6977817 | 144417.8 | 98765.99 | 98.76599 | 0.07219485 | 105.8964 | 0.06970781 | 6.970781 | 7.219485
4814 | 1.444396 | 0.6991267 | 144447.8 | 98956.36 | 98.95636 | 0.0722198 | 106.103 | 0.06973108 | 6.973108 | 7.22198
4815 | 1.444396 | 0.6967663 | 144477.8 | 98622.26 | 98.62226 | 0.0722198 | 105.7447 | 0.06973108 | 6.973108 | 7.22198
4816 | 1.444898 | 0.6980397 | 144507.8 | 98802.51 | 98.80251 | 0.0722449 | 105.9405 | 0.06975449 | 6.975449 | 7.22449
4817 | 1.445398 | 0.6977471 | 144537.8 | 98761.09 | 98.76109 | 0.0722699 | 105.8985 | 0.0697778 | 6.97778 | 7.22699
4818 | 1.445398 | 0.6955895 | 144567.8 | 98455.7 | 98.4557 | 0.0722699 | 105.5711 | 0.0697778 | 6.97778 | 7.22699
4819 | 1.445899 | 0.6971437 | 144597.8 | 98675.68 | 98.67568 | 0.07229495 | 105.8094 | 0.06980116 | 6.980116 | 7.229495
4820 | 1.445899 | 0.6967201 | 144627.8 | 98615.73 | 98.61573 | 0.07229495 | 105.7451 | 0.06980116 | 6.980116 | 7.229495
4821 | 1.446897 | 0.7001487 | 144657.8 | 99101.02 | 99.10102 | 0.07234485 | 106.2705 | 0.0698477 | 6.98477 | 7.234485
4822 | 1.446898 | 0.6990062 | 144687.8 | 98939.31 | 98.93931 | 0.0723449 | 106.0971 | 0.06984775 | 6.984775 | 7.23449
4823 | 1.446898 | 0.6982217 | 144717.8 | 98828.27 | 98.82827 | 0.0723449 | 105.978 | 0.06984775 | 6.984775 | 7.23449
4824 | 1.447762 | 0.7004578 | 144747.8 | 99144.77 | 99.14477 | 0.0723881 | 106.3217 | 0.06988803 | 6.988803 | 7.23881
4825 | 1.447899 | 0.6985328 | 144777.8 | 98872.3 | 98.8723 | 0.07239495 | 106.0302 | 0.06989442 | 6.989442 | 7.239495
4826 | 1.447897 | 0.6985283 | 144807.8 | 98871.66 | 98.87166 | 0.07239485 | 106.0295 | 0.06989433 | 6.989433 | 7.239485
4827 | 1.44834 | 0.6981208 | 144837.8 | 98813.98 | 98.81398 | 0.072417 | 105.9698 | 0.06991498 | 6.991498 | 7.2417
4828 | 1.448768 | 0.6992115 | 144867.8 | 98968.37 | 98.96837 | 0.0724384 | 106.1375 | 0.06993493 | 6.993493 | 7.24384
4829 | 1.448899 | 0.6985158 | 144897.8 | 98869.89 | 98.86989 | 0.07244495 | 106.0325 | 0.06994104 | 6.994104 | 7.244495
4830 | 1.449399 | 0.7001375 | 144927.8 | 99099.43 | 99.09943 | 0.07246995 | 106.2812 | 0.06996435 | 6.996435 | 7.246995
4831 | 1.449397 | 0.699127 | 144957.8 | 98956.4 | 98.9564 | 0.07246985 | 106.1278 | 0.06996426 | 6.996426 | 7.246985
4832 | 1.449898 | 0.6987364 | 144987.8 | 98901.12 | 98.90112 | 0.0724949 | 106.0709 | 0.06998762 | 6.998762 | 7.24949
4833 | 1.450397 | 0.7001406 | 145017.8 | 99099.87 | 99.09987 | 0.07251985 | 106.2866 | 0.07001088 | 7.001088 | 7.251985
4834 | 1.450399 | 0.7003965 | 145047.8 | 99136.09 | 99.13609 | 0.07251995 | 106.3254 | 0.07001097 | 7.001097 | 7.251995
4835 | 1.4504 | 0.6972568 | 145077.8 | 98691.69 | 98.69169 | 0.07252 | 105.8488 | 0.07001102 | 7.001102 | 7.252
4836 | 1.450899 | 0.6975865 | 145107.8 | 98738.36 | 98.73836 | 0.07254495 | 105.9013 | 0.07003428 | 7.003428 | 7.254495
4837 | 1.451398 | 0.6991444 | 145137.8 | 98958.87 | 98.95887 | 0.0725699 | 106.1403 | 0.07005754 | 7.005754 | 7.25699
4838 | 1.451881 | 0.6999346 | 145167.8 | 99070.71 | 99.07071 | 0.07259405 | 106.2627 | 0.07008006 | 7.008006 | 7.259405
4839 | 1.451898 | 0.6999835 | 145197.8 | 99077.64 | 99.07764 | 0.0725949 | 106.2702 | 0.07008085 | 7.008085 | 7.25949
4840 | 1.452397 | 0.700111 | 145227.8 | 99095.68 | 99.09568 | 0.07261985 | 106.292 | 0.07010411 | 7.010411 | 7.261985
4841 | 1.452883 | 0.7000067 | 145257.8 | 99080.92 | 99.08092 | 0.07264415 | 106.2786 | 0.07012677 | 7.012677 | 7.264415
4842 | 1.452897 | 0.6987508 | 145287.8 | 98903.16 | 98.90316 | 0.07264485 | 106.088 | 0.07012742 | 7.012742 | 7.264485
4843 | 1.45294 | 0.698437 | 145317.8 | 98858.74 | 98.85874 | 0.072647 | 106.0405 | 0.07012943 | 7.012943 | 7.2647
4844 | 1.453398 | 0.6994191 | 145347.8 | 98997.75 | 98.99775 | 0.0726699 | 106.1919 | 0.07015077 | 7.015077 | 7.26699
4845 | 1.453856 | 0.6982116 | 145377.8 | 98826.84 | 98.82684 | 0.0726928 | 106.0108 | 0.07017212 | 7.017212 | 7.26928
4846 | 1.453897 | 0.6983298 | 145407.8 | 98843.57 | 98.84357 | 0.07269485 | 106.029 | 0.07017403 | 7.017403 | 7.269485
4847 | 1.454397 | 0.6981065 | 145437.8 | 98811.96 | 98.81196 | 0.07271985 | 105.9976 | 0.07019734 | 7.019734 | 7.271985
4848 | 1.454399 | 0.697123 | 145467.8 | 98672.75 | 98.67275 | 0.07271995 | 105.8482 | 0.07019743 | 7.019743 | 7.271995
4849 | 1.455357 | 0.7010753 | 145497.8 | 99232.17 | 99.23217 | 0.07276785 | 106.4531 | 0.07024208 | 7.024208 | 7.276785
4850 | 1.455397 | 0.6982493 | 145527.8 | 98832.17 | 98.83217 | 0.07276985 | 106.0242 | 0.07024395 | 7.024395 | 7.276985
4851 | 1.455899 | 0.7001845 | 145557.8 | 99106.09 | 99.10609 | 0.07279495 | 106.3205 | 0.07026735 | 7.026735 | 7.279495
4852 | 1.455795 | 0.6975685 | 145587.8 | 98735.81 | 98.73581 | 0.07278975 | 105.9228 | 0.0702625 | 7.02625 | 7.278975
4853 | 1.455896 | 0.6977679 | 145617.8 | 98764.03 | 98.76403 | 0.0727948 | 105.9535 | 0.07026721 | 7.026721 | 7.27948
4854 | 1.456397 | 0.6981757 | 145647.8 | 98821.76 | 98.82176 | 0.07281985 | 106.0179 | 0.07029056 | 7.029056 | 7.281985
4855 | 1.456898 | 0.6991881 | 145677.8 | 98965.05 | 98.96505 | 0.0728449 | 106.1742 | 0.07031391 | 7.031391 | 7.28449
4856 | 1.456897 | 0.6971105 | 145707.8 | 98670.98 | 98.67098 | 0.07284485 | 105.8587 | 0.07031386 | 7.031386 | 7.284485
4857 | 1.457399 | 0.6978425 | 145737.8 | 98774.59 | 98.77459 | 0.07286995 | 105.9723 | 0.07033725 | 7.033725 | 7.286995
4858 | 1.457898 | 0.7000071 | 145767.8 | 99080.98 | 99.08098 | 0.0728949 | 106.3035 | 0.07036051 | 7.036051 | 7.28949
4859 | 1.457898 | 0.6991953 | 145797.8 | 98966.07 | 98.96607 | 0.0728949 | 106.1802 | 0.07036051 | 7.036051 | 7.28949
4860 | 1.457897 | 0.6973141 | 145827.8 | 98699.8 | 98.6998 | 0.07289485 | 105.8945 | 0.07036046 | 7.036046 | 7.289485
4861 | 1.458397 | 0.6973078 | 145857.8 | 98698.91 | 98.69891 | 0.07291985 | 105.896 | 0.07038376 | 7.038376 | 7.291985
4862 | 1.458529 | 0.6975337 | 145887.8 | 98730.88 | 98.73088 | 0.07292645 | 105.931 | 0.07038992 | 7.038992 | 7.292645
4863 | 1.459035 | 0.698895 | 145917.8 | 98923.57 | 98.92357 | 0.07295175 | 106.1402 | 0.0704135 | 7.04135 | 7.295175
4864 | 1.459397 | 0.6990499 | 145947.8 | 98945.49 | 98.94549 | 0.07296985 | 106.1655 | 0.07043036 | 7.043036 | 7.296985
4865 | 1.459895 | 0.6987067 | 145977.8 | 98896.91 | 98.89691 | 0.07299475 | 106.1159 | 0.07045357 | 7.045357 | 7.299475
4866 | 1.459897 | 0.6978907 | 146007.8 | 98781.42 | 98.78142 | 0.07299485 | 105.992 | 0.07045366 | 7.045366 | 7.299485
4867 | 1.460399 | 0.6982561 | 146037.8 | 98833.14 | 98.83314 | 0.07301995 | 106.0499 | 0.07047706 | 7.047706 | 7.301995
4868 | 1.460475 | 0.6990746 | 146067.8 | 98948.99 | 98.94899 | 0.07302375 | 106.1746 | 0.0704806 | 7.04806 | 7.302375
4869 | 1.460899 | 0.6991512 | 146097.8 | 98959.83 | 98.95983 | 0.07304495 | 106.1883 | 0.07050035 | 7.050035 | 7.304495
4870 | 1.461398 | 0.7011434 | 146127.8 | 99241.81 | 99.24181 | 0.0730699 | 106.4934 | 0.07052361 | 7.052361 | 7.30699
4871 | 1.461553 | 0.7006396 | 146157.8 | 99170.5 | 99.1705 | 0.07307765 | 106.4176 | 0.07053083 | 7.053083 | 7.307765
4872 | 1.461617 | 0.6977996 | 146187.8 | 98768.52 | 98.76852 | 0.07308085 | 105.9866 | 0.07053381 | 7.053381 | 7.308085
4873 | 1.461899 | 0.6991119 | 146217.8 | 98954.27 | 98.95427 | 0.07309495 | 106.1873 | 0.07054695 | 7.054695 | 7.309495
4874 | 1.462399 | 0.6992066 | 146247.8 | 98967.67 | 98.96767 | 0.07311995 | 106.2042 | 0.07057025 | 7.057025 | 7.311995
4875 | 1.462898 | 0.7008727 | 146277.8 | 99203.5 | 99.2035 | 0.0731449 | 106.4597 | 0.0705935 | 7.05935 | 7.31449
4876 | 1.462898 | 0.6990585 | 146307.8 | 98946.71 | 98.94671 | 0.0731449 | 106.1842 | 0.0705935 | 7.05935 | 7.31449
4877 | 1.463398 | 0.699659 | 146337.8 | 99031.71 | 99.03171 | 0.0731699 | 106.2778 | 0.07061679 | 7.061679 | 7.31699
4878 | 1.4635 | 0.6997816 | 146367.8 | 99049.06 | 99.04906 | 0.073175 | 106.297 | 0.07062154 | 7.062154 | 7.3175
4879 | 1.463899 | 0.6989167 | 146397.8 | 98926.64 | 98.92664 | 0.07319495 | 106.1676 | 0.07064013 | 7.064013 | 7.319495
4880 | 1.4639 | 0.6989524 | 146427.8 | 98931.69 | 98.93169 | 0.073195 | 106.173 | 0.07064018 | 7.064018 | 7.3195
4881 | 1.464397 | 0.6988917 | 146457.8 | 98923.1 | 98.9231 | 0.07321985 | 106.1662 | 0.07066334 | 7.066334 | 7.321985
4882 | 1.464898 | 0.7002805 | 146487.8 | 99119.67 | 99.11967 | 0.0732449 | 106.3797 | 0.07068668 | 7.068668 | 7.32449
4883 | 1.464897 | 0.6991987 | 146517.8 | 98966.55 | 98.96655 | 0.07324485 | 106.2153 | 0.07068663 | 7.068663 | 7.324485
4884 | 1.464898 | 0.6974024 | 146547.8 | 98712.3 | 98.7123 | 0.0732449 | 105.9425 | 0.07068668 | 7.068668 | 7.32449
4885 | 1.465561 | 0.6992393 | 146577.8 | 98972.3 | 98.9723 | 0.07327805 | 106.2248 | 0.07071756 | 7.071756 | 7.327805
4886 | 1.466397 | 0.7024205 | 146607.8 | 99422.58 | 99.42258 | 0.07331985 | 106.7122 | 0.07075651 | 7.075651 | 7.331985
4887 | 1.466295 | 0.6993562 | 146637.8 | 98988.85 | 98.98885 | 0.07331475 | 106.2462 | 0.07075176 | 7.075176 | 7.331475
4888 | 1.466439 | 0.6999924 | 146667.8 | 99078.9 | 99.0789 | 0.07332195 | 106.3436 | 0.07075847 | 7.075847 | 7.332195
4889 | 1.466899 | 0.7006066 | 146697.8 | 99165.83 | 99.16583 | 0.07334495 | 106.4391 | 0.07077989 | 7.077989 | 7.334495
4890 | 1.467399 | 0.7005556 | 146727.8 | 99158.61 | 99.15861 | 0.07336995 | 106.4339 | 0.07080319 | 7.080319 | 7.336995
4891 | 1.467396 | 0.6998922 | 146757.8 | 99064.71 | 99.06471 | 0.0733698 | 106.3331 | 0.07080305 | 7.080305 | 7.33698
4892 | 1.467898 | 0.6997293 | 146787.8 | 99041.66 | 99.04166 | 0.0733949 | 106.3108 | 0.07082643 | 7.082643 | 7.33949
4893 | 1.467897 | 0.6995709 | 146817.8 | 99019.24 | 99.01924 | 0.07339485 | 106.2867 | 0.07082638 | 7.082638 | 7.339485
4894 | 1.468356 | 0.6990442 | 146847.8 | 98944.69 | 98.94469 | 0.0734178 | 106.209 | 0.07084776 | 7.084776 | 7.34178
4895 | 1.468895 | 0.7002763 | 146877.8 | 99119.08 | 99.11908 | 0.07344475 | 106.3989 | 0.07087287 | 7.087287 | 7.344475
4896 | 1.468899 | 0.6992795 | 146907.8 | 98977.99 | 98.97799 | 0.07344495 | 106.2474 | 0.07087306 | 7.087306 | 7.344495
4897 | 1.469398 | 0.7016882 | 146937.8 | 99318.92 | 99.31892 | 0.0734699 | 106.6159 | 0.0708963 | 7.08963 | 7.34699
4898 | 1.469867 | 0.7003844 | 146967.8 | 99134.38 | 99.13438 | 0.07349335 | 106.4201 | 0.07091814 | 7.091814 | 7.349335
4899 | 1.469898 | 0.7004297 | 146997.8 | 99140.79 | 99.14079 | 0.0734949 | 106.4271 | 0.07091959 | 7.091959 | 7.34949
4900 | 1.470393 | 0.6994675 | 147027.8 | 99004.6 | 99.0046 | 0.07351965 | 106.2834 | 0.07094264 | 7.094264 | 7.351965
4901 | 1.470397 | 0.6990984 | 147057.8 | 98952.36 | 98.95236 | 0.07351985 | 106.2273 | 0.07094283 | 7.094283 | 7.351985
4902 | 1.470887 | 0.6993512 | 147087.8 | 98988.14 | 98.98814 | 0.07354435 | 106.2682 | 0.07096565 | 7.096565 | 7.354435
4903 | 1.471398 | 0.7016981 | 147117.8 | 99320.33 | 99.32033 | 0.0735699 | 106.6273 | 0.07098945 | 7.098945 | 7.35699
4904 | 1.471123 | 0.6980874 | 147147.8 | 98809.26 | 98.80926 | 0.07355615 | 106.0773 | 0.07097664 | 7.097664 | 7.355615
4905 | 1.471897 | 0.701833 | 147177.8 | 99339.42 | 99.33942 | 0.07359485 | 106.6503 | 0.07101269 | 7.101269 | 7.359485
4906 | 1.472358 | 0.7018619 | 147207.8 | 99343.51 | 99.34351 | 0.0736179 | 106.657 | 0.07103416 | 7.103416 | 7.36179
4907 | 1.472399 | 0.70096 | 147237.8 | 99215.85 | 99.21585 | 0.07361995 | 106.5201 | 0.07103607 | 7.103607 | 7.361995
4908 | 1.472397 | 0.7001163 | 147267.8 | 99096.43 | 99.09643 | 0.07361985 | 106.3919 | 0.07103598 | 7.103598 | 7.361985
4909 | 1.472418 | 0.6981323 | 147297.8 | 98815.61 | 98.81561 | 0.0736209 | 106.0905 | 0.07103695 | 7.103695 | 7.36209
4910 | 1.472939 | 0.6998544 | 147327.8 | 99059.36 | 99.05936 | 0.07364695 | 106.3548 | 0.07106122 | 7.106122 | 7.364695
4911 | 1.473824 | 0.7011901 | 147357.8 | 99248.42 | 99.24842 | 0.0736912 | 106.5622 | 0.07110243 | 7.110243 | 7.36912
4912 | 1.473455 | 0.698381 | 147387.8 | 98850.81 | 98.85081 | 0.07367275 | 106.1334 | 0.07108525 | 7.108525 | 7.367275
4913 | 1.474137 | 0.7004579 | 147417.8 | 99144.78 | 99.14478 | 0.07370685 | 106.4524 | 0.07111701 | 7.111701 | 7.370685
4914 | 1.474398 | 0.7009902 | 147447.8 | 99220.13 | 99.22013 | 0.0737199 | 106.5346 | 0.07112916 | 7.112916 | 7.37199
4915 | 1.474816 | 0.7001256 | 147477.8 | 99097.75 | 99.09775 | 0.0737408 | 106.4053 | 0.07114863 | 7.114863 | 7.37408
4916 | 1.474897 | 0.6998812 | 147507.8 | 99063.16 | 99.06316 | 0.07374485 | 106.3686 | 0.0711524 | 7.11524 | 7.374485
4917 | 1.475399 | 0.7014096 | 147537.8 | 99279.49 | 99.27949 | 0.07376995 | 106.6033 | 0.07117577 | 7.117577 | 7.376995
4918 | 1.475899 | 0.7020594 | 147567.8 | 99371.46 | 99.37146 | 0.07379495 | 106.7046 | 0.07119906 | 7.119906 | 7.379495
4919 | 1.475899 | 0.7002359 | 147597.8 | 99113.36 | 99.11336 | 0.07379495 | 106.4274 | 0.07119906 | 7.119906 | 7.379495
4920 | 1.475897 | 0.6990756 | 147627.8 | 98949.13 | 98.94913 | 0.07379485 | 106.2511 | 0.07119896 | 7.119896 | 7.379485
4921 | 1.476397 | 0.7014233 | 147657.8 | 99281.43 | 99.28143 | 0.07381985 | 106.6104 | 0.07122224 | 7.122224 | 7.381985
4922 | 1.476899 | 0.6998745 | 147687.8 | 99062.21 | 99.06221 | 0.07384495 | 106.3775 | 0.07124562 | 7.124562 | 7.384495
4923 | 1.477367 | 0.7011933 | 147717.8 | 99248.87 | 99.24887 | 0.07386835 | 106.5802 | 0.07126741 | 7.126741 | 7.386835
4924 | 1.477098 | 0.6985988 | 147747.8 | 98881.64 | 98.88164 | 0.0738549 | 106.1845 | 0.07125488 | 7.125488 | 7.38549
4925 | 1.477397 | 0.6986471 | 147777.8 | 98888.48 | 98.88848 | 0.07386985 | 106.1934 | 0.07126881 | 7.126881 | 7.386985
4926 | 1.478137 | 0.701516 | 147807.8 | 99294.55 | 99.29455 | 0.07390685 | 106.6331 | 0.07130326 | 7.130326 | 7.390685
4927 | 1.478399 | 0.7031718 | 147837.8 | 99528.92 | 99.52892 | 0.07391995 | 106.8861 | 0.07131546 | 7.131546 | 7.391995
4928 | 1.478561 | 0.7008249 | 147867.8 | 99196.73 | 99.19673 | 0.07392805 | 106.5302 | 0.071323 | 7.1323 | 7.392805
4929 | 1.478899 | 0.6995313 | 147897.8 | 99013.63 | 99.01363 | 0.07394495 | 106.3352 | 0.07133874 | 7.133874 | 7.394495
4930 | 1.479391 | 0.7003697 | 147927.8 | 99132.3 | 99.1323 | 0.07396955 | 106.4651 | 0.07136164 | 7.136164 | 7.396955
4931 | 1.479397 | 0.6995417 | 147957.8 | 99015.1 | 99.0151 | 0.07396985 | 106.3392 | 0.07136192 | 7.136192 | 7.396985
4932 | 1.479897 | 0.700321 | 147987.8 | 99125.41 | 99.12541 | 0.07399485 | 106.4602 | 0.0713852 | 7.13852 | 7.399485
4933 | 1.479465 | 0.6967744 | 148017.8 | 98623.41 | 98.62341 | 0.07397325 | 105.9189 | 0.07136509 | 7.136509 | 7.397325
4934 | 1.479898 | 0.6969624 | 148047.8 | 98650.02 | 98.65002 | 0.0739949 | 105.9496 | 0.07138525 | 7.138525 | 7.39949
4935 | 1.480797 | 0.7009236 | 148077.8 | 99210.7 | 99.2107 | 0.07403985 | 106.5562 | 0.0714271 | 7.14271 | 7.403985
4936 | 1.480898 | 0.6991065 | 148107.8 | 98953.5 | 98.9535 | 0.0740449 | 106.2805 | 0.0714318 | 7.14318 | 7.40449
4937 | 1.481397 | 0.702457 | 148137.8 | 99427.74 | 99.42774 | 0.07406985 | 106.7923 | 0.07145503 | 7.145503 | 7.406985
4938 | 1.481398 | 0.7000074 | 148167.8 | 99081.02 | 99.08102 | 0.0740699 | 106.4199 | 0.07145508 | 7.145508 | 7.40699
4939 | 1.481899 | 0.7004828 | 148197.8 | 99148.31 | 99.14831 | 0.07409495 | 106.4947 | 0.0714784 | 7.14784 | 7.409495
4940 | 1.482397 | 0.7024835 | 148227.8 | 99431.49 | 99.43149 | 0.07411985 | 106.8013 | 0.07150158 | 7.150158 | 7.411985
4941 | 1.482397 | 0.6994429 | 148257.8 | 99001.12 | 99.00112 | 0.07411985 | 106.3391 | 0.07150158 | 7.150158 | 7.411985
4942 | 1.4824 | 0.6989092 | 148287.8 | 98925.58 | 98.92558 | 0.07412 | 106.2579 | 0.07150172 | 7.150172 | 7.412
4943 | 1.483397 | 0.702471 | 148317.8 | 99429.72 | 99.42972 | 0.07416985 | 106.8044 | 0.07154813 | 7.154813 | 7.416985
4944 | 1.483399 | 0.7028311 | 148347.8 | 99480.69 | 99.48069 | 0.07416995 | 106.8592 | 0.07154822 | 7.154822 | 7.416995
4945 | 1.483561 | 0.7002839 | 148377.8 | 99120.16 | 99.12016 | 0.07417805 | 106.4727 | 0.07155576 | 7.155576 | 7.417805
4946 | 1.483899 | 0.7016739 | 148407.8 | 99316.9 | 99.3169 | 0.07419495 | 106.6857 | 0.0715715 | 7.15715 | 7.419495
4947 | 1.483938 | 0.6988556 | 148437.8 | 98917.99 | 98.91799 | 0.0741969 | 106.2574 | 0.07157331 | 7.157331 | 7.41969
4948 | 1.484899 | 0.7025133 | 148467.8 | 99435.71 | 99.43571 | 0.07424495 | 106.8183 | 0.07161804 | 7.161804 | 7.424495
4949 | 1.484899 | 0.699559 | 148497.8 | 99017.55 | 99.01755 | 0.07424495 | 106.3691 | 0.07161804 | 7.161804 | 7.424495
4950 | 1.485399 | 0.7016179 | 148527.8 | 99308.97 | 99.30897 | 0.07426995 | 106.6846 | 0.07164131 | 7.164131 | 7.426995
4951 | 1.485397 | 0.6999626 | 148557.8 | 99074.68 | 99.07468 | 0.07426985 | 106.4329 | 0.07164122 | 7.164122 | 7.426985
4952 | 1.485898 | 0.7007869 | 148587.8 | 99191.35 | 99.19135 | 0.0742949 | 106.5608 | 0.07166454 | 7.166454 | 7.42949
4953 | 1.486197 | 0.7013043 | 148617.8 | 99264.59 | 99.26459 | 0.07430985 | 106.6409 | 0.07167846 | 7.167846 | 7.430985
4954 | 1.486398 | 0.700192 | 148647.8 | 99107.15 | 99.10715 | 0.0743199 | 106.4728 | 0.07168781 | 7.168781 | 7.43199
4955 | 1.486899 | 0.703494 | 148677.8 | 99574.52 | 99.57452 | 0.07434495 | 106.9774 | 0.07171113 | 7.171113 | 7.434495
4956 | 1.486899 | 0.6991265 | 148707.8 | 98956.33 | 98.95633 | 0.07434495 | 106.3132 | 0.07171113 | 7.171113 | 7.434495
4957 | 1.487397 | 0.7021492 | 148737.8 | 99384.18 | 99.38418 | 0.07436985 | 106.7754 | 0.0717343 | 7.17343 | 7.436985
4958 | 1.487397 | 0.700619 | 148767.8 | 99167.59 | 99.16759 | 0.07436985 | 106.5427 | 0.0717343 | 7.17343 | 7.436985
4959 | 1.487897 | 0.7026578 | 148797.8 | 99456.16 | 99.45616 | 0.07439485 | 106.8552 | 0.07175757 | 7.175757 | 7.439485
4960 | 1.488399 | 0.7022081 | 148827.8 | 99392.51 | 99.39251 | 0.07441995 | 106.7893 | 0.07178093 | 7.178093 | 7.441995
4961 | 1.488399 | 0.7008601 | 148857.8 | 99201.71 | 99.20171 | 0.07441995 | 106.5843 | 0.07178093 | 7.178093 | 7.441995
4962 | 1.488899 | 0.701533 | 148887.8 | 99296.96 | 99.29696 | 0.07444495 | 106.6891 | 0.0718042 | 7.18042 | 7.444495
4963 | 1.489397 | 0.7035435 | 148917.8 | 99581.53 | 99.58153 | 0.07446985 | 106.9974 | 0.07182738 | 7.182738 | 7.446985
4964 | 1.489398 | 0.7006624 | 148947.8 | 99173.73 | 99.17373 | 0.0744699 | 106.5592 | 0.07182742 | 7.182742 | 7.44699
4965 | 1.489899 | 0.7030129 | 148977.8 | 99506.43 | 99.50643 | 0.07449495 | 106.9192 | 0.07185074 | 7.185074 | 7.449495
4966 | 1.489897 | 0.7020408 | 149007.8 | 99368.83 | 99.36883 | 0.07449485 | 106.7713 | 0.07185064 | 7.185064 | 7.449485
4967 | 1.489938 | 0.6997748 | 149037.8 | 99048.1 | 99.0481 | 0.0744969 | 106.4269 | 0.07185255 | 7.185255 | 7.44969
4968 | 1.490396 | 0.7008364 | 149067.8 | 99198.36 | 99.19836 | 0.0745198 | 106.5906 | 0.07187386 | 7.187386 | 7.45198
4969 | 1.490856 | 0.7002472 | 149097.8 | 99114.96 | 99.11496 | 0.0745428 | 106.5033 | 0.07189527 | 7.189527 | 7.45428
4970 | 1.490898 | 0.6999242 | 149127.8 | 99069.24 | 99.06924 | 0.0745449 | 106.4543 | 0.07189722 | 7.189722 | 7.45449
4971 | 1.491398 | 0.6998117 | 149157.8 | 99053.32 | 99.05332 | 0.0745699 | 106.4397 | 0.07192049 | 7.192049 | 7.45699
4972 | 1.491899 | 0.7018794 | 149187.8 | 99345.99 | 99.34599 | 0.07459495 | 106.7567 | 0.0719438 | 7.19438 | 7.459495
4973 | 1.492027 | 0.7020853 | 149217.8 | 99375.13 | 99.37513 | 0.07460135 | 106.7886 | 0.07194976 | 7.194976 | 7.460135
4974 | 1.492399 | 0.7017978 | 149247.8 | 99334.44 | 99.33444 | 0.07461995 | 106.7468 | 0.07196706 | 7.196706 | 7.461995
4975 | 1.492898 | 0.7023805 | 149277.8 | 99416.91 | 99.41691 | 0.0746449 | 106.8379 | 0.07199028 | 7.199028 | 7.46449
4976 | 1.492897 | 0.7020239 | 149307.8 | 99366.44 | 99.36644 | 0.07464485 | 106.7836 | 0.07199023 | 7.199023 | 7.464485
4977 | 1.493399 | 0.7014713 | 149337.8 | 99288.22 | 99.28822 | 0.07466995 | 106.7021 | 0.07201359 | 7.201359 | 7.466995
4978 | 1.493399 | 0.7008888 | 149367.8 | 99205.77 | 99.20577 | 0.07466995 | 106.6135 | 0.07201359 | 7.201359 | 7.466995
4979 | 1.493897 | 0.7019947 | 149397.8 | 99362.31 | 99.36231 | 0.07469485 | 106.7842 | 0.07203676 | 7.203676 | 7.469485
4980 | 1.49432 | 0.7017434 | 149427.8 | 99326.74 | 99.32674 | 0.074716 | 106.748 | 0.07205644 | 7.205644 | 7.4716
4981 | 1.494398 | 0.7004927 | 149457.8 | 99149.71 | 99.14971 | 0.0747199 | 106.5582 | 0.07206007 | 7.206007 | 7.47199
4982 | 1.494897 | 0.7013148 | 149487.8 | 99266.07 | 99.26607 | 0.07474485 | 106.6857 | 0.07208328 | 7.208328 | 7.474485
4983 | 1.494899 | 0.7002838 | 149517.8 | 99120.14 | 99.12014 | 0.07474495 | 106.5289 | 0.07208338 | 7.208338 | 7.474495
4984 | 1.495399 | 0.7024035 | 149547.8 | 99420.17 | 99.42017 | 0.07476995 | 106.8538 | 0.07210664 | 7.210664 | 7.476995
4985 | 1.495797 | 0.7016519 | 149577.8 | 99313.79 | 99.31379 | 0.07478985 | 106.7414 | 0.07212515 | 7.212515 | 7.478985
4986 | 1.495898 | 0.7014766 | 149607.8 | 99288.97 | 99.28897 | 0.0747949 | 106.7153 | 0.07212985 | 7.212985 | 7.47949
4987 | 1.495898 | 0.6998737 | 149637.8 | 99062.09 | 99.06209 | 0.0747949 | 106.4714 | 0.07212985 | 7.212985 | 7.47949
4988 | 1.496598 | 0.7024407 | 149667.8 | 99425.44 | 99.42544 | 0.0748299 | 106.8654 | 0.07216242 | 7.216242 | 7.48299
4989 | 1.496897 | 0.7032577 | 149697.8 | 99541.08 | 99.54108 | 0.07484485 | 106.9912 | 0.07217633 | 7.217633 | 7.484485
4990 | 1.497397 | 0.7031369 | 149727.8 | 99523.98 | 99.52398 | 0.07486985 | 106.9753 | 0.07219958 | 7.219958 | 7.486985
4991 | 1.497352 | 0.6998701 | 149757.8 | 99061.59 | 99.06159 | 0.0748676 | 106.4781 | 0.07219749 | 7.219749 | 7.48676
4992 | 1.497897 | 0.7042161 | 149787.8 | 99676.73 | 99.67673 | 0.07489485 | 107.142 | 0.07222284 | 7.222284 | 7.489485
4993 | 1.498369 | 0.703054 | 149817.8 | 99512.24 | 99.51224 | 0.07491845 | 106.9675 | 0.0722448 | 7.22448 | 7.491845
4994 | 1.498399 | 0.7023143 | 149847.8 | 99407.54 | 99.40754 | 0.07491995 | 106.8552 | 0.07224619 | 7.224619 | 7.491995
4995 | 1.498455 | 0.701206 | 149877.8 | 99250.67 | 99.25067 | 0.07492275 | 106.6868 | 0.0722488 | 7.22488 | 7.492275
4996 | 1.498897 | 0.7035977 | 149907.8 | 99589.2 | 99.5892 | 0.07494485 | 107.0529 | 0.07226936 | 7.226936 | 7.494485
4997 | 1.499398 | 0.7015858 | 149937.8 | 99304.43 | 99.30443 | 0.0749699 | 106.7493 | 0.07229266 | 7.229266 | 7.49699
4998 | 1.499398 | 0.7007365 | 149967.8 | 99184.22 | 99.18422 | 0.0749699 | 106.62 | 0.07229266 | 7.229266 | 7.49699
4999 | 1.499899 | 0.7024309 | 149997.8 | 99424.05 | 99.42405 | 0.07499495 | 106.8803 | 0.07231596 | 7.231596 | 7.499495
5000 | 1.499899 | 0.7015034 | 150027.8 | 99292.77 | 99.29277 | 0.07499495 | 106.7392 | 0.07231596 | 7.231596 | 7.499495
5001 | 1.500397 | 0.7028859 | 150057.8 | 99488.45 | 99.48845 | 0.07501985 | 106.9521 | 0.07233913 | 7.233913 | 7.501985
5002 | 1.500898 | 0.7027299 | 150087.8 | 99466.37 | 99.46637 | 0.0750449 | 106.9308 | 0.07236243 | 7.236243 | 7.50449
5003 | 1.500938 | 0.7029991 | 150117.8 | 99504.47 | 99.50447 | 0.0750469 | 106.972 | 0.07236429 | 7.236429 | 7.50469
5004 | 1.501399 | 0.7029779 | 150147.8 | 99501.47 | 99.50147 | 0.07506995 | 106.971 | 0.07238573 | 7.238573 | 7.506995
5005 | 1.501426 | 0.7009379 | 150177.8 | 99212.72 | 99.21272 | 0.0750713 | 106.6608 | 0.07238698 | 7.238698 | 7.50713
5006 | 1.501899 | 0.7011408 | 150207.8 | 99241.44 | 99.24144 | 0.07509495 | 106.694 | 0.07240898 | 7.240898 | 7.509495
5007 | 1.502398 | 0.7021975 | 150237.8 | 99391.01 | 99.39101 | 0.0751199 | 106.8573 | 0.07243219 | 7.243219 | 7.51199
5008 | 1.502397 | 0.7010289 | 150267.8 | 99225.61 | 99.22561 | 0.07511985 | 106.6794 | 0.07243214 | 7.243214 | 7.511985
5009 | 1.502898 | 0.7040308 | 150297.8 | 99650.5 | 99.6505 | 0.0751449 | 107.1387 | 0.07245544 | 7.245544 | 7.51449
5010 | 1.502898 | 0.7019533 | 150327.8 | 99356.45 | 99.35645 | 0.0751449 | 106.8226 | 0.07245544 | 7.245544 | 7.51449
5011 | 1.503397 | 0.7006809 | 150357.8 | 99176.35 | 99.17635 | 0.07516985 | 106.6314 | 0.07247865 | 7.247865 | 7.516985
5012 | 1.503899 | 0.7024581 | 150387.8 | 99427.9 | 99.4279 | 0.07519495 | 106.9044 | 0.07250199 | 7.250199 | 7.519495
5013 | 1.503998 | 0.7028599 | 150417.8 | 99484.77 | 99.48477 | 0.0751999 | 106.966 | 0.0725066 | 7.25066 | 7.51999
5014 | 1.504398 | 0.7040468 | 150447.8 | 99652.77 | 99.65277 | 0.0752199 | 107.1486 | 0.0725252 | 7.25252 | 7.52199
5015 | 1.504875 | 0.7028427 | 150477.8 | 99482.34 | 99.48234 | 0.07524375 | 106.9678 | 0.07254738 | 7.254738 | 7.524375
5016 | 1.504899 | 0.7015212 | 150507.8 | 99295.29 | 99.29529 | 0.07524495 | 106.7668 | 0.0725485 | 7.25485 | 7.524495
5017 | 1.504899 | 0.6997432 | 150537.8 | 99043.62 | 99.04362 | 0.07524495 | 106.4962 | 0.0725485 | 7.25485 | 7.524495
5018 | 1.505397 | 0.7026371 | 150567.8 | 99453.23 | 99.45323 | 0.07526985 | 106.9391 | 0.07257165 | 7.257165 | 7.526985
5019 | 1.505897 | 0.7044412 | 150597.8 | 99708.59 | 99.70859 | 0.07529485 | 107.2161 | 0.0725949 | 7.25949 | 7.529485
5020 | 1.506389 | 0.7033655 | 150627.8 | 99556.33 | 99.55633 | 0.07531945 | 107.0549 | 0.07261778 | 7.261778 | 7.531945
5021 | 1.506399 | 0.7028766 | 150657.8 | 99487.13 | 99.48713 | 0.07531995 | 106.9805 | 0.07261825 | 7.261825 | 7.531995
5022 | 1.50684 | 0.7022801 | 150687.8 | 99402.7 | 99.4027 | 0.075342 | 106.8919 | 0.07263875 | 7.263875 | 7.5342
5023 | 1.507029 | 0.7031326 | 150717.8 | 99523.37 | 99.52337 | 0.07535145 | 107.0226 | 0.07264754 | 7.264754 | 7.535145
5024 | 1.507397 | 0.7023416 | 150747.8 | 99411.41 | 99.41141 | 0.07536985 | 106.904 | 0.07266465 | 7.266465 | 7.536985
5025 | 1.507898 | 0.7038266 | 150777.8 | 99621.6 | 99.6216 | 0.0753949 | 107.1326 | 0.07268794 | 7.268794 | 7.53949
5026 | 1.507898 | 0.702159 | 150807.8 | 99385.56 | 99.38556 | 0.0753949 | 106.8787 | 0.07268794 | 7.268794 | 7.53949
5027 | 1.508375 | 0.7021772 | 150837.8 | 99388.14 | 99.38814 | 0.07541875 | 106.8839 | 0.07271012 | 7.271012 | 7.541875
5028 | 1.508397 | 0.7024638 | 150867.8 | 99428.7 | 99.4287 | 0.07541985 | 106.9276 | 0.07271114 | 7.271114 | 7.541985
5029 | 1.508898 | 0.7021307 | 150897.8 | 99381.56 | 99.38156 | 0.0754449 | 106.8794 | 0.07273444 | 7.273444 | 7.54449
5030 | 1.509 | 0.7018507 | 150927.8 | 99341.92 | 99.34192 | 0.07545 | 106.8373 | 0.07273918 | 7.273918 | 7.545
5031 | 1.509395 | 0.7029597 | 150957.8 | 99498.9 | 99.4989 | 0.07546975 | 107.0081 | 0.07275754 | 7.275754 | 7.546975
5032 | 1.509899 | 0.7032132 | 150987.8 | 99534.78 | 99.53478 | 0.07549495 | 107.0492 | 0.07278097 | 7.278097 | 7.549495
5033 | 1.510397 | 0.7063352 | 151017.8 | 99976.67 | 99.97667 | 0.07551985 | 107.5269 | 0.07280413 | 7.280413 | 7.551985
5034 | 1.510399 | 0.7039616 | 151047.8 | 99640.71 | 99.64071 | 0.07551995 | 107.1656 | 0.07280422 | 7.280422 | 7.551995
5035 | 1.510881 | 0.7032093 | 151077.8 | 99534.23 | 99.53423 | 0.07554405 | 107.0534 | 0.07282663 | 7.282663 | 7.554405
5036 | 1.510897 | 0.7034777 | 151107.8 | 99572.22 | 99.57222 | 0.07554485 | 107.0944 | 0.07282737 | 7.282737 | 7.554485
5037 | 1.511399 | 0.7035227 | 151137.8 | 99578.58 | 99.57858 | 0.07556995 | 107.1037 | 0.07285071 | 7.285071 | 7.556995
5038 | 1.511397 | 0.7023628 | 151167.8 | 99414.41 | 99.41441 | 0.07556985 | 106.9271 | 0.07285061 | 7.285061 | 7.556985
5039 | 1.511897 | 0.7031021 | 151197.8 | 99519.05 | 99.51905 | 0.07559485 | 107.0422 | 0.07287386 | 7.287386 | 7.559485
5040 | 1.511897 | 0.7032152 | 151227.8 | 99535.06 | 99.53506 | 0.07559485 | 107.0594 | 0.07287386 | 7.287386 | 7.559485
5041 | 1.512899 | 0.7061414 | 151257.8 | 99949.24 | 99.94924 | 0.07564495 | 107.5099 | 0.07292044 | 7.292044 | 7.564495
5042 | 1.512455 | 0.7020592 | 151287.8 | 99371.44 | 99.37144 | 0.07562275 | 106.8862 | 0.0728998 | 7.28998 | 7.562275
5043 | 1.512899 | 0.7013292 | 151317.8 | 99268.11 | 99.26811 | 0.07564495 | 106.7772 | 0.07292044 | 7.292044 | 7.564495
5044 | 1.513397 | 0.7017411 | 151347.8 | 99326.41 | 99.32641 | 0.07566985 | 106.8424 | 0.07294358 | 7.294358 | 7.566985
5045 | 1.513898 | 0.7041254 | 151377.8 | 99663.89 | 99.66389 | 0.0756949 | 107.2079 | 0.07296687 | 7.296687 | 7.56949
5046 | 1.514393 | 0.7046804 | 151407.8 | 99742.45 | 99.74245 | 0.07571965 | 107.2949 | 0.07298988 | 7.298988 | 7.571965
5047 | 1.514398 | 0.7027233 | 151437.8 | 99465.44 | 99.46544 | 0.0757199 | 106.9969 | 0.07299011 | 7.299011 | 7.57199
5048 | 1.514397 | 0.7030779 | 151467.8 | 99515.63 | 99.51563 | 0.07571985 | 107.0509 | 0.07299007 | 7.299007 | 7.571985
5049 | 1.514899 | 0.7033291 | 151497.8 | 99551.18 | 99.55118 | 0.07574495 | 107.0917 | 0.0730134 | 7.30134 | 7.574495
5050 | 1.515399 | 0.7044621 | 151527.8 | 99711.55 | 99.71155 | 0.07576995 | 107.2667 | 0.07303664 | 7.303664 | 7.576995
5051 | 1.515397 | 0.7035952 | 151557.8 | 99588.85 | 99.58885 | 0.07576985 | 107.1347 | 0.07303654 | 7.303654 | 7.576985
5052 | 1.515898 | 0.704708 | 151587.8 | 99746.36 | 99.74636 | 0.0757949 | 107.3066 | 0.07305983 | 7.305983 | 7.57949
5053 | 1.516317 | 0.7045251 | 151617.8 | 99720.47 | 99.72047 | 0.07581585 | 107.2809 | 0.0730793 | 7.30793 | 7.581585
5054 | 1.516397 | 0.7029485 | 151647.8 | 99497.31 | 99.49731 | 0.07581985 | 107.0412 | 0.07308302 | 7.308302 | 7.581985
5055 | 1.516397 | 0.7024626 | 151677.8 | 99428.54 | 99.42854 | 0.07581985 | 106.9672 | 0.07308302 | 7.308302 | 7.581985
5056 | 1.516897 | 0.7028525 | 151707.8 | 99483.72 | 99.48372 | 0.07584485 | 107.0291 | 0.07310626 | 7.310626 | 7.584485
5057 | 1.517397 | 0.7042109 | 151737.8 | 99675.99 | 99.67599 | 0.07586985 | 107.2384 | 0.0731295 | 7.31295 | 7.586985
5058 | 1.517889 | 0.7040752 | 151767.8 | 99656.79 | 99.65679 | 0.07589445 | 107.2202 | 0.07315236 | 7.315236 | 7.589445
5059 | 1.517899 | 0.701918 | 151797.8 | 99351.45 | 99.35145 | 0.07589495 | 106.8917 | 0.07315283 | 7.315283 | 7.589495
5060 | 1.518397 | 0.7050198 | 151827.8 | 99790.49 | 99.79049 | 0.07591985 | 107.3666 | 0.07317597 | 7.317597 | 7.591985
5061 | 1.518697 | 0.7049411 | 151857.8 | 99779.35 | 99.77935 | 0.07593485 | 107.3561 | 0.07318991 | 7.318991 | 7.593485
5062 | 1.518898 | 0.7043858 | 151887.8 | 99700.75 | 99.70075 | 0.0759449 | 107.2725 | 0.07319925 | 7.319925 | 7.59449
5063 | 1.519397 | 0.7044113 | 151917.8 | 99704.36 | 99.70436 | 0.07596985 | 107.2789 | 0.07322244 | 7.322244 | 7.596985
5064 | 1.519133 | 0.7015642 | 151947.8 | 99301.37 | 99.30137 | 0.07595665 | 106.844 | 0.07321017 | 7.321017 | 7.595665
5065 | 1.519855 | 0.7035428 | 151977.8 | 99581.43 | 99.58143 | 0.07599275 | 107.1489 | 0.07324372 | 7.324372 | 7.599275
5066 | 1.519897 | 0.7039089 | 152007.8 | 99633.25 | 99.63325 | 0.07599485 | 107.2049 | 0.07324568 | 7.324568 | 7.599485
5067 | 1.520381 | 0.7032649 | 152037.8 | 99542.09 | 99.54209 | 0.07601905 | 107.1092 | 0.07326817 | 7.326817 | 7.601905
5068 | 1.520897 | 0.7046707 | 152067.8 | 99741.08 | 99.74108 | 0.07604485 | 107.3259 | 0.07329214 | 7.329214 | 7.604485
5069 | 1.520898 | 0.7036856 | 152097.8 | 99601.64 | 99.60164 | 0.0760449 | 107.1758 | 0.07329219 | 7.329219 | 7.60449
5070 | 1.521399 | 0.7042706 | 152127.8 | 99684.44 | 99.68444 | 0.07606995 | 107.2674 | 0.07331547 | 7.331547 | 7.606995
5071 | 1.521397 | 0.7025239 | 152157.8 | 99437.21 | 99.43721 | 0.07606985 | 107.0014 | 0.07331538 | 7.331538 | 7.606985
5072 | 1.521899 | 0.702685 | 152187.8 | 99460.01 | 99.46001 | 0.07609495 | 107.0284 | 0.0733387 | 7.33387 | 7.609495
5073 | 1.521955 | 0.7038079 | 152217.8 | 99618.95 | 99.61895 | 0.07609775 | 107.1997 | 0.0733413 | 7.33413 | 7.609775
5074 | 1.522398 | 0.7022043 | 152247.8 | 99391.97 | 99.39197 | 0.0761199 | 106.9577 | 0.07336189 | 7.336189 | 7.61199
5075 | 1.522398 | 0.7029108 | 152277.8 | 99491.97 | 99.49197 | 0.0761199 | 107.0653 | 0.07336189 | 7.336189 | 7.61199
5076 | 1.523395 | 0.7055131 | 152307.8 | 99860.31 | 99.86031 | 0.07616975 | 107.4666 | 0.07340821 | 7.340821 | 7.616975
5077 | 1.523399 | 0.7036534 | 152337.8 | 99597.08 | 99.59708 | 0.07616995 | 107.1834 | 0.0734084 | 7.34084 | 7.616995
5078 | 1.523898 | 0.7055778 | 152367.8 | 99869.47 | 99.86947 | 0.0761949 | 107.479 | 0.07343158 | 7.343158 | 7.61949
5079 | 1.523459 | 0.7011495 | 152397.8 | 99242.68 | 99.24268 | 0.07617295 | 106.8023 | 0.07341118 | 7.341118 | 7.617295
5080 | 1.524397 | 0.7053885 | 152427.8 | 99842.68 | 99.84268 | 0.07621985 | 107.4527 | 0.07345476 | 7.345476 | 7.621985
5081 | 1.524895 | 0.7059145 | 152457.8 | 99917.13 | 99.91713 | 0.07624475 | 107.5353 | 0.0734779 | 7.34779 | 7.624475
5082 | 1.524899 | 0.7054246 | 152487.8 | 99847.78 | 99.84778 | 0.07624495 | 107.4607 | 0.07347808 | 7.347808 | 7.624495
5083 | 1.524899 | 0.7028841 | 152517.8 | 99488.2 | 99.4882 | 0.07624495 | 107.0737 | 0.07347808 | 7.347808 | 7.624495
5084 | 1.525455 | 0.7045694 | 152547.8 | 99726.74 | 99.72674 | 0.07627275 | 107.3332 | 0.07350391 | 7.350391 | 7.627275
5085 | 1.525867 | 0.7038969 | 152577.8 | 99631.55 | 99.63155 | 0.07629335 | 107.2328 | 0.07352305 | 7.352305 | 7.629335
5086 | 1.525898 | 0.7018518 | 152607.8 | 99342.08 | 99.34208 | 0.0762949 | 106.9214 | 0.07352449 | 7.352449 | 7.62949
5087 | 1.526358 | 0.7037981 | 152637.8 | 99617.57 | 99.61757 | 0.0763179 | 107.2202 | 0.07354586 | 7.354586 | 7.63179
5088 | 1.526899 | 0.7061418 | 152667.8 | 99949.3 | 99.9493 | 0.07634495 | 107.5799 | 0.073571 | 7.3571 | 7.634495
5089 | 1.526899 | 0.7033736 | 152697.8 | 99557.48 | 99.55748 | 0.07634495 | 107.1582 | 0.073571 | 7.3571 | 7.634495
5090 | 1.527356 | 0.7042413 | 152727.8 | 99680.3 | 99.6803 | 0.0763678 | 107.2927 | 0.07359222 | 7.359222 | 7.63678
5091 | 1.527398 | 0.7037463 | 152757.8 | 99610.23 | 99.61023 | 0.0763699 | 107.2175 | 0.07359418 | 7.359418 | 7.63699
5092 | 1.527899 | 0.7045712 | 152787.8 | 99726.99 | 99.72699 | 0.07639495 | 107.3456 | 0.07361745 | 7.361745 | 7.639495
5093 | 1.528035 | 0.704595 | 152817.8 | 99730.36 | 99.73036 | 0.07640175 | 107.3499 | 0.07362377 | 7.362377 | 7.640175
5094 | 1.528397 | 0.7039216 | 152847.8 | 99635.05 | 99.63505 | 0.07641985 | 107.2491 | 0.07364058 | 7.364058 | 7.641985
5095 | 1.528898 | 0.7068604 | 152877.8 | 100051 | 100.051 | 0.0764449 | 107.6994 | 0.07366385 | 7.366385 | 7.64449
5096 | 1.528898 | 0.7032486 | 152907.8 | 99539.79 | 99.53979 | 0.0764449 | 107.1491 | 0.07366385 | 7.366385 | 7.64449
5097 | 1.529356 | 0.7034476 | 152937.8 | 99567.95 | 99.56795 | 0.0764678 | 107.1817 | 0.07368513 | 7.368513 | 7.64678
5098 | 1.529397 | 0.7027348 | 152967.8 | 99467.06 | 99.46706 | 0.07646985 | 107.0733 | 0.07368703 | 7.368703 | 7.646985
5099 | 1.529402 | 0.7016859 | 152997.8 | 99318.6 | 99.3186 | 0.0764701 | 106.9135 | 0.07368726 | 7.368726 | 7.64701
5100 | 1.530398 | 0.7073113 | 153027.8 | 100114.8 | 100.1148 | 0.0765199 | 107.7756 | 0.07373352 | 7.373352 | 7.65199
5101 | 1.530397 | 0.7041142 | 153057.8 | 99662.31 | 99.66231 | 0.07651985 | 107.2885 | 0.07373348 | 7.373348 | 7.651985
5102 | 1.530898 | 0.7060982 | 153087.8 | 99943.13 | 99.94313 | 0.0765449 | 107.5933 | 0.07375675 | 7.375675 | 7.65449
5103 | 1.531399 | 0.705139 | 153117.8 | 99807.36 | 99.80736 | 0.07656995 | 107.4496 | 0.07378001 | 7.378001 | 7.656995
5104 | 1.531399 | 0.704163 | 153147.8 | 99669.21 | 99.66921 | 0.07656995 | 107.3009 | 0.07378001 | 7.378001 | 7.656995
5105 | 1.531399 | 0.7022396 | 153177.8 | 99396.97 | 99.39697 | 0.07656995 | 107.0078 | 0.07378001 | 7.378001 | 7.656995
5106 | 1.531898 | 0.7046043 | 153207.8 | 99731.68 | 99.73168 | 0.0765949 | 107.3706 | 0.07380319 | 7.380319 | 7.65949
5107 | 1.532398 | 0.7048665 | 153237.8 | 99768.79 | 99.76879 | 0.0766199 | 107.4131 | 0.07382641 | 7.382641 | 7.66199
5108 | 1.532397 | 0.7037281 | 153267.8 | 99607.66 | 99.60766 | 0.07661985 | 107.2396 | 0.07382636 | 7.382636 | 7.661985
5109 | 1.532899 | 0.7040451 | 153297.8 | 99652.53 | 99.65253 | 0.07664495 | 107.2904 | 0.07384968 | 7.384968 | 7.664495
5110 | 1.533399 | 0.7057353 | 153327.8 | 99891.76 | 99.89176 | 0.07666995 | 107.5505 | 0.0738729 | 7.38729 | 7.666995
5111 | 1.533402 | 0.7047545 | 153357.8 | 99752.94 | 99.75294 | 0.0766701 | 107.401 | 0.07387304 | 7.387304 | 7.66701
5112 | 1.533895 | 0.7039449 | 153387.8 | 99638.34 | 99.63834 | 0.07669475 | 107.2801 | 0.07389593 | 7.389593 | 7.669475
5113 | 1.533898 | 0.7031558 | 153417.8 | 99526.65 | 99.52665 | 0.0766949 | 107.1598 | 0.07389607 | 7.389607 | 7.66949
5114 | 1.534399 | 0.7030277 | 153447.8 | 99508.52 | 99.50852 | 0.07671995 | 107.1428 | 0.07391934 | 7.391934 | 7.671995
5115 | 1.534399 | 0.7029697 | 153477.8 | 99500.31 | 99.50031 | 0.07671995 | 107.134 | 0.07391934 | 7.391934 | 7.671995
5116 | 1.534897 | 0.7039039 | 153507.8 | 99632.54 | 99.63254 | 0.07674485 | 107.2788 | 0.07394246 | 7.394246 | 7.674485
5117 | 1.535398 | 0.7047202 | 153537.8 | 99748.08 | 99.74808 | 0.0767699 | 107.4057 | 0.07396573 | 7.396573 | 7.67699
5118 | 1.535856 | 0.7054557 | 153567.8 | 99852.19 | 99.85219 | 0.0767928 | 107.5201 | 0.07398699 | 7.398699 | 7.67928
5119 | 1.535897 | 0.7060004 | 153597.8 | 99929.29 | 99.92929 | 0.07679485 | 107.6033 | 0.0739889 | 7.39889 | 7.679485
5120 | 1.535899 | 0.7034658 | 153627.8 | 99570.53 | 99.57053 | 0.07679495 | 107.217 | 0.07398899 | 7.398899 | 7.679495
5121 | 1.536397 | 0.7045699 | 153657.8 | 99726.81 | 99.72681 | 0.07681985 | 107.3878 | 0.07401211 | 7.401211 | 7.681985
5122 | 1.536898 | 0.7042735 | 153687.8 | 99684.85 | 99.68485 | 0.0768449 | 107.3451 | 0.07403538 | 7.403538 | 7.68449
5123 | 1.537398 | 0.7061734 | 153717.8 | 99953.77 | 99.95377 | 0.0768699 | 107.6372 | 0.07405859 | 7.405859 | 7.68699
5124 | 1.537398 | 0.7067437 | 153747.8 | 100034.5 | 100.0345 | 0.0768699 | 107.7241 | 0.07405859 | 7.405859 | 7.68699
5125 | 1.537834 | 0.7046305 | 153777.8 | 99735.39 | 99.73539 | 0.0768917 | 107.4042 | 0.07407884 | 7.407884 | 7.68917
5126 | 1.537897 | 0.7047226 | 153807.8 | 99748.42 | 99.74842 | 0.07689485 | 107.4186 | 0.07408176 | 7.408176 | 7.689485
5127 | 1.538397 | 0.7063124 | 153837.8 | 99973.45 | 99.97345 | 0.07691985 | 107.6634 | 0.07410498 | 7.410498 | 7.691985
5128 | 1.538561 | 0.7056581 | 153867.8 | 99880.84 | 99.88084 | 0.07692805 | 107.5645 | 0.07411259 | 7.411259 | 7.692805
5129 | 1.538898 | 0.7038319 | 153897.8 | 99622.35 | 99.62235 | 0.0769449 | 107.2878 | 0.07412824 | 7.412824 | 7.69449
5130 | 1.539328 | 0.704704 | 153927.8 | 99745.79 | 99.74579 | 0.0769664 | 107.4229 | 0.0741482 | 7.41482 | 7.69664
5131 | 1.539397 | 0.7042161 | 153957.8 | 99676.73 | 99.67673 | 0.07696985 | 107.3488 | 0.0741514 | 7.41514 | 7.696985
5132 | 1.539899 | 0.7055463 | 153987.8 | 99865.01 | 99.86501 | 0.07699495 | 107.5541 | 0.07417471 | 7.417471 | 7.699495
5133 | 1.540047 | 0.7054229 | 154017.8 | 99847.54 | 99.84754 | 0.07700235 | 107.536 | 0.07418158 | 7.418158 | 7.700235
5134 | 1.540397 | 0.7039393 | 154047.8 | 99637.55 | 99.63755 | 0.07701985 | 107.3116 | 0.07419783 | 7.419783 | 7.701985
5135 | 1.540897 | 0.7058949 | 154077.8 | 99914.35 | 99.91435 | 0.07704485 | 107.6122 | 0.07422104 | 7.422104 | 7.704485
5136 | 1.541061 | 0.7063007 | 154107.8 | 99971.79 | 99.97179 | 0.07705305 | 107.6749 | 0.07422865 | 7.422865 | 7.705305
5137 | 1.541396 | 0.7056851 | 154137.8 | 99884.66 | 99.88466 | 0.0770698 | 107.5827 | 0.07424421 | 7.424421 | 7.70698
5138 | 1.541399 | 0.7038435 | 154167.8 | 99623.99 | 99.62399 | 0.07706995 | 107.302 | 0.07424434 | 7.424434 | 7.706995
5139 | 1.542397 | 0.7085439 | 154197.8 | 100289.3 | 100.2893 | 0.07711985 | 108.0236 | 0.07429067 | 7.429067 | 7.711985
5140 | 1.542398 | 0.7053535 | 154227.8 | 99837.72 | 99.83772 | 0.0771199 | 107.5372 | 0.07429072 | 7.429072 | 7.71199
5141 | 1.542397 | 0.7041563 | 154257.8 | 99668.27 | 99.66827 | 0.07711985 | 107.3547 | 0.07429067 | 7.429067 | 7.711985
5142 | 1.542899 | 0.7055444 | 154287.8 | 99864.74 | 99.86474 | 0.07714495 | 107.5688 | 0.07431398 | 7.431398 | 7.714495
5143 | 1.542914 | 0.7050198 | 154317.8 | 99790.49 | 99.79049 | 0.0771457 | 107.4889 | 0.07431467 | 7.431467 | 7.71457
5144 | 1.543137 | 0.7033404 | 154347.8 | 99552.78 | 99.55278 | 0.07715685 | 107.234 | 0.07432502 | 7.432502 | 7.715685
5145 | 1.543397 | 0.7043321 | 154377.8 | 99693.15 | 99.69315 | 0.07716985 | 107.3865 | 0.07433709 | 7.433709 | 7.716985
5146 | 1.543898 | 0.7036818 | 154407.8 | 99601.1 | 99.6011 | 0.0771949 | 107.2898 | 0.07436035 | 7.436035 | 7.71949
5147 | 1.544035 | 0.7040808 | 154437.8 | 99657.58 | 99.65758 | 0.07720175 | 107.3513 | 0.07436671 | 7.436671 | 7.720175
5148 | 1.544402 | 0.705228 | 154467.8 | 99819.96 | 99.81996 | 0.0772201 | 107.5281 | 0.07438374 | 7.438374 | 7.72201
5149 | 1.544899 | 0.7049099 | 154497.8 | 99774.93 | 99.77493 | 0.07724495 | 107.482 | 0.07440681 | 7.440681 | 7.724495
5150 | 1.545398 | 0.7064875 | 154527.8 | 99998.23 | 99.99823 | 0.0772699 | 107.7251 | 0.07442997 | 7.442997 | 7.72699
5151 | 1.545397 | 0.7054414 | 154557.8 | 99850.16 | 99.85016 | 0.07726985 | 107.5656 | 0.07442992 | 7.442992 | 7.726985
5152 | 1.545897 | 0.7059632 | 154587.8 | 99924.02 | 99.92402 | 0.07729485 | 107.6476 | 0.07445313 | 7.445313 | 7.729485
5153 | 1.545899 | 0.7043473 | 154617.8 | 99695.3 | 99.6953 | 0.07729495 | 107.4012 | 0.07445322 | 7.445322 | 7.729495
5154 | 1.546399 | 0.7058076 | 154647.8 | 99902 | 99.902 | 0.07731995 | 107.6264 | 0.07447643 | 7.447643 | 7.731995
5155 | 1.546426 | 0.704797 | 154677.8 | 99758.95 | 99.75895 | 0.0773213 | 107.4724 | 0.07447768 | 7.447768 | 7.73213
5156 | 1.546897 | 0.7058506 | 154707.8 | 99908.08 | 99.90808 | 0.07734485 | 107.6355 | 0.07449954 | 7.449954 | 7.734485
5157 | 1.547899 | 0.7095183 | 154737.8 | 100427.2 | 100.4272 | 0.07739495 | 108.1998 | 0.07454604 | 7.454604 | 7.739495
5158 | 1.54744 | 0.7055648 | 154767.8 | 99867.63 | 99.86763 | 0.077372 | 107.5946 | 0.07452474 | 7.452474 | 7.7372
5159 | 1.547899 | 0.705882 | 154797.8 | 99912.53 | 99.91253 | 0.07739495 | 107.6453 | 0.07454604 | 7.454604 | 7.739495
5160 | 1.548076 | 0.7049623 | 154827.8 | 99782.35 | 99.78235 | 0.0774038 | 107.5059 | 0.07455426 | 7.455426 | 7.74038
5161 | 1.548398 | 0.7047411 | 154857.8 | 99751.04 | 99.75104 | 0.0774199 | 107.4738 | 0.0745692 | 7.45692 | 7.74199
5162 | 1.548898 | 0.707164 | 154887.8 | 100094 | 100.094 | 0.0774449 | 107.8458 | 0.0745924 | 7.45924 | 7.74449
5163 | 1.549397 | 0.7076852 | 154917.8 | 100167.8 | 100.1678 | 0.07746985 | 107.9277 | 0.07461556 | 7.461556 | 7.746985
5164 | 1.549397 | 0.7044744 | 154947.8 | 99713.29 | 99.71329 | 0.07746985 | 107.4381 | 0.07461556 | 7.461556 | 7.746985
5165 | 1.549899 | 0.7058791 | 154977.8 | 99912.12 | 99.91212 | 0.07749495 | 107.6548 | 0.07463886 | 7.463886 | 7.749495
5166 | 1.549897 | 0.7051492 | 155007.8 | 99808.8 | 99.8088 | 0.07749485 | 107.5435 | 0.07463876 | 7.463876 | 7.749485
5167 | 1.549938 | 0.7037955 | 155037.8 | 99617.2 | 99.6172 | 0.0774969 | 107.3372 | 0.07464067 | 7.464067 | 7.74969
5168 | 1.550768 | 0.7063425 | 155067.8 | 99977.71 | 99.97771 | 0.0775384 | 107.7298 | 0.07467918 | 7.467918 | 7.75384
5169 | 1.550899 | 0.7051927 | 155097.8 | 99814.96 | 99.81496 | 0.07754495 | 107.5551 | 0.07468526 | 7.468526 | 7.754495
5170 | 1.551342 | 0.7054256 | 155127.8 | 99847.93 | 99.84793 | 0.0775671 | 107.5928 | 0.07470581 | 7.470581 | 7.75671
5171 | 1.551399 | 0.706292 | 155157.8 | 99970.56 | 99.97056 | 0.07756995 | 107.7253 | 0.07470846 | 7.470846 | 7.756995
5172 | 1.551898 | 0.7064018 | 155187.8 | 99986.1 | 99.9861 | 0.0775949 | 107.7445 | 0.07473161 | 7.473161 | 7.75949
5173 | 1.551897 | 0.7051517 | 155217.8 | 99809.16 | 99.80916 | 0.07759485 | 107.5538 | 0.07473157 | 7.473157 | 7.759485
5174 | 1.552297 | 0.7045059 | 155247.8 | 99717.75 | 99.71775 | 0.07761485 | 107.4573 | 0.07475013 | 7.475013 | 7.761485
5175 | 1.552899 | 0.7066826 | 155277.8 | 100025.8 | 100.0258 | 0.07764495 | 107.7923 | 0.07477806 | 7.477806 | 7.764495
5176 | 1.552896 | 0.7062551 | 155307.8 | 99965.34 | 99.96534 | 0.0776448 | 107.7271 | 0.07477792 | 7.477792 | 7.76448
5177 | 1.553234 | 0.7049313 | 155337.8 | 99777.96 | 99.77796 | 0.0776617 | 107.5269 | 0.0747936 | 7.47936 | 7.76617
5178 | 1.553397 | 0.7048855 | 155367.8 | 99771.48 | 99.77148 | 0.07766985 | 107.5207 | 0.07480116 | 7.480116 | 7.766985
5179 | 1.553897 | 0.705286 | 155397.8 | 99828.17 | 99.82817 | 0.07769485 | 107.5843 | 0.07482436 | 7.482436 | 7.769485
5180 | 1.553898 | 0.704876 | 155427.8 | 99770.13 | 99.77013 | 0.0776949 | 107.5218 | 0.07482441 | 7.482441 | 7.76949
5181 | 1.554397 | 0.7056773 | 155457.8 | 99883.55 | 99.88355 | 0.07771985 | 107.6465 | 0.07484756 | 7.484756 | 7.771985
5182 | 1.554899 | 0.7066114 | 155487.8 | 100015.8 | 100.0158 | 0.07774495 | 107.7915 | 0.07487085 | 7.487085 | 7.774495
5183 | 1.554897 | 0.7064942 | 155517.8 | 99999.18 | 99.99918 | 0.07774485 | 107.7736 | 0.07487076 | 7.487076 | 7.774485
5184 | 1.555397 | 0.7063488 | 155547.8 | 99978.6 | 99.9786 | 0.07776985 | 107.7539 | 0.07489395 | 7.489395 | 7.776985
5185 | 1.555877 | 0.706237 | 155577.8 | 99962.77 | 99.96277 | 0.07779385 | 107.7393 | 0.07491622 | 7.491622 | 7.779385
5186 | 1.555899 | 0.7045081 | 155607.8 | 99718.06 | 99.71806 | 0.07779495 | 107.4756 | 0.07491724 | 7.491724 | 7.779495
5187 | 1.556399 | 0.7054089 | 155637.8 | 99845.56 | 99.84556 | 0.07781995 | 107.6155 | 0.07494044 | 7.494044 | 7.781995
5188 | 1.556898 | 0.7077783 | 155667.8 | 100180.9 | 100.1809 | 0.0778449 | 107.9795 | 0.07496358 | 7.496358 | 7.78449
5189 | 1.556898 | 0.7054834 | 155697.8 | 99856.11 | 99.85611 | 0.0778449 | 107.6294 | 0.07496358 | 7.496358 | 7.78449
5190 | 1.557399 | 0.7068332 | 155727.8 | 100047.2 | 100.0472 | 0.07786995 | 107.8378 | 0.07498683 | 7.498683 | 7.786995
5191 | 1.557399 | 0.7070631 | 155757.8 | 100079.7 | 100.0797 | 0.07786995 | 107.8729 | 0.07498683 | 7.498683 | 7.786995
5192 | 1.557897 | 0.7067771 | 155787.8 | 100039.2 | 100.0392 | 0.07789485 | 107.8318 | 0.07500993 | 7.500993 | 7.789485
5193 | 1.557897 | 0.7056474 | 155817.8 | 99879.32 | 99.87932 | 0.07789485 | 107.6594 | 0.07500993 | 7.500993 | 7.789485
5194 | 1.558398 | 0.7072875 | 155847.8 | 100111.5 | 100.1115 | 0.0779199 | 107.9121 | 0.07503317 | 7.503317 | 7.79199
5195 | 1.558899 | 0.7072562 | 155877.8 | 100107 | 100.107 | 0.07794495 | 107.9099 | 0.0750564 | 7.50564 | 7.794495
5196 | 1.558897 | 0.7049186 | 155907.8 | 99776.16 | 99.77616 | 0.07794485 | 107.5532 | 0.07505631 | 7.505631 | 7.794485
5197 | 1.559399 | 0.7074897 | 155937.8 | 100140.1 | 100.1401 | 0.07796995 | 107.948 | 0.0750796 | 7.50796 | 7.796995
5198 | 1.559399 | 0.7065719 | 155967.8 | 100010.2 | 100.0102 | 0.07796995 | 107.808 | 0.0750796 | 7.50796 | 7.796995
5199 | 1.559898 | 0.7066185 | 155997.8 | 100016.8 | 100.0168 | 0.0779949 | 107.8176 | 0.07510274 | 7.510274 | 7.79949
5200 | 1.560398 | 0.7071717 | 156027.8 | 100095.1 | 100.0951 | 0.0780199 | 107.9045 | 0.07512593 | 7.512593 | 7.80199
5201 | 1.560397 | 0.7057237 | 156057.8 | 99890.12 | 99.89012 | 0.07801985 | 107.6835 | 0.07512589 | 7.512589 | 7.801985
5202 | 1.560897 | 0.7081835 | 156087.8 | 100238.3 | 100.2383 | 0.07804485 | 108.0614 | 0.07514908 | 7.514908 | 7.804485
5203 | 1.560899 | 0.7049897 | 156117.8 | 99786.23 | 99.78623 | 0.07804495 | 107.574 | 0.07514917 | 7.514917 | 7.804495
5204 | 1.561399 | 0.7059544 | 156147.8 | 99922.77 | 99.92277 | 0.07806995 | 107.7237 | 0.07517236 | 7.517236 | 7.806995
5205 | 1.561637 | 0.7066354 | 156177.8 | 100019.2 | 100.0192 | 0.07808185 | 107.8288 | 0.0751834 | 7.51834 | 7.808185
5206 | 1.561897 | 0.7069243 | 156207.8 | 100060.1 | 100.0601 | 0.07809485 | 107.8742 | 0.07519546 | 7.519546 | 7.809485
5207 | 1.562399 | 0.7063812 | 156237.8 | 99983.18 | 99.98318 | 0.07811995 | 107.7939 | 0.07521874 | 7.521874 | 7.811995
5208 | 1.562399 | 0.7064788 | 156267.8 | 99997 | 99.997 | 0.07811995 | 107.8088 | 0.07521874 | 7.521874 | 7.811995
5209 | 1.562899 | 0.7062072 | 156297.8 | 99958.56 | 99.95856 | 0.07814495 | 107.7698 | 0.07524193 | 7.524193 | 7.814495
5210 | 1.563137 | 0.7065164 | 156327.8 | 100002.3 | 100.0023 | 0.07815685 | 107.8182 | 0.07525296 | 7.525296 | 7.815685
5211 | 1.563398 | 0.707044 | 156357.8 | 100077 | 100.077 | 0.0781699 | 107.9 | 0.07526507 | 7.526507 | 7.81699
5212 | 1.56394 | 0.7091189 | 156387.8 | 100370.7 | 100.3707 | 0.078197 | 108.2194 | 0.0752902 | 7.52902 | 7.8197
5213 | 1.564098 | 0.7074437 | 156417.8 | 100133.6 | 100.1336 | 0.0782049 | 107.9645 | 0.07529753 | 7.529753 | 7.82049
5214 | 1.564397 | 0.7076612 | 156447.8 | 100164.4 | 100.1644 | 0.07821985 | 107.9992 | 0.07531139 | 7.531139 | 7.821985
5215 | 1.564898 | 0.7074518 | 156477.8 | 100134.7 | 100.1347 | 0.0782449 | 107.9698 | 0.07533463 | 7.533463 | 7.82449
5216 | 1.564897 | 0.70726 | 156507.8 | 100107.6 | 100.1076 | 0.07824485 | 107.9405 | 0.07533458 | 7.533458 | 7.824485
5217 | 1.565398 | 0.7069725 | 156537.8 | 100066.9 | 100.0669 | 0.0782699 | 107.8991 | 0.07535781 | 7.535781 | 7.82699
5218 | 1.565397 | 0.7053749 | 156567.8 | 99840.75 | 99.84075 | 0.07826985 | 107.6553 | 0.07535777 | 7.535777 | 7.826985
5219 | 1.565397 | 0.7038588 | 156597.8 | 99626.16 | 99.62616 | 0.07826985 | 107.4239 | 0.07535777 | 7.535777 | 7.826985
5220 | 1.565897 | 0.7053515 | 156627.8 | 99837.44 | 99.83744 | 0.07829485 | 107.6542 | 0.07538095 | 7.538095 | 7.829485
5221 | 1.566844 | 0.7085825 | 156657.8 | 100294.8 | 100.2948 | 0.0783422 | 108.1521 | 0.07542486 | 7.542486 | 7.83422
5222 | 1.566898 | 0.7084843 | 156687.8 | 100280.9 | 100.2809 | 0.0783449 | 108.1374 | 0.07542737 | 7.542737 | 7.83449
5223 | 1.566898 | 0.7061734 | 156717.8 | 99953.77 | 99.95377 | 0.0783449 | 107.7846 | 0.07542737 | 7.542737 | 7.83449
5224 | 1.567395 | 0.7054908 | 156747.8 | 99857.15 | 99.85715 | 0.07836975 | 107.6829 | 0.07545041 | 7.545041 | 7.836975
5225 | 1.567912 | 0.7099059 | 156777.8 | 100482.1 | 100.4821 | 0.0783956 | 108.3594 | 0.07547438 | 7.547438 | 7.83956
5226 | 1.567897 | 0.7069574 | 156807.8 | 100064.7 | 100.0647 | 0.07839485 | 107.9093 | 0.07547369 | 7.547369 | 7.839485
5227 | 1.568398 | 0.7080172 | 156837.8 | 100214.7 | 100.2147 | 0.0784199 | 108.0736 | 0.07549691 | 7.549691 | 7.84199
5228 | 1.568397 | 0.7067274 | 156867.8 | 100032.2 | 100.0322 | 0.07841985 | 107.8767 | 0.07549687 | 7.549687 | 7.841985
5229 | 1.568899 | 0.7077254 | 156897.8 | 100173.4 | 100.1734 | 0.07844495 | 108.0315 | 0.07552014 | 7.552014 | 7.844495
5230 | 1.569399 | 0.7078581 | 156927.8 | 100192.2 | 100.1922 | 0.07846995 | 108.0543 | 0.07554332 | 7.554332 | 7.846995
5231 | 1.569397 | 0.7070106 | 156957.8 | 100072.3 | 100.0723 | 0.07846985 | 107.9249 | 0.07554323 | 7.554323 | 7.846985
5232 | 1.569897 | 0.7078647 | 156987.8 | 100193.2 | 100.1932 | 0.07849485 | 108.0578 | 0.07556641 | 7.556641 | 7.849485
5233 | 1.569897 | 0.7062521 | 157017.8 | 99964.91 | 99.96491 | 0.07849485 | 107.8116 | 0.07556641 | 7.556641 | 7.849485
5234 | 1.570397 | 0.7083627 | 157047.8 | 100263.7 | 100.2637 | 0.07851985 | 108.1363 | 0.07558959 | 7.558959 | 7.851985
5235 | 1.570897 | 0.7085159 | 157077.8 | 100285.3 | 100.2853 | 0.07854485 | 108.1622 | 0.07561277 | 7.561277 | 7.854485
5236 | 1.570899 | 0.7081321 | 157107.8 | 100231 | 100.231 | 0.07854495 | 108.1037 | 0.07561286 | 7.561286 | 7.854495
5237 | 1.571398 | 0.7080892 | 157137.8 | 100224.9 | 100.2249 | 0.0785699 | 108.0996 | 0.075636 | 7.5636 | 7.85699
5238 | 1.571881 | 0.7088072 | 157167.8 | 100326.6 | 100.3266 | 0.07859405 | 108.2116 | 0.07565839 | 7.565839 | 7.859405
5239 | 1.571898 | 0.7078533 | 157197.8 | 100191.5 | 100.1915 | 0.0785949 | 108.0661 | 0.07565918 | 7.565918 | 7.85949
5240 | 1.571938 | 0.7069111 | 157227.8 | 100058.2 | 100.0582 | 0.0785969 | 107.9225 | 0.07566103 | 7.566103 | 7.85969
5241 | 1.572078 | 0.7049692 | 157257.8 | 99783.33 | 99.78333 | 0.0786039 | 107.6267 | 0.07566752 | 7.566752 | 7.86039
5242 | 1.5725 | 0.7067367 | 157287.8 | 100033.5 | 100.0335 | 0.078625 | 107.8986 | 0.07568708 | 7.568708 | 7.8625
5243 | 1.572897 | 0.7059025 | 157317.8 | 99915.43 | 99.91543 | 0.07864485 | 107.7733 | 0.07570548 | 7.570548 | 7.864485
5244 | 1.573398 | 0.7082973 | 157347.8 | 100254.4 | 100.2544 | 0.0786699 | 108.1414 | 0.07572871 | 7.572871 | 7.86699
5245 | 1.573576 | 0.707642 | 157377.8 | 100161.6 | 100.1616 | 0.0786788 | 108.0422 | 0.07573696 | 7.573696 | 7.86788
5246 | 1.573895 | 0.7062675 | 157407.8 | 99967.09 | 99.96709 | 0.07869475 | 107.834 | 0.07575175 | 7.575175 | 7.869475
5247 | 1.574399 | 0.7069432 | 157437.8 | 100062.7 | 100.0627 | 0.07871995 | 107.9397 | 0.07577511 | 7.577511 | 7.871995
5248 | 1.574397 | 0.7069011 | 157467.8 | 100056.8 | 100.0568 | 0.07871985 | 107.9332 | 0.07577501 | 7.577501 | 7.871985
5249 | 1.574898 | 0.7074606 | 157497.8 | 100136 | 100.136 | 0.0787449 | 108.0212 | 0.07579824 | 7.579824 | 7.87449
5250 | 1.574897 | 0.7074648 | 157527.8 | 100136.6 | 100.1366 | 0.07874485 | 108.0218 | 0.07579819 | 7.579819 | 7.874485
5251 | 1.575397 | 0.7072895 | 157557.8 | 100111.7 | 100.1117 | 0.07876985 | 107.9975 | 0.07582136 | 7.582136 | 7.876985
5252 | 1.575897 | 0.7086982 | 157587.8 | 100311.1 | 100.3111 | 0.07879485 | 108.2151 | 0.07584454 | 7.584454 | 7.879485
5253 | 1.5759 | 0.7078784 | 157617.8 | 100195.1 | 100.1951 | 0.078795 | 108.09 | 0.07584468 | 7.584468 | 7.8795
5254 | 1.576398 | 0.7079772 | 157647.8 | 100209.1 | 100.2091 | 0.0788199 | 108.1076 | 0.07586776 | 7.586776 | 7.88199
5255 | 1.576535 | 0.7074943 | 157677.8 | 100140.7 | 100.1407 | 0.07882675 | 108.0345 | 0.07587411 | 7.587411 | 7.882675
5256 | 1.576898 | 0.7077959 | 157707.8 | 100183.4 | 100.1834 | 0.0788449 | 108.0824 | 0.07589093 | 7.589093 | 7.88449
5257 | 1.577399 | 0.7092439 | 157737.8 | 100388.4 | 100.3884 | 0.07886995 | 108.306 | 0.07591415 | 7.591415 | 7.886995
5258 | 1.577895 | 0.7092562 | 157767.8 | 100390.1 | 100.3901 | 0.07889475 | 108.3104 | 0.07593714 | 7.593714 | 7.889475
5259 | 1.577897 | 0.7073752 | 157797.8 | 100123.9 | 100.1239 | 0.07889485 | 108.0231 | 0.07593723 | 7.593723 | 7.889485
5260 | 1.578234 | 0.7082561 | 157827.8 | 100248.6 | 100.2486 | 0.0789117 | 108.1593 | 0.07595285 | 7.595285 | 7.89117
5261 | 1.578397 | 0.7082235 | 157857.8 | 100243.9 | 100.2439 | 0.07891985 | 108.1552 | 0.0759604 | 7.59604 | 7.891985
5262 | 1.578897 | 0.7096375 | 157887.8 | 100444.1 | 100.4441 | 0.07894485 | 108.3736 | 0.07598357 | 7.598357 | 7.894485
5263 | 1.578897 | 0.7074399 | 157917.8 | 100133 | 100.133 | 0.07894485 | 108.038 | 0.07598357 | 7.598357 | 7.894485
5264 | 1.579397 | 0.7067744 | 157947.8 | 100038.8 | 100.0388 | 0.07896985 | 107.9389 | 0.07600674 | 7.600674 | 7.896985
5265 | 1.57942 | 0.7069644 | 157977.8 | 100065.7 | 100.0657 | 0.078971 | 107.968 | 0.07600781 | 7.600781 | 7.8971
5266 | 1.580395 | 0.7094139 | 158007.8 | 100412.4 | 100.4124 | 0.07901975 | 108.347 | 0.07605299 | 7.605299 | 7.901975
5267 | 1.580399 | 0.7091957 | 158037.8 | 100381.6 | 100.3816 | 0.07901995 | 108.3137 | 0.07605318 | 7.605318 | 7.901995
5268 | 1.580836 | 0.7085698 | 158067.8 | 100293 | 100.293 | 0.0790418 | 108.2203 | 0.07607343 | 7.607343 | 7.90418
5269 | 1.580897 | 0.7084094 | 158097.8 | 100270.3 | 100.2703 | 0.07904485 | 108.1961 | 0.07607625 | 7.607625 | 7.904485
5270 | 1.58134 | 0.7086762 | 158127.8 | 100308 | 100.308 | 0.079067 | 108.2391 | 0.07609678 | 7.609678 | 7.9067
5271 | 1.581398 | 0.7084275 | 158157.8 | 100272.8 | 100.2728 | 0.0790699 | 108.2014 | 0.07609947 | 7.609947 | 7.90699
5272 | 1.58192 | 0.7101741 | 158187.8 | 100520 | 100.52 | 0.079096 | 108.4708 | 0.07612365 | 7.612365 | 7.9096
5273 | 1.581899 | 0.7063889 | 158217.8 | 99984.27 | 99.98427 | 0.07909495 | 107.8925 | 0.07612268 | 7.612268 | 7.909495
5274 | 1.582399 | 0.7074279 | 158247.8 | 100131.3 | 100.1313 | 0.07911995 | 108.0537 | 0.07614585 | 7.614585 | 7.911995
5275 | 1.582399 | 0.7068737 | 158277.8 | 100052.9 | 100.0529 | 0.07911995 | 107.9691 | 0.07614585 | 7.614585 | 7.911995
5276 | 1.582898 | 0.7078853 | 158307.8 | 100196.1 | 100.1961 | 0.0791449 | 108.1261 | 0.07616897 | 7.616897 | 7.91449
5277 | 1.583398 | 0.7107294 | 158337.8 | 100598.6 | 100.5986 | 0.0791699 | 108.563 | 0.07619213 | 7.619213 | 7.91699
5278 | 1.583397 | 0.7066597 | 158367.8 | 100022.6 | 100.0226 | 0.07916985 | 107.9414 | 0.07619209 | 7.619209 | 7.916985
5279 | 1.583899 | 0.7093282 | 158397.8 | 100400.3 | 100.4003 | 0.07919495 | 108.3515 | 0.07621535 | 7.621535 | 7.919495
5280 | 1.584399 | 0.7090609 | 158427.8 | 100362.5 | 100.3625 | 0.07921995 | 108.3132 | 0.07623851 | 7.623851 | 7.921995
5281 | 1.584397 | 0.7075725 | 158457.8 | 100151.8 | 100.1518 | 0.07921985 | 108.0858 | 0.07623842 | 7.623842 | 7.921985
5282 | 1.584898 | 0.7085289 | 158487.8 | 100287.2 | 100.2872 | 0.0792449 | 108.2344 | 0.07626163 | 7.626163 | 7.92449
5283 | 1.584898 | 0.7079186 | 158517.8 | 100200.8 | 100.2008 | 0.0792449 | 108.1412 | 0.07626163 | 7.626163 | 7.92449
5284 | 1.585397 | 0.7068266 | 158547.8 | 100046.2 | 100.0462 | 0.07926985 | 107.9769 | 0.07628475 | 7.628475 | 7.926985
5285 | 1.585402 | 0.707262 | 158577.8 | 100107.9 | 100.1079 | 0.0792701 | 108.0434 | 0.07628498 | 7.628498 | 7.92701
5286 | 1.585897 | 0.7071531 | 158607.8 | 100092.4 | 100.0924 | 0.07929485 | 108.0293 | 0.07630791 | 7.630791 | 7.929485
5287 | 1.586402 | 0.7091492 | 158637.8 | 100375 | 100.375 | 0.0793201 | 108.3367 | 0.07633131 | 7.633131 | 7.93201
5288 | 1.586398 | 0.707142 | 158667.8 | 100090.9 | 100.0909 | 0.0793199 | 108.0301 | 0.07633112 | 7.633112 | 7.93199
5289 | 1.586899 | 0.709279 | 158697.8 | 100393.3 | 100.3933 | 0.07934495 | 108.3591 | 0.07635433 | 7.635433 | 7.934495
5290 | 1.58734 | 0.7077183 | 158727.8 | 100172.4 | 100.1724 | 0.079367 | 108.1228 | 0.07637476 | 7.637476 | 7.9367
5291 | 1.587467 | 0.7091295 | 158757.8 | 100372.2 | 100.3722 | 0.07937335 | 108.3391 | 0.07638064 | 7.638064 | 7.937335
5292 | 1.587898 | 0.7075719 | 158787.8 | 100151.7 | 100.1517 | 0.0793949 | 108.1033 | 0.07640061 | 7.640061 | 7.93949
5293 | 1.587906 | 0.7082276 | 158817.8 | 100244.5 | 100.2445 | 0.0793953 | 108.2035 | 0.07640098 | 7.640098 | 7.93953
5294 | 1.588398 | 0.7077576 | 158847.8 | 100178 | 100.178 | 0.0794199 | 108.1341 | 0.07642377 | 7.642377 | 7.94199
5295 | 1.588527 | 0.7081206 | 158877.8 | 100229.4 | 100.2294 | 0.07942635 | 108.1902 | 0.07642974 | 7.642974 | 7.942635
5296 | 1.588899 | 0.7059962 | 158907.8 | 99928.69 | 99.92869 | 0.07944495 | 107.8675 | 0.07644697 | 7.644697 | 7.944495
5297 | 1.588899 | 0.7060356 | 158937.8 | 99934.27 | 99.93427 | 0.07944495 | 107.8735 | 0.07644697 | 7.644697 | 7.944495
5298 | 1.589857 | 0.709511 | 158967.8 | 100426.2 | 100.4262 | 0.07949285 | 108.4093 | 0.07649135 | 7.649135 | 7.949285
5299 | 1.589889 | 0.7074628 | 158997.8 | 100136.3 | 100.1363 | 0.07949445 | 108.0966 | 0.07649283 | 7.649283 | 7.949445
5300 | 1.590399 | 0.7111922 | 159027.8 | 100664.1 | 100.6641 | 0.07951995 | 108.669 | 0.07651645 | 7.651645 | 7.951995
5301 | 1.590397 | 0.7091521 | 159057.8 | 100375.4 | 100.3754 | 0.07951985 | 108.3572 | 0.07651636 | 7.651636 | 7.951985
5302 | 1.590899 | 0.7095237 | 159087.8 | 100428 | 100.428 | 0.07954495 | 108.4165 | 0.07653961 | 7.653961 | 7.954495
5303 | 1.590899 | 0.7085911 | 159117.8 | 100296 | 100.296 | 0.07954495 | 108.274 | 0.07653961 | 7.653961 | 7.954495
5304 | 1.591398 | 0.7101296 | 159147.8 | 100513.7 | 100.5137 | 0.0795699 | 108.5116 | 0.07656272 | 7.656272 | 7.95699
5305 | 1.591858 | 0.7094616 | 159177.8 | 100419.2 | 100.4192 | 0.0795929 | 108.4118 | 0.07658403 | 7.658403 | 7.95929
5306 | 1.591897 | 0.7086102 | 159207.8 | 100298.7 | 100.2987 | 0.07959485 | 108.2819 | 0.07658583 | 7.658583 | 7.959485
5307 | 1.592358 | 0.7077278 | 159237.8 | 100173.8 | 100.1738 | 0.0796179 | 108.1494 | 0.07660718 | 7.660718 | 7.96179
5308 | 1.592426 | 0.7084234 | 159267.8 | 100272.2 | 100.2722 | 0.0796213 | 108.256 | 0.07661033 | 7.661033 | 7.96213
5309 | 1.592898 | 0.7072318 | 159297.8 | 100103.6 | 100.1036 | 0.0796449 | 108.0763 | 0.07663219 | 7.663219 | 7.96449
5310 | 1.593399 | 0.7084255 | 159327.8 | 100272.5 | 100.2725 | 0.07966995 | 108.2612 | 0.07665539 | 7.665539 | 7.966995
5311 | 1.593399 | 0.7083372 | 159357.8 | 100260 | 100.26 | 0.07966995 | 108.2478 | 0.07665539 | 7.665539 | 7.966995
5312 | 1.593899 | 0.710786 | 159387.8 | 100606.7 | 100.6067 | 0.07969495 | 108.6245 | 0.07667855 | 7.667855 | 7.969495
5313 | 1.594197 | 0.7094123 | 159417.8 | 100412.2 | 100.4122 | 0.07970985 | 108.4161 | 0.07669235 | 7.669235 | 7.970985
5314 | 1.594397 | 0.7093597 | 159447.8 | 100404.8 | 100.4048 | 0.07971985 | 108.409 | 0.07670161 | 7.670161 | 7.971985
5315 | 1.594898 | 0.7089391 | 159477.8 | 100345.2 | 100.3452 | 0.0797449 | 108.3473 | 0.07672481 | 7.672481 | 7.97449
5316 | 1.59526 | 0.7100753 | 159507.8 | 100506.1 | 100.5061 | 0.079763 | 108.5227 | 0.07674157 | 7.674157 | 7.9763
5317 | 1.595399 | 0.709286 | 159537.8 | 100394.3 | 100.3943 | 0.07976995 | 108.4028 | 0.07674801 | 7.674801 | 7.976995
5318 | 1.595397 | 0.7080789 | 159567.8 | 100223.5 | 100.2235 | 0.07976985 | 108.2183 | 0.07674792 | 7.674792 | 7.976985
5319 | 1.595897 | 0.7078016 | 159597.8 | 100184.2 | 100.1842 | 0.07979485 | 108.1784 | 0.07677107 | 7.677107 | 7.979485
5320 | 1.595955 | 0.7079188 | 159627.8 | 100200.8 | 100.2008 | 0.07979775 | 108.1966 | 0.07677376 | 7.677376 | 7.979775
5321 | 1.596397 | 0.7077744 | 159657.8 | 100180.4 | 100.1804 | 0.07981985 | 108.1768 | 0.07679422 | 7.679422 | 7.981985
5322 | 1.596897 | 0.709696 | 159687.8 | 100452.4 | 100.4524 | 0.07984485 | 108.473 | 0.07681737 | 7.681737 | 7.984485
5323 | 1.597399 | 0.7100466 | 159717.8 | 100502 | 100.502 | 0.07986995 | 108.5291 | 0.07684062 | 7.684062 | 7.986995
5324 | 1.597399 | 0.7090385 | 159747.8 | 100359.3 | 100.3593 | 0.07986995 | 108.375 | 0.07684062 | 7.684062 | 7.986995
5325 | 1.597898 | 0.7094245 | 159777.8 | 100413.9 | 100.4139 | 0.0798949 | 108.4365 | 0.07686372 | 7.686372 | 7.98949
5326 | 1.597895 | 0.7083815 | 159807.8 | 100266.3 | 100.2663 | 0.07989475 | 108.2771 | 0.07686358 | 7.686358 | 7.989475
5327 | 1.598399 | 0.708691 | 159837.8 | 100310.1 | 100.3101 | 0.07991995 | 108.3269 | 0.07688692 | 7.688692 | 7.991995
5328 | 1.598397 | 0.708712 | 159867.8 | 100313.1 | 100.3131 | 0.07991985 | 108.3301 | 0.07688683 | 7.688683 | 7.991985
5329 | 1.598899 | 0.7088289 | 159897.8 | 100329.6 | 100.3296 | 0.07994495 | 108.3505 | 0.07691007 | 7.691007 | 7.994495
5330 | 1.599381 | 0.7093176 | 159927.8 | 100398.8 | 100.3988 | 0.07996905 | 108.4276 | 0.07693238 | 7.693238 | 7.996905
5331 | 1.599398 | 0.7080526 | 159957.8 | 100219.8 | 100.2198 | 0.0799699 | 108.2343 | 0.07693317 | 7.693317 | 7.99699
5332 | 1.599897 | 0.7106516 | 159987.8 | 100587.6 | 100.5876 | 0.07999485 | 108.6341 | 0.07695627 | 7.695627 | 7.999485
5333 | 1.599897 | 0.7082794 | 160017.8 | 100251.9 | 100.2519 | 0.07999485 | 108.2715 | 0.07695627 | 7.695627 | 7.999485
5334 | 1.600399 | 0.7093025 | 160047.8 | 100396.7 | 100.3967 | 0.08001995 | 108.4304 | 0.07697951 | 7.697951 | 8.001995
5335 | 1.600857 | 0.7094677 | 160077.8 | 100420.1 | 100.4201 | 0.08004285 | 108.458 | 0.07700072 | 7.700072 | 8.004285
5336 | 1.600897 | 0.7096257 | 160107.8 | 100442.4 | 100.4424 | 0.08004485 | 108.4823 | 0.07700257 | 7.700257 | 8.004485
5337 | 1.601357 | 0.7089877 | 160137.8 | 100352.1 | 100.3521 | 0.08006785 | 108.3871 | 0.07702386 | 7.702386 | 8.006785
5338 | 1.601398 | 0.7082497 | 160167.8 | 100247.7 | 100.2477 | 0.0800699 | 108.2745 | 0.07702576 | 7.702576 | 8.00699
5339 | 1.601899 | 0.7089359 | 160197.8 | 100344.8 | 100.3448 | 0.08009495 | 108.3819 | 0.07704895 | 7.704895 | 8.009495
5340 | 1.602397 | 0.7103994 | 160227.8 | 100551.9 | 100.5519 | 0.08011985 | 108.6081 | 0.07707201 | 7.707201 | 8.011985
5341 | 1.602397 | 0.709637 | 160257.8 | 100444 | 100.444 | 0.08011985 | 108.4916 | 0.07707201 | 7.707201 | 8.011985
5342 | 1.603377 | 0.7129279 | 160287.8 | 100909.8 | 100.9098 | 0.08016885 | 108.9996 | 0.07711737 | 7.711737 | 8.016885
5343 | 1.603399 | 0.7109358 | 160317.8 | 100627.9 | 100.6279 | 0.08016995 | 108.6952 | 0.07711839 | 7.711839 | 8.016995
5344 | 1.603399 | 0.7103679 | 160347.8 | 100547.5 | 100.5475 | 0.08016995 | 108.6084 | 0.07711839 | 7.711839 | 8.016995
5345 | 1.603475 | 0.7091046 | 160377.8 | 100368.7 | 100.3687 | 0.08017375 | 108.4156 | 0.07712191 | 7.712191 | 8.017375
5346 | 1.604393 | 0.7116362 | 160407.8 | 100727 | 100.727 | 0.08021965 | 108.8073 | 0.0771644 | 7.71644 | 8.021965
5347 | 1.604061 | 0.7085232 | 160437.8 | 100286.4 | 100.2864 | 0.08020305 | 108.3296 | 0.07714903 | 7.714903 | 8.020305
5348 | 1.604398 | 0.7097798 | 160467.8 | 100464.2 | 100.4642 | 0.0802199 | 108.5235 | 0.07716463 | 7.716463 | 8.02199
5349 | 1.604899 | 0.7109058 | 160497.8 | 100623.6 | 100.6236 | 0.08024495 | 108.6981 | 0.07718782 | 7.718782 | 8.024495
5350 | 1.605399 | 0.7108006 | 160527.8 | 100608.7 | 100.6087 | 0.08026995 | 108.6846 | 0.07721096 | 7.721096 | 8.026995
5351 | 1.605803 | 0.7115468 | 160557.8 | 100714.3 | 100.7143 | 0.08029015 | 108.8007 | 0.07722966 | 7.722966 | 8.029015
5352 | 1.605898 | 0.7119509 | 160587.8 | 100771.5 | 100.7715 | 0.0802949 | 108.863 | 0.07723406 | 7.723406 | 8.02949
5353 | 1.605897 | 0.7097437 | 160617.8 | 100459.1 | 100.4591 | 0.08029485 | 108.5255 | 0.07723401 | 7.723401 | 8.029485
5354 | 1.606398 | 0.7110348 | 160647.8 | 100641.9 | 100.6419 | 0.0803199 | 108.7254 | 0.0772572 | 7.72572 | 8.03199
5355 | 1.606647 | 0.7098053 | 160677.8 | 100467.8 | 100.4678 | 0.08033235 | 108.5387 | 0.07726873 | 7.726873 | 8.033235
5356 | 1.606897 | 0.7088218 | 160707.8 | 100328.6 | 100.3286 | 0.08034485 | 108.3895 | 0.0772803 | 7.72803 | 8.034485
5357 | 1.607268 | 0.7094833 | 160737.8 | 100422.3 | 100.4223 | 0.0803634 | 108.4925 | 0.07729747 | 7.729747 | 8.03634
5358 | 1.607399 | 0.7094117 | 160767.8 | 100412.1 | 100.4121 | 0.08036995 | 108.4822 | 0.07730353 | 7.730353 | 8.036995
5359 | 1.607898 | 0.7109788 | 160797.8 | 100633.9 | 100.6339 | 0.0803949 | 108.7244 | 0.07732662 | 7.732662 | 8.03949
5360 | 1.608389 | 0.7107733 | 160827.8 | 100604.9 | 100.6049 | 0.08041945 | 108.6954 | 0.07734935 | 7.734935 | 8.041945
5361 | 1.608397 | 0.7088506 | 160857.8 | 100332.7 | 100.3327 | 0.08041985 | 108.4015 | 0.07734972 | 7.734972 | 8.041985
5362 | 1.608899 | 0.7107109 | 160887.8 | 100596 | 100.596 | 0.08044495 | 108.6885 | 0.07737295 | 7.737295 | 8.044495
5363 | 1.609397 | 0.7114245 | 160917.8 | 100697 | 100.697 | 0.08046985 | 108.8001 | 0.07739599 | 7.739599 | 8.046985
5364 | 1.609398 | 0.7095571 | 160947.8 | 100432.7 | 100.4327 | 0.0804699 | 108.5145 | 0.07739604 | 7.739604 | 8.04699
5365 | 1.609897 | 0.7106352 | 160977.8 | 100585.3 | 100.5853 | 0.08049485 | 108.6819 | 0.07741913 | 7.741913 | 8.049485
5366 | 1.609899 | 0.7113521 | 161007.8 | 100686.8 | 100.6868 | 0.08049495 | 108.7916 | 0.07741922 | 7.741922 | 8.049495
5367 | 1.610098 | 0.7098141 | 161037.8 | 100469.1 | 100.4691 | 0.0805049 | 108.5573 | 0.07742843 | 7.742843 | 8.05049
5368 | 1.610756 | 0.7114069 | 161067.8 | 100694.5 | 100.6945 | 0.0805378 | 108.8043 | 0.07745888 | 7.745888 | 8.05378
5369 | 1.610898 | 0.7101663 | 161097.8 | 100518.9 | 100.5189 | 0.0805449 | 108.6152 | 0.07746545 | 7.746545 | 8.05449
5370 | 1.61126 | 0.7109085 | 161127.8 | 100624 | 100.624 | 0.080563 | 108.7306 | 0.0774822 | 7.74822 | 8.0563
5371 | 1.611899 | 0.7134905 | 161157.8 | 100989.5 | 100.9895 | 0.08059495 | 109.1287 | 0.07751177 | 7.751177 | 8.059495
5372 | 1.611797 | 0.7104728 | 161187.8 | 100562.3 | 100.5623 | 0.08058985 | 108.6666 | 0.07750705 | 7.750705 | 8.058985
5373 | 1.612397 | 0.7134733 | 161217.8 | 100987 | 100.987 | 0.08061985 | 109.1286 | 0.07753481 | 7.753481 | 8.061985
5374 | 1.612399 | 0.7120987 | 161247.8 | 100792.5 | 100.7925 | 0.08061995 | 108.9183 | 0.0775349 | 7.75349 | 8.061995
5375 | 1.612898 | 0.7107105 | 161277.8 | 100596 | 100.596 | 0.0806449 | 108.7085 | 0.07755799 | 7.755799 | 8.06449
5376 | 1.613397 | 0.7128122 | 161307.8 | 100893.4 | 100.8934 | 0.08066985 | 109.0325 | 0.07758108 | 7.758108 | 8.066985
5377 | 1.613399 | 0.7114015 | 161337.8 | 100693.8 | 100.6938 | 0.08066995 | 108.8167 | 0.07758117 | 7.758117 | 8.066995
5378 | 1.613397 | 0.7100357 | 161367.8 | 100500.5 | 100.5005 | 0.08066985 | 108.6078 | 0.07758108 | 7.758108 | 8.066985
5379 | 1.613899 | 0.712731 | 161397.8 | 100882 | 100.882 | 0.08069495 | 109.0226 | 0.07760431 | 7.760431 | 8.069495
5380 | 1.613899 | 0.7086309 | 161427.8 | 100301.6 | 100.3016 | 0.08069495 | 108.3954 | 0.07760431 | 7.760431 | 8.069495
5381 | 1.614397 | 0.7096727 | 161457.8 | 100449.1 | 100.4491 | 0.08071985 | 108.5573 | 0.07762735 | 7.762735 | 8.071985
5382 | 1.614897 | 0.7105554 | 161487.8 | 100574 | 100.574 | 0.08074485 | 108.6948 | 0.07765048 | 7.765048 | 8.074485
5383 | 1.614897 | 0.7088764 | 161517.8 | 100336.4 | 100.3364 | 0.08074485 | 108.438 | 0.07765048 | 7.765048 | 8.074485
5384 | 1.615399 | 0.7112632 | 161547.8 | 100674.2 | 100.6742 | 0.08076995 | 108.8056 | 0.0776737 | 7.76737 | 8.076995
5385 | 1.615397 | 0.7097661 | 161577.8 | 100462.3 | 100.4623 | 0.08076985 | 108.5766 | 0.07767361 | 7.767361 | 8.076985
5386 | 1.615897 | 0.7100978 | 161607.8 | 100509.2 | 100.5092 | 0.08079485 | 108.6299 | 0.07769674 | 7.769674 | 8.079485
5387 | 1.615898 | 0.7090478 | 161637.8 | 100360.6 | 100.3606 | 0.0807949 | 108.4692 | 0.07769679 | 7.769679 | 8.07949
5388 | 1.616399 | 0.7102148 | 161667.8 | 100525.8 | 100.5258 | 0.08081995 | 108.6503 | 0.07771997 | 7.771997 | 8.081995
5389 | 1.616899 | 0.710704 | 161697.8 | 100595 | 100.595 | 0.08084495 | 108.7276 | 0.0777431 | 7.77431 | 8.084495
5390 | 1.616897 | 0.708902 | 161727.8 | 100340 | 100.34 | 0.08084485 | 108.452 | 0.077743 | 7.7743 | 8.084485
5391 | 1.617397 | 0.7117326 | 161757.8 | 100740.6 | 100.7406 | 0.08086985 | 108.8875 | 0.07776613 | 7.776613 | 8.086985
5392 | 1.617408 | 0.7089701 | 161787.8 | 100349.6 | 100.3496 | 0.0808704 | 108.4649 | 0.07776664 | 7.776664 | 8.08704
5393 | 1.618397 | 0.712216 | 161817.8 | 100809.1 | 100.8091 | 0.08091985 | 108.9665 | 0.07781239 | 7.781239 | 8.091985
5394 | 1.618881 | 0.7138472 | 161847.8 | 101039.9 | 101.0399 | 0.08094405 | 109.2185 | 0.07783478 | 7.783478 | 8.094405
5395 | 1.61884 | 0.7112118 | 161877.8 | 100666.9 | 100.6669 | 0.080942 | 108.8151 | 0.07783288 | 7.783288 | 8.0942
5396 | 1.6189 | 0.7115972 | 161907.8 | 100721.5 | 100.7215 | 0.080945 | 108.8743716 | 0.07783566 | 7.783566 | 8.0945
5397 | 1.619397 | 0.7125821 | 161937.8 | 100860.9 | 100.8609 | 0.08096985 | 109.0276 | 0.07785865 | 7.785865 | 8.096985
5398 | 1.619397 | 0.7100813 | 161967.8 | 100506.9 | 100.5069 | 0.08096985 | 108.6449 | 0.07785865 | 7.785865 | 8.096985
5399 | 1.619899 | 0.7123438 | 161997.8 | 100827.1 | 100.8271 | 0.08099495 | 108.9936 | 0.07788187 | 7.788187 | 8.099495
5400 | 1.620399 | 0.7110696 | 162027.8 | 100646.8 | 100.6468 | 0.08101995 | 108.8012 | 0.07790499 | 7.790499 | 8.101995
5401 | 1.620397 | 0.7107813 | 162057.8 | 100606 | 100.606 | 0.08101985 | 108.7571 | 0.0779049 | 7.79049 | 8.101985
5402 | 1.620898 | 0.7114267 | 162087.8 | 100697.3 | 100.6973 | 0.0810449 | 108.8583 | 0.07792807 | 7.792807 | 8.10449
5403 | 1.621356 | 0.7119274 | 162117.8 | 100768.2 | 100.7682 | 0.0810678 | 108.9373 | 0.07794926 | 7.794926 | 8.10678
5404 | 1.621399 | 0.7102571 | 162147.8 | 100531.8 | 100.5318 | 0.08106995 | 108.6819 | 0.07795125 | 7.795125 | 8.106995
5405 | 1.621598 | 0.7103827 | 162177.8 | 100549.6 | 100.5496 | 0.0810799 | 108.7021 | 0.07796045 | 7.796045 | 8.10799
5406 | 1.621967 | 0.7118111 | 162207.8 | 100751.7 | 100.7517 | 0.08109835 | 108.9225 | 0.07797752 | 7.797752 | 8.109835
5407 | 1.622398 | 0.71263 | 162237.8 | 100867.7 | 100.8677 | 0.0811199 | 109.05 | 0.07799745 | 7.799745 | 8.11199
5408 | 1.622897 | 0.7126711 | 162267.8 | 100873.5 | 100.8735 | 0.08114485 | 109.0588 | 0.07802053 | 7.802053 | 8.114485
5409 | 1.622898 | 0.7103463 | 162297.8 | 100544.4 | 100.5444 | 0.0811449 | 108.7031 | 0.07802057 | 7.802057 | 8.11449
5410 | 1.623369 | 0.7107053 | 162327.8 | 100595.2 | 100.5952 | 0.08116845 | 108.7604 | 0.07804235 | 7.804235 | 8.116845
5411 | 1.623397 | 0.7102621 | 162357.8 | 100532.5 | 100.5325 | 0.08116985 | 108.6927 | 0.07804365 | 7.804365 | 8.116985
5412 | 1.623899 | 0.7118322 | 162387.8 | 100754.7 | 100.7547 | 0.08119495 | 108.9355 | 0.07806686 | 7.806686 | 8.119495
5413 | 1.624035 | 0.7117077 | 162417.8 | 100737.1 | 100.7371 | 0.08120175 | 108.9171 | 0.07807315 | 7.807315 | 8.120175
5414 | 1.624397 | 0.7102399 | 162447.8 | 100529.4 | 100.5294 | 0.08121985 | 108.6943 | 0.07808989 | 7.808989 | 8.121985
5415 | 1.624899 | 0.7136701 | 162477.8 | 101014.9 | 101.0149 | 0.08124495 | 109.2218 | 0.07811311 | 7.811311 | 8.124495
5416 | 1.625268 | 0.7126616 | 162507.8 | 100872.1 | 100.8721 | 0.0812634 | 109.0693 | 0.07813017 | 7.813017 | 8.12634
5417 | 1.625117 | 0.7101943 | 162537.8 | 100522.9 | 100.5229 | 0.08125585 | 108.691 | 0.07812319 | 7.812319 | 8.125585
5418 | 1.625426 | 0.7111083 | 162567.8 | 100652.3 | 100.6523 | 0.0812713 | 108.8324 | 0.07813748 | 7.813748 | 8.12713
5419 | 1.625898 | 0.7120233 | 162597.8 | 100781.8 | 100.7818 | 0.0812949 | 108.9748 | 0.0781593 | 7.81593 | 8.12949
5420 | 1.626399 | 0.7134109 | 162627.8 | 100978.2 | 100.9782 | 0.08131995 | 109.1897 | 0.07818247 | 7.818247 | 8.131995
5421 | 1.626768 | 0.7128395 | 162657.8 | 100897.3 | 100.8973 | 0.0813384 | 109.1041 | 0.07819953 | 7.819953 | 8.13384
5422 | 1.626789 | 0.7104039 | 162687.8 | 100552.6 | 100.5526 | 0.08133945 | 108.7315 | 0.0782005 | 7.82005 | 8.133945
5423 | 1.62734 | 0.7125137 | 162717.8 | 100851.2 | 100.8512 | 0.081367 | 109.0572 | 0.07822598 | 7.822598 | 8.1367
5424 | 1.627398 | 0.7116468 | 162747.8 | 100728.5 | 100.7285 | 0.0813699 | 108.9248 | 0.07822866 | 7.822866 | 8.13699
5425 | 1.627899 | 0.7129856 | 162777.8 | 100918 | 100.918 | 0.08139495 | 109.1322 | 0.07825183 | 7.825183 | 8.139495
5426 | 1.627899 | 0.7096472 | 162807.8 | 100445.5 | 100.4455 | 0.08139495 | 108.6212 | 0.07825183 | 7.825183 | 8.139495
5427 | 1.628399 | 0.7119236 | 162837.8 | 100767.7 | 100.7677 | 0.08141995 | 108.9722 | 0.07827495 | 7.827495 | 8.141995
5428 | 1.628399 | 0.710113 | 162867.8 | 100511.4 | 100.5114 | 0.08141995 | 108.695 | 0.07827495 | 7.827495 | 8.141995
5429 | 1.628899 | 0.710768 | 162897.8 | 100604.1 | 100.6041 | 0.08144495 | 108.7978 | 0.07829806 | 7.829806 | 8.144495
5430 | 1.629398 | 0.7127863 | 162927.8 | 100889.8 | 100.8898 | 0.0814699 | 109.1093 | 0.07832113 | 7.832113 | 8.14699
5431 | 1.629897 | 0.7137449 | 162957.8 | 101025.5 | 101.0255 | 0.08149485 | 109.2585 | 0.0783442 | 7.83442 | 8.149485
5432 | 1.629899 | 0.7105961 | 162987.8 | 100579.8 | 100.5798 | 0.08149495 | 108.7765 | 0.0783443 | 7.83443 | 8.149495
5433 | 1.630381 | 0.7130564 | 163017.8 | 100928 | 100.928 | 0.08151905 | 109.1556 | 0.07836658 | 7.836658 | 8.151905
5434 | 1.630399 | 0.7123514 | 163047.8 | 100828.2 | 100.8282 | 0.08151995 | 109.0477 | 0.07836741 | 7.836741 | 8.151995
5435 | 1.630897 | 0.7115375 | 163077.8 | 100713 | 100.713 | 0.08154485 | 108.9257 | 0.07839044 | 7.839044 | 8.154485
5436 | 1.630897 | 0.710631 | 163107.8 | 100584.7 | 100.5847 | 0.08154485 | 108.7869 | 0.07839044 | 7.839044 | 8.154485
5437 | 1.631399 | 0.712648 | 163137.8 | 100870.2 | 100.8702 | 0.08156995 | 109.0982 | 0.07841364 | 7.841364 | 8.156995
5438 | 1.631408 | 0.7118866 | 163167.8 | 100762.4 | 100.7624 | 0.0815704 | 108.9817 | 0.07841406 | 7.841406 | 8.15704
5439 | 1.631899 | 0.7125767 | 163197.8 | 100860.1 | 100.8601 | 0.08159495 | 109.0898 | 0.07843676 | 7.843676 | 8.159495
5440 | 1.632356 | 0.7123393 | 163227.8 | 100826.5 | 100.8265 | 0.0816178 | 109.0557 | 0.07845788 | 7.845788 | 8.16178
5441 | 1.632397 | 0.7108534 | 163257.8 | 100616.2 | 100.6162 | 0.08161985 | 108.8285 | 0.07845978 | 7.845978 | 8.161985
5442 | 1.632402 | 0.7101114 | 163287.8 | 100511.2 | 100.5112 | 0.0816201 | 108.7149 | 0.07846001 | 7.846001 | 8.16201
5443 | 1.633232 | 0.7123221 | 163317.8 | 100824.1 | 100.8241 | 0.0816616 | 109.0575 | 0.07849838 | 7.849838 | 8.16616
5444 | 1.633399 | 0.7108006 | 163347.8 | 100608.7 | 100.6087 | 0.08166995 | 108.8254 | 0.0785061 | 7.85061 | 8.166995
5445 | 1.633412 | 0.711215 | 163377.8 | 100667.4 | 100.6674 | 0.0816706 | 108.8889 | 0.0785067 | 7.85067 | 8.16706
5446 | 1.633898 | 0.711193 | 163407.8 | 100664.3 | 100.6643 | 0.0816949 | 108.888 | 0.07852916 | 7.852916 | 8.16949
5447 | 1.634398 | 0.7132583 | 163437.8 | 100956.6 | 100.9566 | 0.0817199 | 109.2068 | 0.07855227 | 7.855227 | 8.17199
5448 | 1.634398 | 0.7098886 | 163467.8 | 100479.6 | 100.4796 | 0.0817199 | 108.6908 | 0.07855227 | 7.855227 | 8.17199
5449 | 1.634899 | 0.7115467 | 163497.8 | 100714.3 | 100.7143 | 0.08174495 | 108.9472 | 0.07857543 | 7.857543 | 8.174495
5450 | 1.63494 | 0.7107953 | 163527.8 | 100608 | 100.608 | 0.081747 | 108.8324 | 0.07857733 | 7.857733 | 8.1747
5451 | 1.635397 | 0.7106177 | 163557.8 | 100582.8 | 100.5828 | 0.08176985 | 108.8075 | 0.07859845 | 7.859845 | 8.176985
5452 | 1.635898 | 0.7121714 | 163587.8 | 100802.7 | 100.8027 | 0.0817949 | 109.0479 | 0.07862161 | 7.862161 | 8.17949
5453 | 1.636234 | 0.7120034 | 163617.8 | 100779 | 100.779 | 0.0818117 | 109.0239 | 0.07863714 | 7.863714 | 8.18117
5454 | 1.636399 | 0.7111713 | 163647.8 | 100661.2 | 100.6612 | 0.08181995 | 108.8973 | 0.07864476 | 7.864476 | 8.181995
5455 | 1.636475 | 0.7106317 | 163677.8 | 100584.8 | 100.5848 | 0.08182375 | 108.815 | 0.07864827 | 7.864827 | 8.182375
5456 | 1.636897 | 0.7115108 | 163707.8 | 100709.2 | 100.7092 | 0.08184485 | 108.9518 | 0.07866778 | 7.866778 | 8.184485
5457 | 1.637398 | 0.7117955 | 163737.8 | 100749.5 | 100.7495 | 0.0818699 | 108.9979 | 0.07869093 | 7.869093 | 8.18699
5458 | 1.637406 | 0.7117718 | 163767.8 | 100746.2 | 100.7462 | 0.0818703 | 108.9943 | 0.0786913 | 7.86913 | 8.18703
5459 | 1.637899 | 0.7120882 | 163797.8 | 100791 | 100.791 | 0.08189495 | 109.0452 | 0.07871409 | 7.871409 | 8.189495
5460 | 1.638399 | 0.7131578 | 163827.8 | 100942.4 | 100.9424 | 0.08191995 | 109.2116 | 0.07873719 | 7.873719 | 8.191995
5461 | 1.638397 | 0.7117637 | 163857.8 | 100745 | 100.745 | 0.08191985 | 108.9981 | 0.0787371 | 7.87371 | 8.191985
5462 | 1.638898 | 0.7113776 | 163887.8 | 100690.4 | 100.6904 | 0.0819449 | 108.9415 | 0.07876025 | 7.876025 | 8.19449
5463 | 1.638897 | 0.7115235 | 163917.8 | 100711 | 100.711 | 0.08194485 | 108.9638 | 0.07876021 | 7.876021 | 8.194485
5464 | 1.639399 | 0.7108274 | 163947.8 | 100612.5 | 100.6125 | 0.08196995 | 108.8597 | 0.07878341 | 7.878341 | 8.196995
5465 | 1.639895 | 0.7121634 | 163977.8 | 100801.6 | 100.8016 | 0.08199475 | 109.0668 | 0.07880633 | 7.880633 | 8.199475
5466 | 1.639897 | 0.7106413 | 164007.8 | 100586.2 | 100.5862 | 0.08199485 | 108.8337 | 0.07880642 | 7.880642 | 8.199485
5467 | 1.640399 | 0.712032 | 164037.8 | 100783 | 100.783 | 0.08201995 | 109.0492 | 0.07882962 | 7.882962 | 8.201995
5468 | 1.640897 | 0.714466 | 164067.8 | 101127.5 | 101.1275 | 0.08204485 | 109.4245 | 0.07885263 | 7.885263 | 8.204485
5469 | 1.640898 | 0.7126132 | 164097.8 | 100865.3 | 100.8653 | 0.0820449 | 109.1408 | 0.07885268 | 7.885268 | 8.20449
5470 | 1.64126 | 0.7123077 | 164127.8 | 100822 | 100.822 | 0.082063 | 109.0958 | 0.0788694 | 7.88694 | 8.2063
5471 | 1.641397 | 0.7108198 | 164157.8 | 100611.4 | 100.6114 | 0.08206985 | 108.8686 | 0.07887573 | 7.887573 | 8.206985
5472 | 1.641527 | 0.7112042 | 164187.8 | 100665.8 | 100.6658 | 0.08207635 | 108.9281 | 0.07888174 | 7.888174 | 8.207635
5473 | 1.642297 | 0.7132768 | 164217.8 | 100959.2 | 100.9592 | 0.08211485 | 109.2495 | 0.07891732 | 7.891732 | 8.211485
5474 | 1.642398 | 0.7136519 | 164247.8 | 101012.3 | 101.0123 | 0.0821199 | 109.3074 | 0.07892199 | 7.892199 | 8.21199
5475 | 1.642758 | 0.7128156 | 164277.8 | 100893.9 | 100.8939 | 0.0821379 | 109.1811 | 0.07893862 | 7.893862 | 8.21379
5476 | 1.643234 | 0.7143348 | 164307.8 | 101109 | 101.109 | 0.0821617 | 109.4162 | 0.07896061 | 7.896061 | 8.21617
5477 | 1.643399 | 0.7134964 | 164337.8 | 100990.3 | 100.9903 | 0.08216995 | 109.2887 | 0.07896824 | 7.896824 | 8.216995
5478 | 1.643898 | 0.7137351 | 164367.8 | 101024.1 | 101.0241 | 0.0821949 | 109.3277 | 0.07899129 | 7.899129 | 8.21949
5479 | 1.643365 | 0.707208 | 164397.8 | 100100.2 | 100.1002 | 0.08216825 | 108.3253 | 0.07896667 | 7.896667 | 8.216825
5480 | 1.644399 | 0.7128454 | 164427.8 | 100898.1 | 100.8981 | 0.08221995 | 109.194 | 0.07901444 | 7.901444 | 8.221995
5481 | 1.644397 | 0.7102411 | 164457.8 | 100529.5 | 100.5295 | 0.08221985 | 108.795 | 0.07901435 | 7.901435 | 8.221985
5482 | 1.644897 | 0.7129536 | 164487.8 | 100913.5 | 100.9135 | 0.08224485 | 109.2131 | 0.07903745 | 7.903745 | 8.224485
5483 | 1.644899 | 0.710967 | 164517.8 | 100632.3 | 100.6323 | 0.08224495 | 108.9088 | 0.07903754 | 7.903754 | 8.224495
5484 | 1.645398 | 0.712055 | 164547.8 | 100786.3 | 100.7863 | 0.0822699 | 109.0779 | 0.07906059 | 7.906059 | 8.22699
5485 | 1.64584 | 0.712338 | 164577.8 | 100826.3 | 100.8263 | 0.082292 | 109.1235 | 0.07908101 | 7.908101 | 8.2292
5486 | 1.64594 | 0.7130637 | 164607.8 | 100929 | 100.929 | 0.082297 | 109.2352 | 0.07908563 | 7.908563 | 8.2297
5487 | 1.645998 | 0.711178 | 164637.8 | 100662.1 | 100.6621 | 0.0822999 | 108.9466 | 0.07908831 | 7.908831 | 8.22999
5488 | 1.646397 | 0.7125467 | 164667.8 | 100855.9 | 100.8559 | 0.08231985 | 109.1583 | 0.07910675 | 7.910675 | 8.231985
5489 | 1.646899 | 0.7125983 | 164697.8 | 100863.2 | 100.8632 | 0.08234495 | 109.1687 | 0.07912994 | 7.912994 | 8.234495
5490 | 1.647398 | 0.7146173 | 164727.8 | 101148.9 | 101.1489 | 0.0823699 | 109.4806 | 0.07915299 | 7.915299 | 8.23699
5491 | 1.647899 | 0.7152786 | 164757.8 | 101242.5 | 101.2425 | 0.08239495 | 109.5844 | 0.07917613 | 7.917613 | 8.239495
5492 | 1.647795 | 0.7126347 | 164787.8 | 100868.3 | 100.8683 | 0.08238975 | 109.1788 | 0.07917133 | 7.917133 | 8.238975
5493 | 1.647914 | 0.7121192 | 164817.8 | 100795.4 | 100.7954 | 0.0823957 | 109.1005 | 0.07917683 | 7.917683 | 8.23957
5494 | 1.648719 | 0.7152917 | 164847.8 | 101244.4 | 101.2444 | 0.08243595 | 109.5906 | 0.07921401 | 7.921401 | 8.243595
5495 | 1.64882 | 0.7133011 | 164877.8 | 100962.6 | 100.9626 | 0.082441 | 109.2861 | 0.07921868 | 7.921868 | 8.2441
5496 | 1.648897 | 0.7125344 | 164907.8 | 100854.1 | 100.8541 | 0.08244485 | 109.169 | 0.07922223 | 7.922223 | 8.244485
5497 | 1.649399 | 0.7144575 | 164937.8 | 101126.3 | 101.1263 | 0.08246995 | 109.4662 | 0.07924542 | 7.924542 | 8.246995
5498 | 1.649899 | 0.7141926 | 164967.8 | 101088.8 | 101.0888 | 0.08249495 | 109.4282 | 0.07926852 | 7.926852 | 8.249495
5499 | 1.649899 | 0.7139159 | 164997.8 | 101049.7 | 101.0497 | 0.08249495 | 109.3858 | 0.07926852 | 7.926852 | 8.249495
5500 | 1.650178 | 0.7125112 | 165027.8 | 100850.8 | 100.8508 | 0.0825089 | 109.1719 | 0.0792814 | 7.92814 | 8.25089
5501 | 1.650397 | 0.7140637 | 165057.8 | 101070.6 | 101.0706 | 0.08251985 | 109.4109 | 0.07929152 | 7.929152 | 8.251985
5502 | 1.651379 | 0.7174492 | 165087.8 | 101549.8 | 101.5498 | 0.08256895 | 109.9346 | 0.07933687 | 7.933687 | 8.256895
5503 | 1.651399 | 0.714517 | 165117.8 | 101134.7 | 101.1347 | 0.08256995 | 109.4854 | 0.0793378 | 7.93378 | 8.256995
5504 | 1.651397 | 0.7144135 | 165147.8 | 101120.1 | 101.1201 | 0.08256985 | 109.4696 | 0.07933771 | 7.933771 | 8.256985
5505 | 1.651897 | 0.7156479 | 165177.8 | 101294.8 | 101.2948 | 0.08259485 | 109.6612 | 0.0793608 | 7.93608 | 8.259485
5506 | 1.651897 | 0.7124176 | 165207.8 | 100837.6 | 100.8376 | 0.08259485 | 109.1663 | 0.0793608 | 7.93608 | 8.259485
5507 | 1.652397 | 0.7153764 | 165237.8 | 101256.4 | 101.2564 | 0.08261985 | 109.6222 | 0.07938389 | 7.938389 | 8.261985
5508 | 1.652397 | 0.7138152 | 165267.8 | 101035.4 | 101.0354 | 0.08261985 | 109.3829 | 0.07938389 | 7.938389 | 8.261985
5509 | 1.652899 | 0.7130293 | 165297.8 | 100924.2 | 100.9242 | 0.08264495 | 109.265 | 0.07940707 | 7.940707 | 8.264495
5510 | 1.653397 | 0.7160407 | 165327.8 | 101350.4 | 101.3504 | 0.08266985 | 109.729 | 0.07943007 | 7.943007 | 8.266985
5511 | 1.653397 | 0.711039 | 165357.8 | 100642.5 | 100.6425 | 0.08266985 | 108.9626 | 0.07943007 | 7.943007 | 8.266985
5512 | 1.653898 | 0.7128313 | 165387.8 | 100896.2 | 100.8962 | 0.0826949 | 109.2397 | 0.07945321 | 7.945321 | 8.26949
5513 | 1.654358 | 0.7140276 | 165417.8 | 101065.5 | 101.0655 | 0.0827179 | 109.4254 | 0.07947445 | 7.947445 | 8.27179
5514 | 1.654399 | 0.7128033 | 165447.8 | 100892.2 | 100.8922 | 0.08271995 | 109.238 | 0.07947635 | 7.947635 | 8.271995
5515 | 1.654397 | 0.712142 | 165477.8 | 100798.6 | 100.7986 | 0.08271985 | 109.1366 | 0.07947625 | 7.947625 | 8.271985
5516 | 1.655375 | 0.7151362 | 165507.8 | 101222.4 | 101.2224 | 0.08276875 | 109.6004 | 0.07952142 | 7.952142 | 8.276875
5517 | 1.655398 | 0.7152206 | 165537.8 | 101234.3 | 101.2343 | 0.0827699 | 109.6135 | 0.07952248 | 7.952248 | 8.27699
5518 | 1.655398 | 0.7128503 | 165567.8 | 100898.8 | 100.8988 | 0.0827699 | 109.2502 | 0.07952248 | 7.952248 | 8.27699
5519 | 1.655897 | 0.713579 | 165597.8 | 101002 | 101.002 | 0.08279485 | 109.3644 | 0.07954552 | 7.954552 | 8.279485
5520 | 1.656117 | 0.7128863 | 165627.8 | 100903.9 | 100.9039 | 0.08280585 | 109.2594 | 0.07955568 | 7.955568 | 8.280585
5521 | 1.656397 | 0.7140858 | 165657.8 | 101073.7 | 101.0737 | 0.08281985 | 109.4446 | 0.07956861 | 7.956861 | 8.281985
5522 | 1.656898 | 0.7136086 | 165687.8 | 101006.2 | 101.0062 | 0.0828449 | 109.374 | 0.07959174 | 7.959174 | 8.28449
5523 | 1.65726 | 0.7142784 | 165717.8 | 101101 | 101.101 | 0.082863 | 109.4785 | 0.07960846 | 7.960846 | 8.2863
5524 | 1.657398 | 0.7133524 | 165747.8 | 100969.9 | 100.9699 | 0.0828699 | 109.3373 | 0.07961483 | 7.961483 | 8.28699
5525 | 1.657397 | 0.7107965 | 165777.8 | 100608.1 | 100.6081 | 0.08286985 | 108.9455 | 0.07961479 | 7.961479 | 8.286985
5526 | 1.657897 | 0.7129225 | 165807.8 | 100909.1 | 100.9091 | 0.08289485 | 109.2739 | 0.07963787 | 7.963787 | 8.289485
5527 | 1.658399 | 0.7139566 | 165837.8 | 101055.4 | 101.0554 | 0.08291995 | 109.4349 | 0.07966105 | 7.966105 | 8.291995
5528 | 1.658898 | 0.7146934 | 165867.8 | 101159.7 | 101.1597 | 0.0829449 | 109.5504 | 0.07968409 | 7.968409 | 8.29449
5529 | 1.658898 | 0.7132884 | 165897.8 | 100960.8 | 100.9608 | 0.0829449 | 109.335 | 0.07968409 | 7.968409 | 8.29449
5530 | 1.659397 | 0.7144536 | 165927.8 | 101125.8 | 101.1258 | 0.08296985 | 109.5162 | 0.07970713 | 7.970713 | 8.296985
5531 | 1.659397 | 0.7139342 | 165957.8 | 101052.3 | 101.0523 | 0.08296985 | 109.4365 | 0.07970713 | 7.970713 | 8.296985
5532 | 1.659899 | 0.7150809 | 165987.8 | 101214.6 | 101.2146 | 0.08299495 | 109.6149 | 0.07973031 | 7.973031 | 8.299495
5533 | 1.659897 | 0.713706 | 166017.8 | 101020 | 101.02 | 0.08299485 | 109.4041 | 0.07973021 | 7.973021 | 8.299485
5534 | 1.660397 | 0.7117994 | 166047.8 | 100750.1 | 100.7501 | 0.08301985 | 109.1143 | 0.0797533 | 7.97533 | 8.301985
5535 | 1.660899 | 0.7148049 | 166077.8 | 101175.5 | 101.1755 | 0.08304495 | 109.5776 | 0.07977647 | 7.977647 | 8.304495
5536 | 1.6609 | 0.7141538 | 166107.8 | 101083.3 | 101.0833 | 0.083045 | 109.4778 | 0.07977652 | 7.977652 | 8.3045
5537 | 1.661399 | 0.7134619 | 166137.8 | 100985.4 | 100.9854 | 0.08306995 | 109.3743 | 0.07979956 | 7.979956 | 8.306995
5538 | 1.661897 | 0.7147459 | 166167.8 | 101167.1 | 101.1671 | 0.08309485 | 109.5736 | 0.07982254 | 7.982254 | 8.309485
5539 | 1.661897 | 0.7146666 | 166197.8 | 101155.9 | 101.1559 | 0.08309485 | 109.5615 | 0.07982254 | 7.982254 | 8.309485
5540 | 1.662061 | 0.7129121 | 166227.8 | 100907.6 | 100.9076 | 0.08310305 | 109.2933 | 0.07983012 | 7.983012 | 8.310305
5541 | 1.662397 | 0.7142094 | 166257.8 | 101091.2 | 101.0912 | 0.08311985 | 109.4939 | 0.07984563 | 7.984563 | 8.311985
5542 | 1.662899 | 0.7144285 | 166287.8 | 101122.2 | 101.1222 | 0.08314495 | 109.53 | 0.0798688 | 7.98688 | 8.314495
5543 | 1.662897 | 0.7132124 | 166317.8 | 100950.1 | 100.9501 | 0.08314485 | 109.3436 | 0.07986871 | 7.986871 | 8.314485
5544 | 1.663397 | 0.7132914 | 166347.8 | 100961.3 | 100.9613 | 0.08316985 | 109.3582 | 0.07989179 | 7.989179 | 8.316985
5545 | 1.663527 | 0.7131663 | 166377.8 | 100943.6 | 100.9436 | 0.08317635 | 109.3397 | 0.07989779 | 7.989779 | 8.317635
5546 | 1.664285 | 0.7145951 | 166407.8 | 101145.8 | 101.1458 | 0.08321425 | 109.5626 | 0.07993278 | 7.993278 | 8.321425
5547 | 1.664399 | 0.7129385 | 166437.8 | 100911.3 | 100.9113 | 0.08321995 | 109.3092 | 0.07993804 | 7.993804 | 8.321995
5548 | 1.664889 | 0.714451 | 166467.8 | 101125.4 | 101.1254 | 0.08324445 | 109.5435 | 0.07996066 | 7.996066 | 8.324445
5549 | 1.664414 | 0.7115329 | 166497.8 | 100712.4 | 100.7124 | 0.0832207 | 109.0937 | 0.07993873 | 7.993873 | 8.32207
5550 | 1.664967 | 0.713024 | 166527.8 | 100923.4 | 100.9234 | 0.08324835 | 109.3251 | 0.07996426 | 7.996426 | 8.324835
5551 | 1.665397 | 0.7133671 | 166557.8 | 100972 | 100.972 | 0.08326985 | 109.3799 | 0.07998411 | 7.998411 | 8.326985
5552 | 1.665717 | 0.7128497 | 166587.8 | 100898.8 | 100.8988 | 0.08328585 | 109.3022 | 0.07999888 | 7.999888 | 8.328585
5553 | 1.665899 | 0.712913 | 166617.8 | 100907.7 | 100.9077 | 0.08329495 | 109.3128 | 0.08000728 | 8.000728 | 8.329495
5554 | 1.666399 | 0.713158 | 166647.8 | 100942.4 | 100.9424 | 0.08331995 | 109.3529 | 0.08003035 | 8.003035 | 8.331995
5555 | 1.666438 | 0.7128235 | 166677.8 | 100895 | 100.895 | 0.0833219 | 109.3018 | 0.08003215 | 8.003215 | 8.33219
5556 | 1.666897 | 0.7122284 | 166707.8 | 100810.8 | 100.8108 | 0.08334485 | 109.2129 | 0.08005334 | 8.005334 | 8.334485
5557 | 1.667399 | 0.7139294 | 166737.8 | 101051.6 | 101.0516 | 0.08336995 | 109.4762 | 0.08007651 | 8.007651 | 8.336995
5558 | 1.667397 | 0.7124998 | 166767.8 | 100849.2 | 100.8492 | 0.08336985 | 109.257 | 0.08007641 | 8.007641 | 8.336985
5559 | 1.667889 | 0.7126728 | 166797.8 | 100873.7 | 100.8737 | 0.08339445 | 109.286 | 0.08009912 | 8.009912 | 8.339445
5560 | 1.668398 | 0.7152565 | 166827.8 | 101239.4 | 101.2394 | 0.0834199 | 109.6848 | 0.08012261 | 8.012261 | 8.34199
5561 | 1.668398 | 0.7125986 | 166857.8 | 100863.2 | 100.8632 | 0.0834199 | 109.2772 | 0.08012261 | 8.012261 | 8.34199
5562 | 1.668898 | 0.7137488 | 166887.8 | 101026 | 101.026 | 0.0834449 | 109.4561 | 0.08014569 | 8.014569 | 8.34449
5563 | 1.669219 | 0.714807 | 166917.8 | 101175.8 | 101.1758 | 0.08346095 | 109.62 | 0.0801605 | 8.01605 | 8.346095
5564 | 1.669399 | 0.713672 | 166947.8 | 101015.1 | 101.0151 | 0.08346995 | 109.4469 | 0.08016881 | 8.016881 | 8.346995
5565 | 1.669897 | 0.7165126 | 166977.8 | 101417.2 | 101.4172 | 0.08349485 | 109.885 | 0.08019179 | 8.019179 | 8.349485
5566 | 1.669797 | 0.7113786 | 167007.8 | 100690.5 | 100.6905 | 0.08348985 | 109.0972 | 0.08018717 | 8.018717 | 8.348985
5567 | 1.670398 | 0.7146437 | 167037.8 | 101152.7 | 101.1527 | 0.0835199 | 109.6009 | 0.08021491 | 8.021491 | 8.35199
5568 | 1.67076 | 0.7148994 | 167067.8 | 101188.9 | 101.1889 | 0.083538 | 109.642 | 0.08023161 | 8.023161 | 8.3538
5569 | 1.670899 | 0.7139862 | 167097.8 | 101059.6 | 101.0596 | 0.08354495 | 109.5026 | 0.08023803 | 8.023803 | 8.354495
5570 | 1.670899 | 0.7128379 | 167127.8 | 100897.1 | 100.8971 | 0.08354495 | 109.3265 | 0.08023803 | 8.023803 | 8.354495
5571 | 1.671889 | 0.7162493 | 167157.8 | 101379.9 | 101.3799 | 0.08359445 | 109.8547 | 0.08028371 | 8.028371 | 8.359445
5572 | 1.671898 | 0.7163339 | 167187.8 | 101391.9 | 101.3919 | 0.0835949 | 109.8678 | 0.08028412 | 8.028412 | 8.35949
5573 | 1.672397 | 0.7161289 | 167217.8 | 101362.9 | 101.3629 | 0.08361985 | 109.8389 | 0.08030715 | 8.030715 | 8.361985
5574 | 1.672397 | 0.7158754 | 167247.8 | 101327 | 101.327 | 0.08361985 | 109.8 | 0.08030715 | 8.030715 | 8.361985
5575 | 1.672899 | 0.7149446 | 167277.8 | 101195.3 | 101.1953 | 0.08364495 | 109.6597 | 0.08033031 | 8.033031 | 8.364495
5576 | 1.672897 | 0.7144582 | 167307.8 | 101126.4 | 101.1264 | 0.08364485 | 109.5851 | 0.08033022 | 8.033022 | 8.364485
5577 | 1.673398 | 0.7146931 | 167337.8 | 101159.7 | 101.1597 | 0.0836699 | 109.6237 | 0.08035334 | 8.035334 | 8.36699
5578 | 1.673898 | 0.7153039 | 167367.8 | 101246.1 | 101.2461 | 0.0836949 | 109.7199 | 0.08037641 | 8.037641 | 8.36949
5579 | 1.673898 | 0.7154291 | 167397.8 | 101263.8 | 101.2638 | 0.0836949 | 109.7391 | 0.08037641 | 8.037641 | 8.36949
5580 | 1.67432 | 0.7146267 | 167427.8 | 101150.3 | 101.1503 | 0.083716 | 109.6182 | 0.08039588 | 8.039588 | 8.3716
5581 | 1.674397 | 0.7140697 | 167457.8 | 101071.4 | 101.0714 | 0.08371985 | 109.5331 | 0.08039943 | 8.039943 | 8.371985
5582 | 1.674475 | 0.7128326 | 167487.8 | 100896.3 | 100.8963 | 0.08372375 | 109.3438 | 0.08040303 | 8.040303 | 8.372375
5583 | 1.674897 | 0.713571 | 167517.8 | 101000.8 | 101.0008 | 0.08374485 | 109.4592 | 0.0804225 | 8.04225 | 8.374485
5584 | 1.675398 | 0.7165219 | 167547.8 | 101418.5 | 101.4185 | 0.0837699 | 109.9143 | 0.08044561 | 8.044561 | 8.37699
5585 | 1.675398 | 0.7116194 | 167577.8 | 100724.6 | 100.7246 | 0.0837699 | 109.1623 | 0.08044561 | 8.044561 | 8.37699
5586 | 1.675975 | 0.7152326 | 167607.8 | 101236 | 101.236 | 0.08379875 | 109.7195 | 0.08047223 | 8.047223 | 8.379875
5587 | 1.676397 | 0.7148049 | 167637.8 | 101175.5 | 101.1755 | 0.08381985 | 109.656 | 0.0804917 | 8.04917 | 8.381985
5588 | 1.676426 | 0.7141362 | 167667.8 | 101080.8 | 101.0808 | 0.0838213 | 109.5536 | 0.08049304 | 8.049304 | 8.38213
5589 | 1.676895 | 0.7156499 | 167697.8 | 101295.1 | 101.2951 | 0.08384475 | 109.7882 | 0.08051467 | 8.051467 | 8.384475
5590 | 1.676967 | 0.7138553 | 167727.8 | 101041.1 | 101.0411 | 0.08384835 | 109.5132 | 0.08051799 | 8.051799 | 8.384835
5591 | 1.677869 | 0.7170399 | 167757.8 | 101491.8 | 101.4918 | 0.08389345 | 110.0063 | 0.0805596 | 8.05596 | 8.389345
5592 | 1.677899 | 0.7153174 | 167787.8 | 101248 | 101.248 | 0.08389495 | 109.7422 | 0.08056099 | 8.056099 | 8.389495
5593 | 1.678357 | 0.7156577 | 167817.8 | 101296.2 | 101.2962 | 0.08391785 | 109.7968 | 0.08058212 | 8.058212 | 8.391785
5594 | 1.678424 | 0.7163222 | 167847.8 | 101390.3 | 101.3903 | 0.0839212 | 109.8991 | 0.08058521 | 8.058521 | 8.39212
5595 | 1.678719 | 0.7142651 | 167877.8 | 101099.1 | 101.0991 | 0.08393595 | 109.5849 | 0.08059881 | 8.059881 | 8.393595
5596 | 1.678897 | 0.7152331 | 167907.8 | 101236.1 | 101.2361 | 0.08394485 | 109.7344 | 0.08060703 | 8.060703 | 8.394485
5597 | 1.679098 | 0.7135814 | 167937.8 | 101002.3 | 101.0023 | 0.0839549 | 109.482 | 0.0806163 | 8.06163 | 8.39549
5598 | 1.6795 | 0.7148175 | 167967.8 | 101177.3 | 101.1773 | 0.083975 | 109.6736 | 0.08063484 | 8.063484 | 8.3975
5599 | 1.679797 | 0.7131316 | 167997.8 | 100938.7 | 100.9387 | 0.08398985 | 109.4165 | 0.08064854 | 8.064854 | 8.398985
5600 | 1.679899 | 0.7134821 | 168027.8 | 100988.3 | 100.9883 | 0.08399495 | 109.4708 | 0.08065324 | 8.065324 | 8.399495
5601 | 1.680398 | 0.715674 | 168057.8 | 101298.5 | 101.2985 | 0.0840199 | 109.8096 | 0.08067626 | 8.067626 | 8.40199
5602 | 1.680768 | 0.7136292 | 168087.8 | 101009.1 | 101.0091 | 0.0840384 | 109.4977 | 0.08069333 | 8.069333 | 8.40384
5603 | 1.681029 | 0.7151284 | 168117.8 | 101221.3 | 101.2213 | 0.08405145 | 109.7291 | 0.08070536 | 8.070536 | 8.405145
5604 | 1.681399 | 0.7163562 | 168147.8 | 101395.1 | 101.3951 | 0.08406995 | 109.9194 | 0.08072243 | 8.072243 | 8.406995
5605 | 1.681617 | 0.7148457 | 168177.8 | 101181.3 | 101.1813 | 0.08408085 | 109.6887 | 0.08073249 | 8.073249 | 8.408085
5606 | 1.681898 | 0.715331 | 168207.8 | 101250 | 101.25 | 0.0840949 | 109.7646 | 0.08074545 | 8.074545 | 8.40949
5607 | 1.682397 | 0.7159161 | 168237.8 | 101332.8 | 101.3328 | 0.08411985 | 109.8569 | 0.08076846 | 8.076846 | 8.411985
5608 | 1.682397 | 0.7152247 | 168267.8 | 101234.9 | 101.2349 | 0.08411985 | 109.7508 | 0.08076846 | 8.076846 | 8.411985
5609 | 1.682899 | 0.7153887 | 168297.8 | 101258.1 | 101.2581 | 0.08414495 | 109.7785 | 0.08079161 | 8.079161 | 8.414495
5610 | 1.683398 | 0.7151947 | 168327.8 | 101230.7 | 101.2307 | 0.0841699 | 109.7512 | 0.08081463 | 8.081463 | 8.41699
5611 | 1.683397 | 0.7140962 | 168357.8 | 101075.2 | 101.0752 | 0.08416985 | 109.5827 | 0.08081458 | 8.081458 | 8.416985
5612 | 1.683398 | 0.7132176 | 168387.8 | 100950.8 | 100.9508 | 0.0841699 | 109.4478 | 0.08081463 | 8.081463 | 8.41699
5613 | 1.684137 | 0.715434 | 168417.8 | 101264.5 | 101.2645 | 0.08420685 | 109.7917 | 0.08084871 | 8.084871 | 8.420685
5614 | 1.684399 | 0.7155722 | 168447.8 | 101284.1 | 101.2841 | 0.08421995 | 109.8142 | 0.08086079 | 8.086079 | 8.421995
5615 | 1.684768 | 0.7152417 | 168477.8 | 101237.3 | 101.2373 | 0.0842384 | 109.7654 | 0.08087781 | 8.087781 | 8.42384
5616 | 1.684898 | 0.715086 | 168507.8 | 101215.3 | 101.2153 | 0.0842449 | 109.7422 | 0.0808838 | 8.08838 | 8.42449
5617 | 1.685076 | 0.7140307 | 168537.8 | 101065.9 | 101.0659 | 0.0842538 | 109.5811 | 0.08089201 | 8.089201 | 8.42538
5618 | 1.685438 | 0.7153983 | 168567.8 | 101259.5 | 101.2595 | 0.0842719 | 109.7928 | 0.0809087 | 8.09087 | 8.42719
5619 | 1.685899 | 0.7143813 | 168597.8 | 101115.5 | 101.1155 | 0.08429495 | 109.6391 | 0.08092996 | 8.092996 | 8.429495
5620 | 1.686399 | 0.716855 | 168627.8 | 101465.7 | 101.4657 | 0.08431995 | 110.0213 | 0.08095302 | 8.095302 | 8.431995
5621 | 1.686399 | 0.7168111 | 168657.8 | 101459.5 | 101.4595 | 0.08431995 | 110.0145 | 0.08095302 | 8.095302 | 8.431995
5622 | 1.686898 | 0.7156149 | 168687.8 | 101290.1 | 101.2901 | 0.0843449 | 109.8335 | 0.08097603 | 8.097603 | 8.43449
5623 | 1.687397 | 0.7182485 | 168717.8 | 101662.9 | 101.6629 | 0.08436985 | 110.2402 | 0.08099903 | 8.099903 | 8.436985
5624 | 1.687399 | 0.7152807 | 168747.8 | 101242.8 | 101.2428 | 0.08436995 | 109.7847 | 0.08099913 | 8.099913 | 8.436995
5625 | 1.687899 | 0.7162919 | 168777.8 | 101386 | 101.386 | 0.08439495 | 109.9424 | 0.08102218 | 8.102218 | 8.439495
5626 | 1.687899 | 0.7142994 | 168807.8 | 101103.9 | 101.1039 | 0.08439495 | 109.6366 | 0.08102218 | 8.102218 | 8.439495
5627 | 1.688398 | 0.717427 | 168837.8 | 101546.6 | 101.5466 | 0.0844199 | 110.1192 | 0.08104519 | 8.104519 | 8.44199
5628 | 1.688899 | 0.7196012 | 168867.8 | 101854.4 | 101.8544 | 0.08444495 | 110.4555 | 0.08106829 | 8.106829 | 8.444495
5629 | 1.688897 | 0.7147341 | 168897.8 | 101165.5 | 101.1655 | 0.08444485 | 109.7084 | 0.0810682 | 8.10682 | 8.444485
5630 | 1.689797 | 0.7193906 | 168927.8 | 101824.6 | 101.8246 | 0.08448985 | 110.4277 | 0.08110969 | 8.110969 | 8.448985
5631 | 1.689397 | 0.715552 | 168957.8 | 101281.2 | 101.2812 | 0.08446985 | 109.8365 | 0.08109125 | 8.109125 | 8.446985
5632 | 1.689426 | 0.7138308 | 168987.8 | 101037.6 | 101.0376 | 0.0844713 | 109.5724 | 0.08109259 | 8.109259 | 8.44713
5633 | 1.689898 | 0.7147981 | 169017.8 | 101174.5 | 101.1745 | 0.0844949 | 109.7233 | 0.08111435 | 8.111435 | 8.44949
5634 | 1.690297 | 0.7139024 | 169047.8 | 101047.8 | 101.0478 | 0.08451485 | 109.5878 | 0.08113274 | 8.113274 | 8.451485
5635 | 1.690899 | 0.716101 | 169077.8 | 101359 | 101.359 | 0.08454495 | 109.9283 | 0.0811605 | 8.11605 | 8.454495
5636 | 1.690897 | 0.713912 | 169107.8 | 101049.1 | 101.0491 | 0.08454485 | 109.5923 | 0.08116041 | 8.116041 | 8.454485
5637 | 1.690902 | 0.7139803 | 169137.8 | 101058.8 | 101.0588 | 0.0845451 | 109.6028 | 0.08116064 | 8.116064 | 8.45451
5638 | 1.691887 | 0.7166196 | 169167.8 | 101432.4 | 101.4324 | 0.08459435 | 110.013 | 0.08120605 | 8.120605 | 8.459435
5639 | 1.691857 | 0.7145196 | 169197.8 | 101135.1 | 101.1351 | 0.08459285 | 109.6904 | 0.08120466 | 8.120466 | 8.459285
5640 | 1.692295 | 0.7157789 | 169227.8 | 101313.4 | 101.3134 | 0.08461475 | 109.886 | 0.08122485 | 8.122485 | 8.461475
5641 | 1.692397 | 0.7147155 | 169257.8 | 101162.8 | 101.1628 | 0.08461985 | 109.7232 | 0.08122956 | 8.122956 | 8.461985
5642 | 1.692899 | 0.7153056 | 169287.8 | 101246.4 | 101.2464 | 0.08464495 | 109.8164 | 0.0812527 | 8.12527 | 8.464495
5643 | 1.692897 | 0.7143892 | 169317.8 | 101116.7 | 101.1167 | 0.08464485 | 109.6757 | 0.08125261 | 8.125261 | 8.464485
5644 | 1.693397 | 0.7158166 | 169347.8 | 101318.7 | 101.3187 | 0.08466985 | 109.8973 | 0.08127565 | 8.127565 | 8.466985
5645 | 1.693899 | 0.7170576 | 169377.8 | 101494.4 | 101.4944 | 0.08469495 | 110.0904 | 0.0812988 | 8.12988 | 8.469495
5646 | 1.693975 | 0.7162479 | 169407.8 | 101379.7 | 101.3797 | 0.08469875 | 109.9665 | 0.0813023 | 8.13023 | 8.469875
5647 | 1.694399 | 0.715783 | 169437.8 | 101313.9 | 101.3139 | 0.08471995 | 109.8973 | 0.08132184 | 8.132184 | 8.471995
5648 | 1.694529 | 0.7153606 | 169467.8 | 101254.2 | 101.2542 | 0.08472645 | 109.8331 | 0.08132784 | 8.132784 | 8.472645
5649 | 1.695186 | 0.7176675 | 169497.8 | 101580.7 | 101.5807 | 0.0847593 | 110.1906 | 0.08135812 | 8.135812 | 8.47593
5650 | 1.695399 | 0.7159649 | 169527.8 | 101339.7 | 101.3397 | 0.08476995 | 109.9302 | 0.08136794 | 8.136794 | 8.476995
5651 | 1.695887 | 0.7184805 | 169557.8 | 101695.8 | 101.6958 | 0.08479435 | 110.319 | 0.08139043 | 8.139043 | 8.479435
5652 | 1.695858 | 0.7149616 | 169587.8 | 101197.7 | 101.1977 | 0.0847929 | 109.7785 | 0.08138909 | 8.138909 | 8.47929
5653 | 1.696354 | 0.7166504 | 169617.8 | 101436.7 | 101.4367 | 0.0848177 | 110.0403 | 0.08141195 | 8.141195 | 8.48177
5654 | 1.696398 | 0.7164214 | 169647.8 | 101404.3 | 101.4043 | 0.0848199 | 110.0054 | 0.08141398 | 8.141398 | 8.48199
5655 | 1.696898 | 0.7162135 | 169677.8 | 101374.9 | 101.3749 | 0.0848449 | 109.976 | 0.08143703 | 8.143703 | 8.48449
5656 | 1.696898 | 0.7154037 | 169707.8 | 101260.3 | 101.2603 | 0.0848449 | 109.8517 | 0.08143703 | 8.143703 | 8.48449
5657 | 1.697235 | 0.7151084 | 169737.8 | 101218.5 | 101.2185 | 0.08486175 | 109.808 | 0.08145256 | 8.145256 | 8.486175
5658 | 1.697828 | 0.7170674 | 169767.8 | 101495.7 | 101.4957 | 0.0848914 | 110.1119 | 0.08147989 | 8.147989 | 8.48914
5659 | 1.697899 | 0.7151512 | 169797.8 | 101224.5 | 101.2245 | 0.08489495 | 109.818 | 0.08148316 | 8.148316 | 8.489495
5660 | 1.698397 | 0.7184893 | 169827.8 | 101697 | 101.697 | 0.08491985 | 110.3331 | 0.08150611 | 8.150611 | 8.491985
5661 | 1.698397 | 0.7159745 | 169857.8 | 101341 | 101.341 | 0.08491985 | 109.9469 | 0.08150611 | 8.150611 | 8.491985
5662 | 1.698438 | 0.714407 | 169887.8 | 101119.2 | 101.1192 | 0.0849219 | 109.7064 | 0.081508 | 8.1508 | 8.49219
5663 | 1.698897 | 0.7144807 | 169917.8 | 101129.6 | 101.1296 | 0.08494485 | 109.7201 | 0.08152916 | 8.152916 | 8.494485
5664 | 1.699397 | 0.715661 | 169947.8 | 101296.7 | 101.2967 | 0.08496985 | 109.9038 | 0.0815522 | 8.15522 | 8.496985
5665 | 1.699637 | 0.7156588 | 169977.8 | 101296.4 | 101.2964 | 0.08498185 | 109.9047 | 0.08156326 | 8.156326 | 8.498185
5666 | 1.699897 | 0.7156455 | 170007.8 | 101294.5 | 101.2945 | 0.08499485 | 109.904 | 0.08157524 | 8.157524 | 8.499485
5667 | 1.700399 | 0.7173411 | 170037.8 | 101534.5 | 101.5345 | 0.08501995 | 110.1669 | 0.08159837 | 8.159837 | 8.501995
5668 | 1.700399 | 0.7152271 | 170067.8 | 101235.3 | 101.2353 | 0.08501995 | 109.8423 | 0.08159837 | 8.159837 | 8.501995
5669 | 1.700416 | 0.7134728 | 170097.8 | 100986.9 | 100.9869 | 0.0850208 | 109.5729 | 0.08159916 | 8.159916 | 8.50208
5670 | 1.701398 | 0.7162512 | 170127.8 | 101380.2 | 101.3802 | 0.0850699 | 110.0046 | 0.08164441 | 8.164441 | 8.50699
5671 | 1.701398 | 0.7137091 | 170157.8 | 101020.4 | 101.0204 | 0.0850699 | 109.6142 | 0.08164441 | 8.164441 | 8.50699
5672 | 1.701899 | 0.7177602 | 170187.8 | 101593.8 | 101.5938 | 0.08509495 | 110.2389 | 0.08166749 | 8.166749 | 8.509495
5673 | 1.701914 | 0.715906 | 170217.8 | 101331.4 | 101.3314 | 0.0850957 | 109.9542 | 0.08166819 | 8.166819 | 8.50957
5674 | 1.702588 | 0.7184463 | 170247.8 | 101690.9 | 101.6909 | 0.0851294 | 110.3478 | 0.08169924 | 8.169924 | 8.51294
5675 | 1.702471 | 0.716063 | 170277.8 | 101353.6 | 101.3536 | 0.08512355 | 109.9811 | 0.08169385 | 8.169385 | 8.512355
5676 | 1.702897 | 0.7161065 | 170307.8 | 101359.7 | 101.3597 | 0.08514485 | 109.99 | 0.08171348 | 8.171348 | 8.514485
5677 | 1.702938 | 0.7152085 | 170337.8 | 101232.6 | 101.2326 | 0.0851469 | 109.8523 | 0.08171537 | 8.171537 | 8.51469
5678 | 1.703406 | 0.7163029 | 170367.8 | 101387.5 | 101.3875 | 0.0851703 | 110.0227 | 0.08173693 | 8.173693 | 8.51703
5679 | 1.703899 | 0.7157182 | 170397.8 | 101304.8 | 101.3048 | 0.08519495 | 109.9354 | 0.08175965 | 8.175965 | 8.519495
5680 | 1.703897 | 0.7147535 | 170427.8 | 101168.2 | 101.1682 | 0.08519485 | 109.7872 | 0.08175956 | 8.175956 | 8.519485
5681 | 1.704813 | 0.7183397 | 170457.8 | 101675.8 | 101.6758 | 0.08524065 | 110.3427 | 0.08180176 | 8.180176 | 8.524065
5682 | 1.704898 | 0.716102 | 170487.8 | 101359.1 | 101.3591 | 0.0852449 | 109.9994 | 0.08180568 | 8.180568 | 8.52449
5683 | 1.704897 | 0.7170919 | 170517.8 | 101499.2 | 101.4992 | 0.08524485 | 110.1515 | 0.08180563 | 8.180563 | 8.524485
5684 | 1.705219 | 0.7151793 | 170547.8 | 101228.5 | 101.2285 | 0.08526095 | 109.8593 | 0.08182046 | 8.182046 | 8.526095
5685 | 1.705399 | 0.7151107 | 170577.8 | 101218.8 | 101.2188 | 0.08526995 | 109.8497 | 0.08182876 | 8.182876 | 8.526995
5686 | 1.706258 | 0.7183377 | 170607.8 | 101675.5 | 101.6755 | 0.0853129 | 110.3498 | 0.08186833 | 8.186833 | 8.53129
5687 | 1.705908 | 0.7146816 | 170637.8 | 101158 | 101.158 | 0.0852954 | 109.7864 | 0.08185221 | 8.185221 | 8.52954
5688 | 1.706467 | 0.7167237 | 170667.8 | 101447.1 | 101.4471 | 0.08532335 | 110.1029 | 0.08187796 | 8.187796 | 8.532335
5689 | 1.70718 | 0.7191246 | 170697.8 | 101786.9 | 101.7869 | 0.085359 | 110.4754 | 0.08191081 | 8.191081 | 8.5359
5690 | 1.706926 | 0.7155244 | 170727.8 | 101277.3 | 101.2773 | 0.0853463 | 109.921 | 0.08189911 | 8.189911 | 8.53463
5691 | 1.707397 | 0.7161022 | 170757.8 | 101359.1 | 101.3591 | 0.08536985 | 110.0121 | 0.0819208 | 8.19208 | 8.536985
5692 | 1.707898 | 0.7182277 | 170787.8 | 101660 | 101.66 | 0.0853949 | 110.3412 | 0.08194388 | 8.194388 | 8.53949
5693 | 1.70826 | 0.7184144 | 170817.8 | 101686.4 | 101.6864 | 0.085413 | 110.3717 | 0.08196056 | 8.196056 | 8.5413
5694 | 1.708397 | 0.7175336 | 170847.8 | 101561.7 | 101.5617 | 0.08541985 | 110.2371 | 0.08196687 | 8.196687 | 8.541985
5695 | 1.708897 | 0.717317 | 170877.8 | 101531.1 | 101.5311 | 0.08544485 | 110.2064 | 0.0819899 | 8.19899 | 8.544485
5696 | 1.708897 | 0.7173809 | 170907.8 | 101540.1 | 101.5401 | 0.08544485 | 110.2162 | 0.0819899 | 8.19899 | 8.544485
5697 | 1.709399 | 0.7168953 | 170937.8 | 101471.4 | 101.4714 | 0.08546995 | 110.1441 | 0.08201303 | 8.201303 | 8.546995
5698 | 1.709898 | 0.7203081 | 170967.8 | 101954.4 | 101.9544 | 0.0854949 | 110.671 | 0.08203601 | 8.203601 | 8.54949
5699 | 1.709897 | 0.7168295 | 170997.8 | 101462.1 | 101.4621 | 0.08549485 | 110.1366 | 0.08203597 | 8.203597 | 8.549485
5700 | 1.709897 | 0.7154804 | 171027.8 | 101271.1 | 101.2711 | 0.08549485 | 109.9293 | 0.08203597 | 8.203597 | 8.549485
5701 | 1.710408 | 0.7166578 | 171057.8 | 101437.8 | 101.4378 | 0.0855204 | 110.1128 | 0.0820595 | 8.20595 | 8.55204
5702 | 1.710899 | 0.7187214 | 171087.8 | 101729.9 | 101.7299 | 0.08554495 | 110.4323 | 0.08208212 | 8.208212 | 8.554495
5703 | 1.711397 | 0.7186149 | 171117.8 | 101714.8 | 101.7148 | 0.08556985 | 110.4185 | 0.08210506 | 8.210506 | 8.556985
5704 | 1.711795 | 0.7196346 | 171147.8 | 101859.1 | 101.8591 | 0.08558975 | 110.5772 | 0.08212339 | 8.212339 | 8.558975
5705 | 1.711897 | 0.7185509 | 171177.8 | 101705.7 | 101.7057 | 0.08559485 | 110.4112 | 0.08212809 | 8.212809 | 8.559485
5706 | 1.71193 | 0.7183965 | 171207.8 | 101683.9 | 101.6839 | 0.0855965 | 110.3876 | 0.08212961 | 8.212961 | 8.55965
5707 | 1.712399 | 0.7164943 | 171237.8 | 101414.6 | 101.4146 | 0.08561995 | 110.0977 | 0.08215121 | 8.215121 | 8.561995
5708 | 1.712881 | 0.7179286 | 171267.8 | 101617.6 | 101.6176 | 0.08564405 | 110.3206 | 0.08217341 | 8.217341 | 8.564405
5709 | 1.712897 | 0.7163355 | 171297.8 | 101392.1 | 101.3921 | 0.08564485 | 110.0759 | 0.08217414 | 8.217414 | 8.564485
5710 | 1.713234 | 0.7165556 | 171327.8 | 101423.3 | 101.4233 | 0.0856617 | 110.1114 | 0.08218966 | 8.218966 | 8.56617
5711 | 1.713897 | 0.7195874 | 171357.8 | 101852.4 | 101.8524 | 0.08569485 | 110.5807 | 0.0822202 | 8.22202 | 8.569485
5712 | 1.713475 | 0.7157501 | 171387.8 | 101309.3 | 101.3093 | 0.08567375 | 109.9888 | 0.08220076 | 8.220076 | 8.567375
5713 | 1.713897 | 0.716305 | 171417.8 | 101387.8 | 101.3878 | 0.08569485 | 110.0762 | 0.0822202 | 8.22202 | 8.569485
5714 | 1.714137 | 0.7155656 | 171447.8 | 101283.2 | 101.2832 | 0.08570685 | 109.9638 | 0.08223125 | 8.223125 | 8.570685
5715 | 1.714744 | 0.7168598 | 171477.8 | 101466.4 | 101.4664 | 0.0857372 | 110.1658 | 0.0822592 | 8.22592 | 8.57372
5716 | 1.714898 | 0.7166294 | 171507.8 | 101433.7 | 101.4337 | 0.0857449 | 110.1312 | 0.0822663 | 8.22663 | 8.57449
5717 | 1.714898 | 0.7150521 | 171537.8 | 101210.5 | 101.2105 | 0.0857449 | 109.8888 | 0.0822663 | 8.22663 | 8.57449
5718 | 1.715399 | 0.7158064 | 171567.8 | 101317.3 | 101.3173 | 0.08576995 | 110.0072 | 0.08228937 | 8.228937 | 8.576995
5719 | 1.71626 | 0.719319 | 171597.8 | 101814.4 | 101.8144 | 0.085813 | 110.5514 | 0.08232902 | 8.232902 | 8.5813
5720 | 1.716398 | 0.7177094 | 171627.8 | 101586.6 | 101.5866 | 0.0858199 | 110.3048 | 0.08233537 | 8.233537 | 8.58199
5721 | 1.716398 | 0.716663 | 171657.8 | 101438.5 | 101.4385 | 0.0858199 | 110.1439 | 0.08233537 | 8.233537 | 8.58199
5722 | 1.716975 | 0.7199291 | 171687.8 | 101900.8 | 101.9008 | 0.08584875 | 110.6488 | 0.08236194 | 8.236194 | 8.584875
5723 | 1.717397 | 0.7196676 | 171717.8 | 101863.8 | 101.8638 | 0.08586985 | 110.6108 | 0.08238137 | 8.238137 | 8.586985
5724 | 1.717399 | 0.7166002 | 171747.8 | 101429.6 | 101.4296 | 0.08586995 | 110.1394 | 0.08238146 | 8.238146 | 8.586995
5725 | 1.717897 | 0.7187897 | 171777.8 | 101739.5 | 101.7395 | 0.08589485 | 110.4784 | 0.08240439 | 8.240439 | 8.589485
5726 | 1.717898 | 0.7175242 | 171807.8 | 101560.4 | 101.5604 | 0.0858949 | 110.2839 | 0.08240444 | 8.240444 | 8.58949
5727 | 1.717938 | 0.7163559 | 171837.8 | 101395 | 101.395 | 0.0858969 | 110.1046 | 0.08240628 | 8.240628 | 8.58969
5728 | 1.718397 | 0.7169002 | 171867.8 | 101472.1 | 101.4721 | 0.08591985 | 110.1905 | 0.08242742 | 8.242742 | 8.591985
5729 | 1.718899 | 0.7168637 | 171897.8 | 101466.9 | 101.4669 | 0.08594495 | 110.1875 | 0.08245053 | 8.245053 | 8.594495
5730 | 1.719029 | 0.7171544 | 171927.8 | 101508.1 | 101.5081 | 0.08595145 | 110.2328 | 0.08245652 | 8.245652 | 8.595145
5731 | 1.719897 | 0.7205044 | 171957.8 | 101982.2 | 101.9822 | 0.08599485 | 110.7522 | 0.08249648 | 8.249648 | 8.599485
5732 | 1.719865 | 0.7167279 | 171987.8 | 101447.7 | 101.4477 | 0.08599325 | 110.1715 | 0.08249501 | 8.249501 | 8.599325
5733 | 1.720387 | 0.7188597 | 172017.8 | 101749.4 | 101.7494 | 0.08601935 | 110.5018 | 0.08251904 | 8.251904 | 8.601935
5734 | 1.720397 | 0.719071 | 172047.8 | 101779.3 | 101.7793 | 0.08601985 | 110.5344 | 0.0825195 | 8.25195 | 8.601985
5735 | 1.720899 | 0.7190982 | 172077.8 | 101783.2 | 101.7832 | 0.08604495 | 110.5411 | 0.08254261 | 8.254261 | 8.604495
5736 | 1.720897 | 0.7170955 | 172107.8 | 101499.7 | 101.4997 | 0.08604485 | 110.2332 | 0.08254252 | 8.254252 | 8.604485
5737 | 1.720897 | 0.714148 | 172137.8 | 101082.5 | 101.0825 | 0.08604485 | 109.7801 | 0.08254252 | 8.254252 | 8.604485
5738 | 1.721398 | 0.7157964 | 172167.8 | 101315.8 | 101.3158 | 0.0860699 | 110.0361 | 0.08256558 | 8.256558 | 8.60699
5739 | 1.721899 | 0.7171355 | 172197.8 | 101505.4 | 101.5054 | 0.08609495 | 110.2445 | 0.08258865 | 8.258865 | 8.609495
5740 | 1.722137 | 0.7170665 | 172227.8 | 101495.6 | 101.4956 | 0.08610685 | 110.2351 | 0.08259961 | 8.259961 | 8.610685
5741 | 1.722397 | 0.7181467 | 172257.8 | 101648.5 | 101.6485 | 0.08611985 | 110.4025 | 0.08261157 | 8.261157 | 8.611985
5742 | 1.722898 | 0.7188 | 172287.8 | 101741 | 101.741 | 0.0861449 | 110.5054 | 0.08263464 | 8.263464 | 8.61449
5743 | 1.723399 | 0.7191916 | 172317.8 | 101796.4 | 101.7964 | 0.08616995 | 110.5682 | 0.0826577 | 8.26577 | 8.616995
5744 | 1.723399 | 0.7185195 | 172347.8 | 101701.3 | 101.7013 | 0.08616995 | 110.4649 | 0.0826577 | 8.26577 | 8.616995
5745 | 1.723441 | 0.7173064 | 172377.8 | 101529.6 | 101.5296 | 0.08617205 | 110.2786 | 0.08265963 | 8.265963 | 8.617205
5746 | 1.724268 | 0.7193751 | 172407.8 | 101822.4 | 101.8224 | 0.0862134 | 110.6008 | 0.0826977 | 8.26977 | 8.62134
5747 | 1.723926 | 0.7157209 | 172437.8 | 101305.2 | 101.3052 | 0.0861963 | 110.0373 | 0.08268196 | 8.268196 | 8.61963
5748 | 1.724899 | 0.7191308 | 172467.8 | 101787.8 | 101.7878 | 0.08624495 | 110.5665 | 0.08272675 | 8.272675 | 8.624495
5749 | 1.724397 | 0.7139512 | 172497.8 | 101054.7 | 101.0547 | 0.08621985 | 109.7676 | 0.08270364 | 8.270364 | 8.621985
5750 | 1.725397 | 0.7186233 | 172527.8 | 101716 | 101.716 | 0.08626985 | 110.491 | 0.08274967 | 8.274967 | 8.626985
5751 | 1.725535 | 0.719037 | 172557.8 | 101774.5 | 101.7745 | 0.08627675 | 110.5553 | 0.08275602 | 8.275602 | 8.627675
5752 | 1.725768 | 0.7172021 | 172587.8 | 101514.8 | 101.5148 | 0.0862884 | 110.2744 | 0.08276675 | 8.276675 | 8.62884
5753 | 1.725897 | 0.7186374 | 172617.8 | 101718 | 101.718 | 0.08629485 | 110.4957 | 0.08277269 | 8.277269 | 8.629485
5754 | 1.726397 | 0.719099 | 172647.8 | 101783.3 | 101.7833 | 0.08631985 | 110.5692 | 0.0827957 | 8.27957 | 8.631985
5755 | 1.726893 | 0.7186921 | 172677.8 | 101725.7 | 101.7257 | 0.08634465 | 110.5092 | 0.08281853 | 8.281853 | 8.634465
5756 | 1.726998 | 0.719085 | 172707.8 | 101781.3 | 101.7813 | 0.0863499 | 110.5701 | 0.08282336 | 8.282336 | 8.63499
5757 | 1.727266 | 0.7170371 | 172737.8 | 101491.5 | 101.4915 | 0.0863633 | 110.2566 | 0.0828357 | 8.28357 | 8.63633
5758 | 1.727898 | 0.7202897 | 172767.8 | 101951.8 | 101.9518 | 0.0863949 | 110.76 | 0.08286478 | 8.286478 | 8.63949
5759 | 1.727598 | 0.7163116 | 172797.8 | 101388.8 | 101.3888 | 0.0863799 | 110.1467 | 0.08285098 | 8.285098 | 8.63799
5760 | 1.728399 | 0.7182558 | 172827.8 | 101663.9 | 101.6639 | 0.08641995 | 110.4497 | 0.08288784 | 8.288784 | 8.641995
5761 | 1.728399 | 0.7192373 | 172857.8 | 101802.9 | 101.8029 | 0.08641995 | 110.6007 | 0.08288784 | 8.288784 | 8.641995
5762 | 1.728402 | 0.7167978 | 172887.8 | 101457.6 | 101.4576 | 0.0864201 | 110.2256 | 0.08288798 | 8.288798 | 8.64201
5763 | 1.729074 | 0.7188184 | 172917.8 | 101743.6 | 101.7436 | 0.0864537 | 110.5397 | 0.08291891 | 8.291891 | 8.64537
5764 | 1.729529 | 0.7202282 | 172947.8 | 101943.1 | 101.9431 | 0.08647645 | 110.7588 | 0.08293985 | 8.293985 | 8.647645
5765 | 1.729899 | 0.7205672 | 172977.8 | 101991.1 | 101.9911 | 0.08649495 | 110.8128 | 0.08295687 | 8.295687 | 8.649495
5766 | 1.72994 | 0.7187991 | 173007.8 | 101740.8 | 101.7408 | 0.086497 | 110.5411 | 0.08295876 | 8.295876 | 8.6497
5767 | 1.730399 | 0.7172537 | 173037.8 | 101522.1 | 101.5221 | 0.08651995 | 110.3058 | 0.08297988 | 8.297988 | 8.651995
5768 | 1.730893 | 0.7195687 | 173067.8 | 101849.8 | 101.8498 | 0.08654465 | 110.6643 | 0.08300262 | 8.300262 | 8.654465
5769 | 1.730897 | 0.7181972 | 173097.8 | 101655.7 | 101.6557 | 0.08654485 | 110.4534 | 0.0830028 | 8.30028 | 8.654485
5770 | 1.730897 | 0.7176109 | 173127.8 | 101572.7 | 101.5727 | 0.08654485 | 110.3633 | 0.0830028 | 8.30028 | 8.654485
5771 | 1.731397 | 0.7194404 | 173157.8 | 101831.6 | 101.8316 | 0.08656985 | 110.6472 | 0.08302581 | 8.302581 | 8.656985
5772 | 1.731397 | 0.7164152 | 173187.8 | 101403.4 | 101.4034 | 0.08656985 | 110.1819 | 0.08302581 | 8.302581 | 8.656985
5773 | 1.731899 | 0.7160426 | 173217.8 | 101350.7 | 101.3507 | 0.08659495 | 110.1271 | 0.08304891 | 8.304891 | 8.659495
5774 | 1.732399 | 0.7190468 | 173247.8 | 101775.9 | 101.7759 | 0.08661995 | 110.5917 | 0.08307191 | 8.307191 | 8.661995
5775 | 1.732399 | 0.7170158 | 173277.8 | 101488.4 | 101.4884 | 0.08661995 | 110.2794 | 0.08307191 | 8.307191 | 8.661995
5776 | 1.733268 | 0.7200814 | 173307.8 | 101922.3 | 101.9223 | 0.0866634 | 110.7553 | 0.0831119 | 8.31119 | 8.66634
5777 | 1.733399 | 0.7181028 | 173337.8 | 101642.3 | 101.6423 | 0.08666995 | 110.4516 | 0.08311793 | 8.311793 | 8.666995
5778 | 1.733397 | 0.7177523 | 173367.8 | 101592.7 | 101.5927 | 0.08666985 | 110.3977 | 0.08311784 | 8.311784 | 8.666985
5779 | 1.733899 | 0.7191874 | 173397.8 | 101795.8 | 101.7958 | 0.08669495 | 110.621 | 0.08314093 | 8.314093 | 8.669495
5780 | 1.734178 | 0.7181877 | 173427.8 | 101654.3 | 101.6543 | 0.0867089 | 110.4686 | 0.08315377 | 8.315377 | 8.67089
5781 | 1.735063 | 0.7235934 | 173457.8 | 102419.4 | 102.4194 | 0.08675315 | 111.3047 | 0.08319449 | 8.319449 | 8.675315
5782 | 1.734899 | 0.7189326 | 173487.8 | 101759.7 | 101.7597 | 0.08674495 | 110.5869 | 0.08318694 | 8.318694 | 8.674495
5783 | 1.735399 | 0.7193342 | 173517.8 | 101816.6 | 101.8166 | 0.08676995 | 110.6512 | 0.08320995 | 8.320995 | 8.676995
5784 | 1.735399 | 0.7200208 | 173547.8 | 101913.8 | 101.9138 | 0.08676995 | 110.7568 | 0.08320995 | 8.320995 | 8.676995
5785 | 1.735795 | 0.7182041 | 173577.8 | 101656.6 | 101.6566 | 0.08678975 | 110.4794 | 0.08322817 | 8.322817 | 8.678975
5786 | 1.735898 | 0.7170692 | 173607.8 | 101496 | 101.496 | 0.0867949 | 110.3053 | 0.08323291 | 8.323291 | 8.67949
5787 | 1.73594 | 0.7169088 | 173637.8 | 101473.3 | 101.4733 | 0.086797 | 110.2809 | 0.08323484 | 8.323484 | 8.6797
5788 | 1.736467 | 0.719075 | 173667.8 | 101779.9 | 101.7799 | 0.08682335 | 110.6168 | 0.08325908 | 8.325908 | 8.682335
5789 | 1.736397 | 0.7143897 | 173697.8 | 101116.7 | 101.1167 | 0.08681985 | 109.8957 | 0.08325586 | 8.325586 | 8.681985
5790 | 1.737369 | 0.7188531 | 173727.8 | 101748.5 | 101.7485 | 0.08686845 | 110.5872 | 0.08330058 | 8.330058 | 8.686845
5791 | 1.737719 | 0.7204029 | 173757.8 | 101967.9 | 101.9679 | 0.08688595 | 110.8274 | 0.08331668 | 8.331668 | 8.688595
5792 | 1.737898 | 0.7208923 | 173787.8 | 102037.1 | 102.0371 | 0.0868949 | 110.9036 | 0.08332492 | 8.332492 | 8.68949
5793 | 1.73834 | 0.7199607 | 173817.8 | 101905.3 | 101.9053 | 0.086917 | 110.7626 | 0.08334525 | 8.334525 | 8.6917
5794 | 1.738399 | 0.7206073 | 173847.8 | 101996.8 | 101.9968 | 0.08691995 | 110.8623 | 0.08334796 | 8.334796 | 8.691995
5795 | 1.738899 | 0.72105 | 173877.8 | 102059.4 | 102.0594 | 0.08694495 | 110.933 | 0.08337096 | 8.337096 | 8.694495
5796 | 1.738899 | 0.7192643 | 173907.8 | 101806.7 | 101.8067 | 0.08694495 | 110.6583 | 0.08337096 | 8.337096 | 8.694495
5797 | 1.73926 | 0.7176487 | 173937.8 | 101578 | 101.578 | 0.086963 | 110.4115 | 0.08338757 | 8.338757 | 8.6963
5798 | 1.739797 | 0.7197971 | 173967.8 | 101882.1 | 101.8821 | 0.08698985 | 110.7448 | 0.08341227 | 8.341227 | 8.698985
5799 | 1.739899 | 0.7200264 | 173997.8 | 101914.6 | 101.9146 | 0.08699495 | 110.7806 | 0.08341696 | 8.341696 | 8.699495
5800 | 1.740137 | 0.7185131 | 174027.8 | 101700.4 | 101.7004 | 0.08700685 | 110.549 | 0.08342791 | 8.342791 | 8.700685
5801 | 1.740397 | 0.7190436 | 174057.8 | 101775.5 | 101.7755 | 0.08701985 | 110.6319 | 0.08343987 | 8.343987 | 8.701985
5802 | 1.740898 | 0.7196196 | 174087.8 | 101857 | 101.857 | 0.0870449 | 110.7231 | 0.08346291 | 8.346291 | 8.70449
5803 | 1.740897 | 0.7181147 | 174117.8 | 101644 | 101.644 | 0.08704485 | 110.4916 | 0.08346287 | 8.346287 | 8.704485
5804 | 1.741869 | 0.7215246 | 174147.8 | 102126.6 | 102.1266 | 0.08709345 | 111.0212 | 0.08350758 | 8.350758 | 8.709345
5805 | 1.741897 | 0.7201535 | 174177.8 | 101932.6 | 101.9326 | 0.08709485 | 110.8104 | 0.08350886 | 8.350886 | 8.709485
5806 | 1.741897 | 0.7190872 | 174207.8 | 101781.6 | 101.7816 | 0.08709485 | 110.6463 | 0.08350886 | 8.350886 | 8.709485
5807 | 1.742399 | 0.7204255 | 174237.8 | 101971.1 | 101.9711 | 0.08711995 | 110.8548 | 0.08353195 | 8.353195 | 8.711995
5808 | 1.742897 | 0.7221968 | 174267.8 | 102221.8 | 102.2218 | 0.08714485 | 111.1299 | 0.08355486 | 8.355486 | 8.714485
5809 | 1.743016 | 0.7209094 | 174297.8 | 102039.5 | 102.0395 | 0.0871508 | 110.9324 | 0.08356033 | 8.356033 | 8.71508
5810 | 1.742897 | 0.7180092 | 174327.8 | 101629 | 101.629 | 0.08714485 | 110.4855 | 0.08355486 | 8.355486 | 8.714485
5811 | 1.743399 | 0.718534 | 174357.8 | 101703.3 | 101.7033 | 0.08716995 | 110.5688 | 0.08357794 | 8.357794 | 8.716995
5812 | 1.743899 | 0.7190245 | 174387.8 | 101772.8 | 101.7728 | 0.08719495 | 110.6468 | 0.08360094 | 8.360094 | 8.719495
5813 | 1.744356 | 0.7199743 | 174417.8 | 101907.2 | 101.9072 | 0.0872178 | 110.7953 | 0.08362196 | 8.362196 | 8.72178
5814 | 1.744398 | 0.7199209 | 174447.8 | 101899.6 | 101.8996 | 0.0872199 | 110.7873 | 0.08362389 | 8.362389 | 8.72199
5815 | 1.744438 | 0.7178535 | 174477.8 | 101607 | 101.607 | 0.0872219 | 110.4694 | 0.08362573 | 8.362573 | 8.72219
5816 | 1.744899 | 0.7200341 | 174507.8 | 101915.7 | 101.9157 | 0.08724495 | 110.8073 | 0.08364693 | 8.364693 | 8.724495
5817 | 1.745397 | 0.7214314 | 174537.8 | 102113.4 | 102.1134 | 0.08726985 | 111.0249 | 0.08366983 | 8.366983 | 8.726985
5818 | 1.745719 | 0.7205195 | 174567.8 | 101984.4 | 101.9844 | 0.08728595 | 110.8862 | 0.08368464 | 8.368464 | 8.728595
5819 | 1.745898 | 0.7183786 | 174597.8 | 101681.3 | 101.6813 | 0.0872949 | 110.5576 | 0.08369287 | 8.369287 | 8.72949
5820 | 1.746399 | 0.7200797 | 174627.8 | 101922.1 | 101.9221 | 0.08731995 | 110.8219 | 0.08371591 | 8.371591 | 8.731995
5821 | 1.746897 | 0.721683 | 174657.8 | 102149 | 102.149 | 0.08734485 | 111.0712 | 0.08373881 | 8.373881 | 8.734485
5822 | 1.746899 | 0.719242 | 174687.8 | 101803.5 | 101.8035 | 0.08734495 | 110.6956 | 0.0837389 | 8.37389 | 8.734495
5823 | 1.747398 | 0.7211465 | 174717.8 | 102073.1 | 102.0731 | 0.0873699 | 110.9912 | 0.08376184 | 8.376184 | 8.73699
5824 | 1.747393 | 0.7194891 | 174747.8 | 101838.5 | 101.8385 | 0.08736965 | 110.7361 | 0.08376161 | 8.376161 | 8.736965
5825 | 1.747897 | 0.7212387 | 174777.8 | 102086.2 | 102.0862 | 0.08739485 | 111.008 | 0.08378479 | 8.378479 | 8.739485
5826 | 1.747899 | 0.718087 | 174807.8 | 101640.1 | 101.6401 | 0.08739495 | 110.5229 | 0.08378488 | 8.378488 | 8.739495
5827 | 1.747897 | 0.7166665 | 174837.8 | 101439 | 101.439 | 0.08739485 | 110.3042 | 0.08378479 | 8.378479 | 8.739485
5828 | 1.748897 | 0.7214686 | 174867.8 | 102118.7 | 102.1187 | 0.08744485 | 111.0485 | 0.08383077 | 8.383077 | 8.744485
5829 | 1.748899 | 0.7195301 | 174897.8 | 101844.3 | 101.8443 | 0.08744495 | 110.7501 | 0.08383086 | 8.383086 | 8.744495
5830 | 1.749381 | 0.7203503 | 174927.8 | 101960.4 | 101.9604 | 0.08746905 | 110.8788 | 0.08385302 | 8.385302 | 8.746905
5831 | 1.74982 | 0.7216581 | 174957.8 | 102145.5 | 102.1455 | 0.087491 | 111.0823 | 0.08387321 | 8.387321 | 8.7491
5832 | 1.749897 | 0.7203047 | 174987.8 | 101954 | 101.954 | 0.08749485 | 110.8744 | 0.08387675 | 8.387675 | 8.749485
5833 | 1.750399 | 0.7203808 | 175017.8 | 101964.7 | 101.9647 | 0.08751995 | 110.8887 | 0.08389983 | 8.389983 | 8.751995
5834 | 1.750399 | 0.7199231 | 175047.8 | 101899.9 | 101.8999 | 0.08751995 | 110.8182 | 0.08389983 | 8.389983 | 8.751995
5835 | 1.750897 | 0.7207961 | 175077.8 | 102023.5 | 102.0235 | 0.08754485 | 110.9551 | 0.08392272 | 8.392272 | 8.754485
5836 | 1.751397 | 0.722148 | 175107.8 | 102214.9 | 102.2149 | 0.08756985 | 111.1658 | 0.08394571 | 8.394571 | 8.756985
5837 | 1.751397 | 0.7202058 | 175137.8 | 101940 | 101.94 | 0.08756985 | 110.8668 | 0.08394571 | 8.394571 | 8.756985
5838 | 1.751897 | 0.7214465 | 175167.8 | 102115.6 | 102.1156 | 0.08759485 | 111.0604 | 0.0839687 | 8.39687 | 8.759485
5839 | 1.751899 | 0.7186703 | 175197.8 | 101722.6 | 101.7226 | 0.08759495 | 110.633 | 0.08396879 | 8.396879 | 8.759495
5840 | 1.751897 | 0.7181417 | 175227.8 | 101647.8 | 101.6478 | 0.08759485 | 110.5516 | 0.0839687 | 8.39687 | 8.759485
5841 | 1.752397 | 0.7206002 | 175257.8 | 101995.8 | 101.9958 | 0.08761985 | 110.9326 | 0.08399168 | 8.399168 | 8.761985
5842 | 1.752527 | 0.7188235 | 175287.8 | 101744.3 | 101.7443 | 0.08762635 | 110.6598 | 0.08399766 | 8.399766 | 8.762635
5843 | 1.753061 | 0.7200174 | 175317.8 | 101913.3 | 101.9133 | 0.08765305 | 110.8463 | 0.08402221 | 8.402221 | 8.765305
5844 | 1.753397 | 0.7195391 | 175347.8 | 101845.6 | 101.8456 | 0.08766985 | 110.7744 | 0.08403766 | 8.403766 | 8.766985
5845 | 1.753455 | 0.719353 | 175377.8 | 101819.2 | 101.8192 | 0.08767275 | 110.746 | 0.08404032 | 8.404032 | 8.767275
5846 | 1.754397 | 0.7237098 | 175407.8 | 102435.9 | 102.4359 | 0.08771985 | 111.4216 | 0.08408362 | 8.408362 | 8.771985
5847 | 1.754397 | 0.7218167 | 175437.8 | 102168 | 102.168 | 0.08771985 | 111.1301 | 0.08408362 | 8.408362 | 8.771985
5848 | 1.754397 | 0.719052 | 175467.8 | 101776.6 | 101.7766 | 0.08771985 | 110.7045 | 0.08408362 | 8.408362 | 8.771985
5849 | 1.754899 | 0.7187386 | 175497.8 | 101732.3 | 101.7323 | 0.08774495 | 110.6588 | 0.0841067 | 8.41067 | 8.774495
5850 | 1.755399 | 0.7217358 | 175527.8 | 102156.5 | 102.1565 | 0.08776995 | 111.1228 | 0.08412968 | 8.412968 | 8.776995
5851 | 1.75544 | 0.721077 | 175557.8 | 102063.3 | 102.0633 | 0.087772 | 111.0216 | 0.08413157 | 8.413157 | 8.7772
5852 | 1.755898 | 0.7214471 | 175587.8 | 102115.7 | 102.1157 | 0.0877949 | 111.0809 | 0.08415262 | 8.415262 | 8.77949
5853 | 1.756399 | 0.722375 | 175617.8 | 102247 | 102.247 | 0.08781995 | 111.2263 | 0.08417565 | 8.417565 | 8.781995
5854 | 1.756219 | 0.7184117 | 175647.8 | 101686 | 101.686 | 0.08781095 | 110.6152 | 0.08416737 | 8.416737 | 8.781095
5855 | 1.756617 | 0.719609 | 175677.8 | 101855.5 | 101.8555 | 0.08783085 | 110.8015 | 0.08418567 | 8.418567 | 8.783085
5856 | 1.757158 | 0.7212179 | 175707.8 | 102083.2 | 102.0832 | 0.0878579 | 111.052 | 0.08421053 | 8.421053 | 8.78579
5857 | 1.757398 | 0.7213253 | 175737.8 | 102098.4 | 102.0984 | 0.0878699 | 111.0698 | 0.08422156 | 8.422156 | 8.78699
5858 | 1.757369 | 0.7184046 | 175767.8 | 101685 | 101.685 | 0.08786845 | 110.6199 | 0.08422023 | 8.422023 | 8.786845
5859 | 1.757899 | 0.7193555 | 175797.8 | 101819.6 | 101.8196 | 0.08789495 | 110.769 | 0.08424459 | 8.424459 | 8.789495
5860 | 1.758369 | 0.7209996 | 175827.8 | 102052.3 | 102.0523 | 0.08791845 | 111.0246 | 0.08426619 | 8.426619 | 8.791845
5861 | 1.758898 | 0.7242745 | 175857.8 | 102515.9 | 102.5159 | 0.0879449 | 111.5316 | 0.0842905 | 8.42905 | 8.79449
5862 | 1.758898 | 0.7216713 | 175887.8 | 102147.4 | 102.1474 | 0.0879449 | 111.1307 | 0.0842905 | 8.42905 | 8.79449
5863 | 1.758898 | 0.7197611 | 175917.8 | 101877 | 101.877 | 0.0879449 | 110.8366 | 0.0842905 | 8.42905 | 8.79449
5864 | 1.759375 | 0.7197961 | 175947.8 | 101882 | 101.882 | 0.08796875 | 110.8444 | 0.08431243 | 8.431243 | 8.796875
5865 | 1.759899 | 0.7206085 | 175977.8 | 101997 | 101.997 | 0.08799495 | 110.9722 | 0.08433651 | 8.433651 | 8.799495
5866 | 1.760399 | 0.7238997 | 176007.8 | 102462.8 | 102.4628 | 0.08801995 | 111.4816 | 0.08435948 | 8.435948 | 8.801995
5867 | 1.759941 | 0.718761 | 176037.8 | 101735.5 | 101.7355 | 0.08799705 | 110.6879 | 0.08433844 | 8.433844 | 8.799705
5868 | 1.760857 | 0.7217081 | 176067.8 | 102152.6 | 102.1526 | 0.08804285 | 111.1464 | 0.08438053 | 8.438053 | 8.804285
5869 | 1.761395 | 0.7226017 | 176097.8 | 102279.1 | 102.2791 | 0.08806975 | 111.2868 | 0.08440525 | 8.440525 | 8.806975
5870 | 1.761076 | 0.7197946 | 176127.8 | 101881.8 | 101.8818 | 0.0880538 | 110.8528 | 0.0843906 | 8.43906 | 8.80538
5871 | 1.761397 | 0.7210207 | 176157.8 | 102055.3 | 102.0553 | 0.08806985 | 111.0433 | 0.08440535 | 8.440535 | 8.806985
5872 | 1.761897 | 0.7207206 | 176187.8 | 102012.8 | 102.0128 | 0.08809485 | 110.9996 | 0.08442832 | 8.442832 | 8.809485
5873 | 1.762158 | 0.7211524 | 176217.8 | 102073.9 | 102.0739 | 0.0881079 | 111.0675 | 0.08444032 | 8.444032 | 8.81079
5874 | 1.762398 | 0.7198456 | 176247.8 | 101889 | 101.889 | 0.0881199 | 110.8674 | 0.08445134 | 8.445134 | 8.81199
5875 | 1.762897 | 0.7227173 | 176277.8 | 102295.4 | 102.2954 | 0.08814485 | 111.3123 | 0.08447427 | 8.447427 | 8.814485
5876 | 1.763399 | 0.7228791 | 176307.8 | 102318.3 | 102.3183 | 0.08816995 | 111.3397 | 0.08449734 | 8.449734 | 8.816995
5877 | 1.763397 | 0.7214936 | 176337.8 | 102122.2 | 102.1222 | 0.08816985 | 111.1263 | 0.08449725 | 8.449725 | 8.816985
5878 | 1.763397 | 0.7197832 | 176367.8 | 101880.1 | 101.8801 | 0.08816985 | 110.8629 | 0.08449725 | 8.449725 | 8.816985
5879 | 1.763402 | 0.7183434 | 176397.8 | 101676.3 | 101.6763 | 0.0881701 | 110.6412 | 0.08449748 | 8.449748 | 8.81701
5880 | 1.764268 | 0.7205594 | 176427.8 | 101990 | 101.99 | 0.0882134 | 110.9869 | 0.08453727 | 8.453727 | 8.82134
5881 | 1.764561 | 0.7214956 | 176457.8 | 102122.5 | 102.1225 | 0.08822805 | 111.1326 | 0.08455073 | 8.455073 | 8.822805
5882 | 1.764899 | 0.7213925 | 176487.8 | 102107.9 | 102.1079 | 0.08824495 | 111.1184 | 0.08456626 | 8.456626 | 8.824495
5883 | 1.764899 | 0.7207218 | 176517.8 | 102013 | 102.013 | 0.08824495 | 111.0151 | 0.08456626 | 8.456626 | 8.824495
5884 | 1.765397 | 0.7217717 | 176547.8 | 102161.6 | 102.1616 | 0.08826985 | 111.1794 | 0.08458914 | 8.458914 | 8.826985
5885 | 1.765897 | 0.7237471 | 176577.8 | 102441.2 | 102.4412 | 0.08829485 | 111.4862 | 0.08461211 | 8.461211 | 8.829485
5886 | 1.766363 | 0.7223696 | 176607.8 | 102246.2 | 102.2462 | 0.08831815 | 111.2764 | 0.08463352 | 8.463352 | 8.831815
5887 | 1.766399 | 0.7198639 | 176637.8 | 101891.6 | 101.8916 | 0.08831995 | 110.8906 | 0.08463518 | 8.463518 | 8.831995
5888 | 1.766397 | 0.7190316 | 176667.8 | 101773.8 | 101.7738 | 0.08831985 | 110.7624 | 0.08463509 | 8.463509 | 8.831985
5889 | 1.766856 | 0.719562 | 176697.8 | 101848.8 | 101.8488 | 0.0883428 | 110.8464 | 0.08465617 | 8.465617 | 8.83428
5890 | 1.767398 | 0.7227083 | 176727.8 | 102294.2 | 102.2942 | 0.0883699 | 111.3339 | 0.08468107 | 8.468107 | 8.83699
5891 | 1.767897 | 0.7239 | 176757.8 | 102462.8 | 102.4628 | 0.08839485 | 111.52 | 0.084704 | 8.4704 | 8.839485
5892 | 1.767899 | 0.7213148 | 176787.8 | 102096.9 | 102.0969 | 0.08839495 | 111.1218 | 0.08470409 | 8.470409 | 8.839495
5893 | 1.767899 | 0.7198941 | 176817.8 | 101895.8 | 101.8958 | 0.08839495 | 110.9029 | 0.08470409 | 8.470409 | 8.839495
5894 | 1.768887 | 0.7237429 | 176847.8 | 102440.6 | 102.4406 | 0.08844435 | 111.5009 | 0.08474947 | 8.474947 | 8.844435
5895 | 1.768898 | 0.7217467 | 176877.8 | 102158.1 | 102.1581 | 0.0884449 | 111.1934 | 0.08474998 | 8.474998 | 8.84449
5896 | 1.768898 | 0.7211624 | 176907.8 | 102075.4 | 102.0754 | 0.0884449 | 111.1034 | 0.08474998 | 8.474998 | 8.84449
5897 | 1.768967 | 0.7198272 | 176937.8 | 101886.4 | 101.8864 | 0.08844835 | 110.8981 | 0.08475315 | 8.475315 | 8.844835
5898 | 1.769399 | 0.7203391 | 176967.8 | 101958.8 | 101.9588 | 0.08846995 | 110.9791 | 0.08477299 | 8.477299 | 8.846995
5899 | 1.769897 | 0.7197794 | 176997.8 | 101879.6 | 101.8796 | 0.08849485 | 110.8954 | 0.08479587 | 8.479587 | 8.849485
5900 | 1.769899 | 0.7200028 | 177027.8 | 101911.2 | 101.9112 | 0.08849495 | 110.9299 | 0.08479596 | 8.479596 | 8.849495
5901 | 1.770828 | 0.7227077 | 177057.8 | 102294.1 | 102.2941 | 0.0885414 | 111.3513 | 0.08483863 | 8.483863 | 8.85414
5902 | 1.770897 | 0.7218905 | 177087.8 | 102178.4 | 102.1784 | 0.08854485 | 111.2258 | 0.0848418 | 8.48418 | 8.854485
5903 | 1.770897 | 0.7196922 | 177117.8 | 101867.3 | 101.8673 | 0.08854485 | 110.8871 | 0.0848418 | 8.48418 | 8.854485
5904 | 1.771875 | 0.7241281 | 177147.8 | 102495.1 | 102.4951 | 0.08859375 | 111.5756 | 0.08488673 | 8.488673 | 8.859375
5905 | 1.771897 | 0.7217126 | 177177.8 | 102153.2 | 102.1532 | 0.08859485 | 111.2035 | 0.08488774 | 8.488774 | 8.859485
5906 | 1.771897 | 0.721069 | 177207.8 | 102062.1 | 102.0621 | 0.08859485 | 111.1043 | 0.08488774 | 8.488774 | 8.859485
5907 | 1.771971 | 0.7197284 | 177237.8 | 101872.4 | 101.8724 | 0.08859855 | 110.8981 | 0.08489114 | 8.489114 | 8.859855
5908 | 1.772563 | 0.7216291 | 177267.8 | 102141.4 | 102.1414 | 0.08862815 | 111.194 | 0.08491833 | 8.491833 | 8.862815
5909 | 1.772881 | 0.7197138 | 177297.8 | 101870.3 | 101.8703 | 0.08864405 | 110.9005 | 0.08493293 | 8.493293 | 8.864405
5910 | 1.772574 | 0.7169699 | 177327.8 | 101481.9 | 101.4819 | 0.0886287 | 110.4762 | 0.08491883 | 8.491883 | 8.86287
5911 | 1.773397 | 0.7204384 | 177357.8 | 101972.9 | 101.9729 | 0.08866985 | 111.0148 | 0.08495663 | 8.495663 | 8.866985
5912 | 1.773898 | 0.7204036 | 177387.8 | 101968 | 101.968 | 0.0886949 | 111.012 | 0.08497964 | 8.497964 | 8.86949
5913 | 1.773617 | 0.7175975 | 177417.8 | 101570.8 | 101.5708 | 0.08868085 | 110.5782 | 0.08496673 | 8.496673 | 8.868085
5914 | 1.774328 | 0.7205436 | 177447.8 | 101987.8 | 101.9878 | 0.0887164 | 111.0358 | 0.08499939 | 8.499939 | 8.87164
5915 | 1.774887 | 0.7218562 | 177477.8 | 102173.6 | 102.1736 | 0.08874435 | 111.2409 | 0.08502506 | 8.502506 | 8.874435
5916 | 1.774899 | 0.7205275 | 177507.8 | 101985.5 | 101.9855 | 0.08874495 | 111.0362 | 0.08502561 | 8.502561 | 8.874495
5917 | 1.775398 | 0.7207037 | 177537.8 | 102010.4 | 102.0104 | 0.0887699 | 111.0659 | 0.08504853 | 8.504853 | 8.87699
5918 | 1.77584 | 0.721442 | 177567.8 | 102114.9 | 102.1149 | 0.088792 | 111.1819 | 0.08506882 | 8.506882 | 8.8792
5919 | 1.775899 | 0.722167 | 177597.8 | 102217.6 | 102.2176 | 0.08879495 | 111.294 | 0.08507153 | 8.507153 | 8.879495
5920 | 1.775998 | 0.7201552 | 177627.8 | 101932.8 | 101.9328 | 0.0887999 | 110.9844 | 0.08507608 | 8.507608 | 8.87999
5921 | 1.776438 | 0.722061 | 177657.8 | 102202.5 | 102.2025 | 0.0888219 | 111.2804 | 0.08509629 | 8.509629 | 8.88219
5922 | 1.776899 | 0.7205215 | 177687.8 | 101984.6 | 101.9846 | 0.08884495 | 111.0455 | 0.08511746 | 8.511746 | 8.884495
5923 | 1.776901 | 0.7210673 | 177717.8 | 102061.9 | 102.0619 | 0.08884505 | 111.1296 | 0.08511755 | 8.511755 | 8.884505
5924 | 1.777397 | 0.721754 | 177747.8 | 102159.1 | 102.1591 | 0.08886985 | 111.238 | 0.08514032 | 8.514032 | 8.886985
5925 | 1.777537 | 0.7205296 | 177777.8 | 101985.8 | 101.9858 | 0.08887685 | 111.05 | 0.08514675 | 8.514675 | 8.887685
5926 | 1.777906 | 0.7215193 | 177807.8 | 102125.9 | 102.1259 | 0.0888953 | 111.2044 | 0.0851637 | 8.51637 | 8.88953
5927 | 1.778399 | 0.7213023 | 177837.8 | 102095.2 | 102.0952 | 0.08891995 | 111.1735 | 0.08518633 | 8.518633 | 8.891995
5928 | 1.778857 | 0.7221093 | 177867.8 | 102209.4 | 102.2094 | 0.08894285 | 111.3002 | 0.08520736 | 8.520736 | 8.894285
5929 | 1.778897 | 0.7211838 | 177897.8 | 102078.4 | 102.0784 | 0.08894485 | 111.1577 | 0.0852092 | 8.52092 | 8.894485
5930 | 1.779399 | 0.7227476 | 177927.8 | 102299.7 | 102.2997 | 0.08896995 | 111.4013 | 0.08523225 | 8.523225 | 8.896995
5931 | 1.779397 | 0.7192749 | 177957.8 | 101808.2 | 101.8082 | 0.08896985 | 110.8661 | 0.08523216 | 8.523216 | 8.896985
5932 | 1.779953 | 0.7237188 | 177987.8 | 102437.2 | 102.4372 | 0.08899765 | 111.5539 | 0.08525769 | 8.525769 | 8.899765
5933 | 1.779899 | 0.7187066 | 178017.8 | 101727.8 | 101.7278 | 0.08899495 | 110.781 | 0.08525521 | 8.525521 | 8.899495
5934 | 1.780398 | 0.7220303 | 178047.8 | 102198.2 | 102.1982 | 0.0890199 | 111.2959 | 0.08527812 | 8.527812 | 8.90199
5935 | 1.780467 | 0.7209579 | 178077.8 | 102046.4 | 102.0464 | 0.08902335 | 111.1309 | 0.08528129 | 8.528129 | 8.902335
5936 | 1.780899 | 0.7220295 | 178107.8 | 102198.1 | 102.1981 | 0.08904495 | 111.2983 | 0.08530112 | 8.530112 | 8.904495
5937 | 1.781399 | 0.7228774 | 178137.8 | 102318.1 | 102.3181 | 0.08906995 | 111.4316 | 0.08532408 | 8.532408 | 8.906995
5938 | 1.781399 | 0.7199069 | 178167.8 | 101897.7 | 101.8977 | 0.08906995 | 110.9737 | 0.08532408 | 8.532408 | 8.906995
5939 | 1.781969 | 0.7233232 | 178197.8 | 102381.2 | 102.3812 | 0.08909845 | 111.5032 | 0.08535024 | 8.535024 | 8.909845
5940 | 1.782268 | 0.7214342 | 178227.8 | 102113.8 | 102.1138 | 0.0891134 | 111.2135 | 0.08536397 | 8.536397 | 8.91134
5941 | 1.782399 | 0.7204782 | 178257.8 | 101978.5 | 101.9785 | 0.08911995 | 111.0668 | 0.08536998 | 8.536998 | 8.911995
5942 | 1.782899 | 0.723155 | 178287.8 | 102357.4 | 102.3574 | 0.08914495 | 111.482 | 0.08539294 | 8.539294 | 8.914495
5943 | 1.783387 | 0.7234747 | 178317.8 | 102402.6 | 102.4026 | 0.08916935 | 111.5338 | 0.08541534 | 8.541534 | 8.916935
5944 | 1.782899 | 0.7187389 | 178347.8 | 101732.3 | 101.7323 | 0.08914495 | 110.8013 | 0.08539294 | 8.539294 | 8.914495
5945 | 1.783898 | 0.7224294 | 178377.8 | 102254.7 | 102.2547 | 0.0891949 | 111.3753 | 0.0854388 | 8.54388 | 8.91949
5946 | 1.783697 | 0.7193846 | 178407.8 | 101823.7 | 101.8237 | 0.08918485 | 110.9049 | 0.08542957 | 8.542957 | 8.918485
5947 | 1.784399 | 0.72229 | 178437.8 | 102235 | 102.235 | 0.08921995 | 111.3564 | 0.0854618 | 8.54618 | 8.921995
5948 | 1.784828 | 0.7229051 | 178467.8 | 102322 | 102.322 | 0.0892414 | 111.4534 | 0.08548149 | 8.548149 | 8.92414
5949 | 1.784797 | 0.7202783 | 178497.8 | 101950.2 | 101.9502 | 0.08923985 | 111.0482 | 0.08548007 | 8.548007 | 8.923985
5950 | 1.785356 | 0.7223824 | 178527.8 | 102248 | 102.248 | 0.0892678 | 111.3755 | 0.08550573 | 8.550573 | 8.92678
5951 | 1.785893 | 0.7241688 | 178557.8 | 102500.9 | 102.5009 | 0.08929465 | 111.6537 | 0.08553038 | 8.553038 | 8.929465
5952 | 1.785899 | 0.7219225 | 178587.8 | 102182.9 | 102.1829 | 0.08929495 | 111.3074 | 0.08553065 | 8.553065 | 8.929495
5953 | 1.786399 | 0.7232786 | 178617.8 | 102374.9 | 102.3749 | 0.08931995 | 111.519 | 0.0855536 | 8.55536 | 8.931995
5954 | 1.786397 | 0.7226306 | 178647.8 | 102283.2 | 102.2832 | 0.08931985 | 111.4191 | 0.08555351 | 8.555351 | 8.931985
5955 | 1.78676 | 0.7218485 | 178677.8 | 102172.5 | 102.1725 | 0.089338 | 111.3004 | 0.08557017 | 8.557017 | 8.9338
5956 | 1.786897 | 0.7218605 | 178707.8 | 102174.2 | 102.1742 | 0.08934485 | 111.3029 | 0.08557646 | 8.557646 | 8.934485
5957 | 1.787397 | 0.7222097 | 178737.8 | 102223.6 | 102.2236 | 0.08936985 | 111.3593 | 0.08559941 | 8.559941 | 8.936985
5958 | 1.787399 | 0.7204657 | 178767.8 | 101976.7 | 101.9767 | 0.08936995 | 111.0904 | 0.0855995 | 8.55995 | 8.936995
5959 | 1.788397 | 0.7250801 | 178797.8 | 102629.9 | 102.6299 | 0.08941985 | 111.807 | 0.08564531 | 8.564531 | 8.941985
5960 | 1.788399 | 0.7233254 | 178827.8 | 102381.5 | 102.3815 | 0.08941995 | 111.5365 | 0.0856454 | 8.56454 | 8.941995
5961 | 1.788397 | 0.7223801 | 178857.8 | 102247.7 | 102.2477 | 0.08941985 | 111.3907 | 0.08564531 | 8.564531 | 8.941985
5962 | 1.788898 | 0.72413 | 178887.8 | 102495.4 | 102.4954 | 0.0894449 | 111.6631 | 0.0856683 | 8.56683 | 8.94449
5963 | 1.788898 | 0.7202321 | 178917.8 | 101943.7 | 101.9437 | 0.0894449 | 111.062 | 0.0856683 | 8.56683 | 8.94449
5964 | 1.789397 | 0.7213523 | 178947.8 | 102102.2 | 102.1022 | 0.08946985 | 111.2373 | 0.0856912 | 8.56912 | 8.946985
5965 | 1.789397 | 0.7210811 | 178977.8 | 102063.8 | 102.0638 | 0.08946985 | 111.1955 | 0.0856912 | 8.56912 | 8.946985
5966 | 1.789899 | 0.7230561 | 179007.8 | 102343.4 | 102.3434 | 0.08949495 | 111.5026 | 0.08571424 | 8.571424 | 8.949495
5967 | 1.790398 | 0.7233776 | 179037.8 | 102388.9 | 102.3889 | 0.0895199 | 111.5547 | 0.08573714 | 8.573714 | 8.95199
5968 | 1.790858 | 0.7232841 | 179067.8 | 102375.7 | 102.3757 | 0.0895429 | 111.5427 | 0.08575825 | 8.575825 | 8.95429
5969 | 1.790897 | 0.7213119 | 179097.8 | 102096.5 | 102.0965 | 0.08954485 | 111.2387 | 0.08576004 | 8.576004 | 8.954485
5970 | 1.791381 | 0.7225401 | 179127.8 | 102270.4 | 102.2704 | 0.08956905 | 111.4306 | 0.08578225 | 8.578225 | 8.956905
5971 | 1.791869 | 0.7238811 | 179157.8 | 102460.2 | 102.4602 | 0.08959345 | 111.6399 | 0.08580465 | 8.580465 | 8.959345
5972 | 1.791898 | 0.7234776 | 179187.8 | 102403.1 | 102.4031 | 0.0895949 | 111.5778 | 0.08580598 | 8.580598 | 8.95949
5973 | 1.792399 | 0.7247805 | 179217.8 | 102587.5 | 102.5875 | 0.08961995 | 111.7814 | 0.08582897 | 8.582897 | 8.961995
5974 | 1.792727 | 0.7242092 | 179247.8 | 102506.6 | 102.5066 | 0.08963635 | 111.6949 | 0.08584402 | 8.584402 | 8.963635
5975 | 1.792897 | 0.7244542 | 179277.8 | 102541.3 | 102.5413 | 0.08964485 | 111.7336 | 0.08585182 | 8.585182 | 8.964485
5976 | 1.792899 | 0.7222034 | 179307.8 | 102222.7 | 102.2227 | 0.08964495 | 111.3865 | 0.08585191 | 8.585191 | 8.964495
5977 | 1.792899 | 0.7185627 | 179337.8 | 101707.4 | 101.7074 | 0.08964495 | 110.8249 | 0.08585191 | 8.585191 | 8.964495
5978 | 1.793898 | 0.7238528 | 179367.8 | 102456.2 | 102.4562 | 0.0896949 | 111.646 | 0.08589775 | 8.589775 | 8.96949
5979 | 1.793898 | 0.7235117 | 179397.8 | 102407.9 | 102.4079 | 0.0896949 | 111.5933 | 0.08589775 | 8.589775 | 8.96949
5980 | 1.793897 | 0.7201495 | 179427.8 | 101932 | 101.932 | 0.08969485 | 111.0748 | 0.0858977 | 8.58977 | 8.969485
5981 | 1.793898 | 0.716616 | 179457.8 | 101431.8 | 101.4318 | 0.0896949 | 110.5298 | 0.08589775 | 8.589775 | 8.96949
5982 | 1.794897 | 0.7232374 | 179487.8 | 102369.1 | 102.3691 | 0.08974485 | 111.5562 | 0.08594359 | 8.594359 | 8.974485
5983 | 1.795197 | 0.7228134 | 179517.8 | 102309 | 102.309 | 0.08975985 | 111.4923 | 0.08595735 | 8.595735 | 8.975985
5984 | 1.795398 | 0.7218848 | 179547.8 | 102177.6 | 102.1776 | 0.0897699 | 111.3501 | 0.08596657 | 8.596657 | 8.97699
5985 | 1.795719 | 0.7226467 | 179577.8 | 102285.4 | 102.2854 | 0.08978595 | 111.4692 | 0.0859813 | 8.59813 | 8.978595
5986 | 1.795897 | 0.7234544 | 179607.8 | 102399.8 | 102.3998 | 0.08979485 | 111.5947 | 0.08598947 | 8.598947 | 8.979485
5987 | 1.796399 | 0.7230352 | 179637.8 | 102340.4 | 102.3404 | 0.08981995 | 111.5327 | 0.0860125 | 8.60125 | 8.981995
5988 | 1.79644 | 0.7225404 | 179667.8 | 102270.4 | 102.2704 | 0.089822 | 111.4565 | 0.08601438 | 8.601438 | 8.9822
5989 | 1.796898 | 0.721145 | 179697.8 | 102072.9 | 102.0729 | 0.0898449 | 111.2436 | 0.08603539 | 8.603539 | 8.98449
5990 | 1.797397 | 0.7236511 | 179727.8 | 102427.6 | 102.4276 | 0.08986985 | 111.6328 | 0.08605829 | 8.605829 | 8.986985
5991 | 1.7979 | 0.7250782 | 179757.8 | 102629.6 | 102.6296 | 0.089895 | 111.8555 | 0.08608136 | 8.608136 | 8.9895
5992 | 1.797527 | 0.7214514 | 179787.8 | 102116.3 | 102.1163 | 0.08987635 | 111.2941 | 0.08606425 | 8.606425 | 8.987635
5993 | 1.797897 | 0.7221302 | 179817.8 | 102212.3 | 102.2123 | 0.08989485 | 111.4007 | 0.08608122 | 8.608122 | 8.989485
5994 | 1.798398 | 0.7230496 | 179847.8 | 102342.5 | 102.3425 | 0.0899199 | 111.5451 | 0.08610421 | 8.610421 | 8.99199
5995 | 1.798897 | 0.7243625 | 179877.8 | 102528.3 | 102.5283 | 0.08994485 | 111.7502 | 0.0861271 | 8.61271 | 8.994485
5996 | 1.798897 | 0.7213589 | 179907.8 | 102103.2 | 102.1032 | 0.08994485 | 111.2868 | 0.0861271 | 8.61271 | 8.994485
5997 | 1.799328 | 0.7222706 | 179937.8 | 102232.2 | 102.2322 | 0.0899664 | 111.4297 | 0.08614687 | 8.614687 | 8.99664
5998 | 1.799899 | 0.7249089 | 179967.8 | 102605.6 | 102.6056 | 0.08999495 | 111.8396 | 0.08617306 | 8.617306 | 8.999495
5999 | 1.799899 | 0.7244779 | 179997.8 | 102544.6 | 102.5446 | 0.08999495 | 111.7731 | 0.08617306 | 8.617306 | 8.999495
6000 | 1.800037 | 0.7219933 | 180027.8 | 102193 | 102.193 | 0.09000185 | 111.3905 | 0.08617939 | 8.617939 | 9.000185
6001 | 1.800397 | 0.7227765 | 180057.8 | 102303.8 | 102.3038 | 0.09001985 | 111.5132 | 0.08619591 | 8.619591 | 9.001985
6002 | 1.800899 | 0.7236786 | 180087.8 | 102431.5 | 102.4315 | 0.09004495 | 111.6549 | 0.08621893 | 8.621893 | 9.004495
6003 | 1.800975 | 0.7231532 | 180117.8 | 102357.1 | 102.3571 | 0.09004875 | 111.5743 | 0.08622242 | 8.622242 | 9.004875
6004 | 1.801399 | 0.7217426 | 180147.8 | 102157.5 | 102.1575 | 0.09006995 | 111.3588 | 0.08624187 | 8.624187 | 9.006995
6005 | 1.801897 | 0.7249405 | 180177.8 | 102610.1 | 102.6101 | 0.09009485 | 111.8548 | 0.08626471 | 8.626471 | 9.009485
6006 | 1.80226 | 0.7251157 | 180207.8 | 102634.9 | 102.6349 | 0.090113 | 111.8837 | 0.08628136 | 8.628136 | 9.0113
6007 | 1.802197 | 0.721961 | 180237.8 | 102188.4 | 102.1884 | 0.09010985 | 111.3966 | 0.08627847 | 8.627847 | 9.010985
6008 | 1.802414 | 0.7229611 | 180267.8 | 102330 | 102.33 | 0.0901207 | 111.552 | 0.08628842 | 8.628842 | 9.01207
6009 | 1.802897 | 0.722101 | 180297.8 | 102208.2 | 102.2082 | 0.09014485 | 111.4218 | 0.08631058 | 8.631058 | 9.014485
6010 | 1.802897 | 0.7224838 | 180327.8 | 102262.4 | 102.2624 | 0.09014485 | 111.4808 | 0.08631058 | 8.631058 | 9.014485
6011 | 1.803881 | 0.724939 | 180357.8 | 102609.9 | 102.6099 | 0.09019405 | 111.8647 | 0.08635571 | 8.635571 | 9.019405
6012 | 1.803537 | 0.7219573 | 180387.8 | 102187.9 | 102.1879 | 0.09017685 | 111.4028 | 0.08633993 | 8.633993 | 9.017685
6013 | 1.804399 | 0.7252284 | 180417.8 | 102650.9 | 102.6509 | 0.09021995 | 111.912 | 0.08637946 | 8.637946 | 9.021995
6014 | 1.804399 | 0.7229872 | 180447.8 | 102333.6 | 102.3336 | 0.09021995 | 111.5662 | 0.08637946 | 8.637946 | 9.021995
6015 | 1.804899 | 0.7242269 | 180477.8 | 102509.1 | 102.5091 | 0.09024495 | 111.76 | 0.0864024 | 8.64024 | 9.024495
6016 | 1.804897 | 0.7230862 | 180507.8 | 102347.7 | 102.3477 | 0.09024485 | 111.584 | 0.0864023 | 8.64023 | 9.024485
6017 | 1.805387 | 0.7237418 | 180537.8 | 102440.5 | 102.4405 | 0.09026935 | 111.6877 | 0.08642478 | 8.642478 | 9.026935
6018 | 1.805617 | 0.7239286 | 180567.8 | 102466.9 | 102.4669 | 0.09028085 | 111.7177 | 0.08643532 | 8.643532 | 9.028085
6019 | 1.806098 | 0.7252765 | 180597.8 | 102657.7 | 102.6577 | 0.0903049 | 111.9282 | 0.08645738 | 8.645738 | 9.03049
6020 | 1.806197 | 0.7229437 | 180627.8 | 102327.5 | 102.3275 | 0.09030985 | 111.5687 | 0.08646192 | 8.646192 | 9.030985
6021 | 1.806399 | 0.7242923 | 180657.8 | 102518.4 | 102.5184 | 0.09031995 | 111.7778 | 0.08647119 | 8.647119 | 9.031995
6022 | 1.806397 | 0.7214884 | 180687.8 | 102121.5 | 102.1215 | 0.09031985 | 111.3451 | 0.08647109 | 8.647109 | 9.031985
6023 | 1.807027 | 0.724162 | 180717.8 | 102499.9 | 102.4999 | 0.09035135 | 111.7609 | 0.08649998 | 8.649998 | 9.035135
6024 | 1.807877 | 0.7260271 | 180747.8 | 102763.9 | 102.7639 | 0.09039385 | 112.0531 | 0.08653896 | 8.653896 | 9.039385
6025 | 1.807899 | 0.7237077 | 180777.8 | 102435.6 | 102.4356 | 0.09039495 | 111.6953 | 0.08653997 | 8.653997 | 9.039495
6026 | 1.807897 | 0.7248017 | 180807.8 | 102590.5 | 102.5905 | 0.09039485 | 111.8641 | 0.08653988 | 8.653988 | 9.039485
6027 | 1.807967 | 0.722642 | 180837.8 | 102284.8 | 102.2848 | 0.09039835 | 111.5312 | 0.08654309 | 8.654309 | 9.039835
6028 | 1.808398 | 0.7228636 | 180867.8 | 102316.2 | 102.3162 | 0.0904199 | 111.5676 | 0.08656285 | 8.656285 | 9.04199
6029 | 1.808899 | 0.7241616 | 180897.8 | 102499.9 | 102.4999 | 0.09044495 | 111.7705 | 0.08658582 | 8.658582 | 9.044495
6030 | 1.809399 | 0.7257966 | 180927.8 | 102731.3 | 102.7313 | 0.09046995 | 112.0254 | 0.08660875 | 8.660875 | 9.046995
6031 | 1.809475 | 0.7245567 | 180957.8 | 102555.8 | 102.5558 | 0.09047375 | 111.8344 | 0.08661223 | 8.661223 | 9.047375
6032 | 1.809598 | 0.7225669 | 180987.8 | 102274.2 | 102.2742 | 0.0904799 | 111.5279 | 0.08661787 | 8.661787 | 9.04799
6033 | 1.809898 | 0.7235752 | 181017.8 | 102416.9 | 102.4169 | 0.0904949 | 111.6851 | 0.08663163 | 8.663163 | 9.04949
6034 | 1.810399 | 0.7249767 | 181047.8 | 102615.2 | 102.6152 | 0.09051995 | 111.904 | 0.0866546 | 8.66546 | 9.051995
6035 | 1.810399 | 0.7216887 | 181077.8 | 102149.9 | 102.1499 | 0.09051995 | 111.3965 | 0.0866546 | 8.66546 | 9.051995
6036 | 1.810897 | 0.7247787 | 181107.8 | 102587.2 | 102.5872 | 0.09054485 | 111.876 | 0.08667743 | 8.667743 | 9.054485
6037 | 1.810897 | 0.7213396 | 181137.8 | 102100.4 | 102.1004 | 0.09054485 | 111.3451 | 0.08667743 | 8.667743 | 9.054485
6038 | 1.811897 | 0.726706 | 181167.8 | 102860 | 102.86 | 0.09059485 | 112.1786 | 0.08672328 | 8.672328 | 9.059485
6039 | 1.811898 | 0.722915 | 181197.8 | 102323.4 | 102.3234 | 0.0905949 | 111.5934 | 0.08672333 | 8.672333 | 9.05949
6040 | 1.81192 | 0.7229579 | 181227.8 | 102329.5 | 102.3295 | 0.090596 | 111.6001 | 0.08672434 | 8.672434 | 9.0596
6041 | 1.812397 | 0.7246214 | 181257.8 | 102565 | 102.565 | 0.09061985 | 111.8594 | 0.0867462 | 8.67462 | 9.061985
6042 | 1.812402 | 0.7210056 | 181287.8 | 102053.2 | 102.0532 | 0.0906201 | 111.3012 | 0.08674643 | 8.674643 | 9.06201
6043 | 1.812916 | 0.7236626 | 181317.8 | 102429.2 | 102.4292 | 0.0906458 | 111.714 | 0.08677 | 8.677 | 9.06458
6044 | 1.813398 | 0.7254754 | 181347.8 | 102685.8 | 102.6858 | 0.0906699 | 111.9963 | 0.08679209 | 8.679209 | 9.06699
6045 | 1.813678 | 0.723882 | 181377.8 | 102460.3 | 102.4603 | 0.0906839 | 111.7518 | 0.08680493 | 8.680493 | 9.06839
6046 | 1.814399 | 0.7258869 | 181407.8 | 102744.1 | 102.7441 | 0.09071995 | 112.065 | 0.08683798 | 8.683798 | 9.071995
6047 | 1.814399 | 0.7231995 | 181437.8 | 102363.7 | 102.3637 | 0.09071995 | 111.6501 | 0.08683798 | 8.683798 | 9.071995
6048 | 1.8145 | 0.7242908 | 181467.8 | 102518.2 | 102.5182 | 0.090725 | 111.8191 | 0.08684261 | 8.684261 | 9.0725
6049 | 1.814397 | 0.7211941 | 181497.8 | 102079.8 | 102.0798 | 0.09071985 | 111.3405 | 0.08683789 | 8.683789 | 9.071985
6050 | 1.814902 | 0.7230002 | 181527.8 | 102335.5 | 102.3355 | 0.0907451 | 111.6219 | 0.08686104 | 8.686104 | 9.07451
6051 | 1.815399 | 0.7249124 | 181557.8 | 102606.1 | 102.6061 | 0.09076995 | 111.9197 | 0.08688382 | 8.688382 | 9.076995
6052 | 1.815899 | 0.724094 | 181587.8 | 102490.3 | 102.4903 | 0.09079495 | 111.7959 | 0.08690674 | 8.690674 | 9.079495
6053 | 1.816076 | 0.7242911 | 181617.8 | 102518.2 | 102.5182 | 0.0908038 | 111.8272 | 0.08691486 | 8.691486 | 9.08038
6054 | 1.816399 | 0.7238955 | 181647.8 | 102462.2 | 102.4622 | 0.09081995 | 111.7678 | 0.08692966 | 8.692966 | 9.081995
6055 | 1.816898 | 0.7246924 | 181677.8 | 102575 | 102.575 | 0.0908449 | 111.8934 | 0.08695253 | 8.695253 | 9.08449
6056 | 1.816908 | 0.7248445 | 181707.8 | 102596.5 | 102.5965 | 0.0908454 | 111.917 | 0.08695299 | 8.695299 | 9.08454
6057 | 1.81694 | 0.7231321 | 181737.8 | 102354.2 | 102.3542 | 0.090847 | 111.6527 | 0.08695446 | 8.695446 | 9.0847
6058 | 1.817399 | 0.7244357 | 181767.8 | 102538.7 | 102.5387 | 0.09086995 | 111.8564 | 0.0869755 | 8.69755 | 9.086995
6059 | 1.817899 | 0.7233986 | 181797.8 | 102391.9 | 102.3919 | 0.09089495 | 111.6988 | 0.08699841 | 8.699841 | 9.089495
6060 | 1.817897 | 0.722973 | 181827.8 | 102331.6 | 102.3316 | 0.09089485 | 111.6331 | 0.08699832 | 8.699832 | 9.089485
6061 | 1.818897 | 0.72685 | 181857.8 | 102880.4 | 102.8804 | 0.09094485 | 112.2368 | 0.08704416 | 8.704416 | 9.094485
6062 | 1.818561 | 0.7232929 | 181887.8 | 102376.9 | 102.3769 | 0.09092805 | 111.6858 | 0.08702876 | 8.702876 | 9.092805
6063 | 1.818899 | 0.7240404 | 181917.8 | 102482.7 | 102.4827 | 0.09094495 | 111.803 | 0.08704425 | 8.704425 | 9.094495
6064 | 1.819399 | 0.7243689 | 181947.8 | 102529.2 | 102.5292 | 0.09096995 | 111.8563 | 0.08706716 | 8.706716 | 9.096995
6065 | 1.819438 | 0.7239817 | 181977.8 | 102474.4 | 102.4744 | 0.0909719 | 111.7967 | 0.08706895 | 8.706895 | 9.09719
6066 | 1.820117 | 0.7261662 | 182007.8 | 102783.6 | 102.7836 | 0.09100585 | 112.1375 | 0.08710007 | 8.710007 | 9.100585
6067 | 1.820899 | 0.7298249 | 182037.8 | 103301.5 | 103.3015 | 0.09104495 | 112.7065 | 0.08713591 | 8.713591 | 9.104495
6068 | 1.820397 | 0.723677 | 182067.8 | 102431.3 | 102.4313 | 0.09101985 | 111.7546 | 0.0871129 | 8.71129 | 9.101985
6069 | 1.820899 | 0.7256256 | 182097.8 | 102707.1 | 102.7071 | 0.09104495 | 112.0581 | 0.08713591 | 8.713591 | 9.104495
6070 | 1.821398 | 0.7271515 | 182127.8 | 102923.1 | 102.9231 | 0.0910699 | 112.2963 | 0.08715877 | 8.715877 | 9.10699
6071 | 1.821455 | 0.7252043 | 182157.8 | 102647.5 | 102.6475 | 0.09107275 | 111.9958 | 0.08716139 | 8.716139 | 9.107275
6072 | 1.821899 | 0.7252553 | 182187.8 | 102654.7 | 102.6547 | 0.09109495 | 112.006 | 0.08718173 | 8.718173 | 9.109495
6073 | 1.821899 | 0.7225952 | 182217.8 | 102278.2 | 102.2782 | 0.09109495 | 111.5952 | 0.08718173 | 8.718173 | 9.109495
6074 | 1.822397 | 0.7245713 | 182247.8 | 102557.9 | 102.5579 | 0.09111985 | 111.9029 | 0.08720455 | 8.720455 | 9.111985
6075 | 1.822719 | 0.7249954 | 182277.8 | 102617.9 | 102.6179 | 0.09113595 | 111.9701 | 0.08721931 | 8.721931 | 9.113595
6076 | 1.822897 | 0.72491 | 182307.8 | 102605.8 | 102.6058 | 0.09114485 | 111.9578 | 0.08722747 | 8.722747 | 9.114485
6077 | 1.823027 | 0.7227646 | 182337.8 | 102302.1 | 102.3021 | 0.09115135 | 111.6271 | 0.08723342 | 8.723342 | 9.115135
6078 | 1.823899 | 0.7272596 | 182367.8 | 102938.4 | 102.9384 | 0.09119495 | 112.3258 | 0.08727338 | 8.727338 | 9.119495
6079 | 1.823897 | 0.7242965 | 182397.8 | 102519 | 102.519 | 0.09119485 | 111.8682 | 0.08727329 | 8.727329 | 9.119485
6080 | 1.824061 | 0.7238418 | 182427.8 | 102454.6 | 102.4546 | 0.09120305 | 111.7988 | 0.0872808 | 8.72808 | 9.120305
6081 | 1.824898 | 0.7264358 | 182457.8 | 102821.8 | 102.8218 | 0.0912449 | 112.2037 | 0.08731915 | 8.731915 | 9.12449
6082 | 1.824898 | 0.7256777 | 182487.8 | 102714.5 | 102.7145 | 0.0912449 | 112.0866 | 0.08731915 | 8.731915 | 9.12449
6083 | 1.825397 | 0.7260361 | 182517.8 | 102765.2 | 102.7652 | 0.09126985 | 112.1446 | 0.08734202 | 8.734202 | 9.126985
6084 | 1.825117 | 0.7230403 | 182547.8 | 102341.2 | 102.3412 | 0.09125585 | 111.6804 | 0.08732919 | 8.732919 | 9.125585
6085 | 1.825602 | 0.7241846 | 182577.8 | 102503.1 | 102.5031 | 0.0912801 | 111.8596 | 0.08735141 | 8.735141 | 9.12801
6086 | 1.825897 | 0.7229534 | 182607.8 | 102328.9 | 102.3289 | 0.09129485 | 111.671 | 0.08736493 | 8.736493 | 9.129485
6087 | 1.825949 | 0.7221321 | 182637.8 | 102212.6 | 102.2126 | 0.09129745 | 111.5444 | 0.08736731 | 8.736731 | 9.129745
6088 | 1.826576 | 0.7249302 | 182667.8 | 102608.7 | 102.6087 | 0.0913288 | 111.9798 | 0.08739604 | 8.739604 | 9.13288
6089 | 1.826899 | 0.7246276 | 182697.8 | 102565.8 | 102.5658 | 0.09134495 | 111.9347 | 0.08741083 | 8.741083 | 9.134495
6090 | 1.827414 | 0.727603 | 182727.8 | 102987 | 102.987 | 0.0913707 | 112.397 | 0.08743443 | 8.743443 | 9.13707
6091 | 1.826984 | 0.7223377 | 182757.8 | 102241.7 | 102.2417 | 0.0913492 | 111.5814 | 0.08741473 | 8.741473 | 9.13492
6092 | 1.827899 | 0.7263048 | 182787.8 | 102803.2 | 102.8032 | 0.09139495 | 112.1989 | 0.08745665 | 8.745665 | 9.139495
6093 | 1.827899 | 0.7241602 | 182817.8 | 102499.7 | 102.4997 | 0.09139495 | 111.8676 | 0.08745665 | 8.745665 | 9.139495
6094 | 1.828768 | 0.7270115 | 182847.8 | 102903.3 | 102.9033 | 0.0914384 | 112.3126 | 0.08749646 | 8.749646 | 9.14384
6095 | 1.828893 | 0.7260958 | 182877.8 | 102773.6 | 102.7736 | 0.09144465 | 112.1717 | 0.08750219 | 8.750219 | 9.144465
6096 | 1.828899 | 0.7237725 | 182907.8 | 102444.8 | 102.4448 | 0.09144495 | 111.8129 | 0.08750246 | 8.750246 | 9.144495
6097 | 1.829399 | 0.7264997 | 182937.8 | 102830.8 | 102.8308 | 0.09146995 | 112.2367 | 0.08752537 | 8.752537 | 9.146995
6098 | 1.829469 | 0.724474 | 182967.8 | 102544.1 | 102.5441 | 0.09147345 | 111.9242 | 0.08752857 | 8.752857 | 9.147345
6099 | 1.829897 | 0.7245681 | 182997.8 | 102557.4 | 102.5574 | 0.09149485 | 111.9409 | 0.08754818 | 8.754818 | 9.149485
6100 | 1.829897 | 0.7227399 | 183027.8 | 102298.6 | 102.2986 | 0.09149485 | 111.6584 | 0.08754818 | 8.754818 | 9.149485
6101 | 1.830397 | 0.7266222 | 183057.8 | 102848.2 | 102.8482 | 0.09151985 | 112.2608 | 0.08757108 | 8.757108 | 9.151985
6102 | 1.830899 | 0.7258021 | 183087.8 | 102732.1 | 102.7321 | 0.09154495 | 112.1367 | 0.08759408 | 8.759408 | 9.154495
6103 | 1.831697 | 0.7294797 | 183117.8 | 103252.6 | 103.2526 | 0.09158485 | 112.709 | 0.08763063 | 8.763063 | 9.158485
6104 | 1.831398 | 0.7263992 | 183147.8 | 102816.6 | 102.8166 | 0.0915699 | 112.2315 | 0.08761694 | 8.761694 | 9.15699
6105 | 1.831406 | 0.7249928 | 183177.8 | 102617.5 | 102.6175 | 0.0915703 | 112.0142 | 0.0876173 | 8.76173 | 9.15703
6106 | 1.83192 | 0.7257408 | 183207.8 | 102723.4 | 102.7234 | 0.091596 | 112.1324 | 0.08764085 | 8.764085 | 9.1596
6107 | 1.832 | 0.7237847 | 183237.8 | 102446.5 | 102.4465 | 0.0916 | 111.8306 | 0.08764451 | 8.764451 | 9.16
6108 | 1.832137 | 0.7218989 | 183267.8 | 102179.6 | 102.1796 | 0.09160685 | 111.54 | 0.08765079 | 8.765079 | 9.160685
6109 | 1.832578 | 0.722469 | 183297.8 | 102260.3 | 102.2603 | 0.0916289 | 111.6303 | 0.08767098 | 8.767098 | 9.16289
6110 | 1.833397 | 0.7274581 | 183327.8 | 102966.5 | 102.9665 | 0.09166985 | 112.4054 | 0.0877085 | 8.77085 | 9.166985
6111 | 1.833399 | 0.7264066 | 183357.8 | 102817.6 | 102.8176 | 0.09166995 | 112.2429 | 0.08770859 | 8.770859 | 9.166995
6112 | 1.833899 | 0.7262822 | 183387.8 | 102800 | 102.8 | 0.09169495 | 112.2263 | 0.08773149 | 8.773149 | 9.169495
6113 | 1.833914 | 0.7261344 | 183417.8 | 102779.1 | 102.7791 | 0.0916957 | 112.2035 | 0.08773218 | 8.773218 | 9.16957
6114 | 1.834399 | 0.7243185 | 183447.8 | 102522.1 | 102.5221 | 0.09171995 | 111.9254 | 0.08775439 | 8.775439 | 9.171995
6115 | 1.834898 | 0.7269551 | 183477.8 | 102895.3 | 102.8953 | 0.0917449 | 112.3354 | 0.08777724 | 8.777724 | 9.17449
6116 | 1.834898 | 0.7240391 | 183507.8 | 102482.5 | 102.4825 | 0.0917449 | 111.8848 | 0.08777724 | 8.777724 | 9.17449
6117 | 1.835399 | 0.7268932 | 183537.8 | 102886.5 | 102.8865 | 0.09176995 | 112.3284 | 0.08780019 | 8.780019 | 9.176995
6118 | 1.835561 | 0.7263822 | 183567.8 | 102814.2 | 102.8142 | 0.09177805 | 112.2503 | 0.08780761 | 8.780761 | 9.177805
6119 | 1.835426 | 0.7240366 | 183597.8 | 102482.2 | 102.4822 | 0.0917713 | 111.8871 | 0.08780142 | 8.780142 | 9.17713
6120 | 1.836234 | 0.7254136 | 183627.8 | 102677.1 | 102.6771 | 0.0918117 | 112.104 | 0.08783843 | 8.783843 | 9.18117
6121 | 1.835955 | 0.7225024 | 183657.8 | 102265 | 102.265 | 0.09179775 | 111.6527 | 0.08782565 | 8.782565 | 9.179775
6122 | 1.837061 | 0.7285787 | 183687.8 | 103125.1 | 103.1251 | 0.09185305 | 112.5974 | 0.0878763 | 8.78763 | 9.185305
6123 | 1.836897 | 0.7259124 | 183717.8 | 102747.7 | 102.7477 | 0.09184485 | 112.1845 | 0.08786879 | 8.786879 | 9.184485
6124 | 1.837397 | 0.7259068 | 183747.8 | 102746.9 | 102.7469 | 0.09186985 | 112.1862 | 0.08789169 | 8.789169 | 9.186985
6125 | 1.837438 | 0.7242449 | 183777.8 | 102511.7 | 102.5117 | 0.0918719 | 111.9296 | 0.08789356 | 8.789356 | 9.18719
6126 | 1.837768 | 0.723922 | 183807.8 | 102466 | 102.466 | 0.0918884 | 111.8814 | 0.08790867 | 8.790867 | 9.18884
6127 | 1.838399 | 0.7267947 | 183837.8 | 102872.6 | 102.8726 | 0.09191995 | 112.3286 | 0.08793757 | 8.793757 | 9.191995
6128 | 1.838397 | 0.7260675 | 183867.8 | 102769.6 | 102.7696 | 0.09191985 | 112.2162 | 0.08793748 | 8.793748 | 9.191985
6129 | 1.838899 | 0.7263992 | 183897.8 | 102816.6 | 102.8166 | 0.09194495 | 112.2701 | 0.08796046 | 8.796046 | 9.194495
6130 | 1.839399 | 0.7272305 | 183927.8 | 102934.3 | 102.9343 | 0.09196995 | 112.4011 | 0.08798336 | 8.798336 | 9.196995
6131 | 1.839397 | 0.7235064 | 183957.8 | 102407.1 | 102.4071 | 0.09196985 | 111.8255 | 0.08798327 | 8.798327 | 9.196985
6132 | 1.839897 | 0.7260231 | 183987.8 | 102763.4 | 102.7634 | 0.09199485 | 112.2171 | 0.08800616 | 8.800616 | 9.199485
6133 | 1.839897 | 0.7240074 | 184017.8 | 102478 | 102.478 | 0.09199485 | 111.9055 | 0.08800616 | 8.800616 | 9.199485
6134 | 1.840875 | 0.7283269 | 184047.8 | 103089.4 | 103.0894 | 0.09204375 | 112.5782 | 0.08805094 | 8.805094 | 9.204375
6135 | 1.840897 | 0.7278433 | 184077.8 | 103021 | 103.021 | 0.09204485 | 112.5035 | 0.08805195 | 8.805195 | 9.204485
6136 | 1.840899 | 0.7258655 | 184107.8 | 102741 | 102.741 | 0.09204495 | 112.1978 | 0.08805204 | 8.805204 | 9.204495
6137 | 1.840897 | 0.7223615 | 184137.8 | 102245.1 | 102.2451 | 0.09204485 | 111.6562 | 0.08805195 | 8.805195 | 9.204485
6138 | 1.841697 | 0.7262771 | 184167.8 | 102799.3 | 102.7993 | 0.09208485 | 112.2656 | 0.08808858 | 8.808858 | 9.208485
6139 | 1.841973 | 0.7276912 | 184197.8 | 102999.5 | 102.9995 | 0.09209865 | 112.4856 | 0.08810121 | 8.810121 | 9.209865
6140 | 1.842387 | 0.7264287 | 184227.8 | 102820.8 | 102.8208 | 0.09211935 | 112.2925 | 0.08812017 | 8.812017 | 9.211935
6141 | 1.842397 | 0.7255558 | 184257.8 | 102697.2 | 102.6972 | 0.09211985 | 112.1577 | 0.08812062 | 8.812062 | 9.211985
6142 | 1.842399 | 0.7238346 | 184287.8 | 102453.6 | 102.4536 | 0.09211995 | 111.8916 | 0.08812072 | 8.812072 | 9.211995
6143 | 1.842897 | 0.7237045 | 184317.8 | 102435.2 | 102.4352 | 0.09214485 | 111.874 | 0.08814352 | 8.814352 | 9.214485
6144 | 1.843399 | 0.7255197 | 184347.8 | 102692.1 | 102.6921 | 0.09216995 | 112.1572 | 0.0881665 | 8.81665 | 9.216995
6145 | 1.843899 | 0.7263724 | 184377.8 | 102812.8 | 102.8128 | 0.09219495 | 112.2916 | 0.08818939 | 8.818939 | 9.219495
6146 | 1.843897 | 0.7260152 | 184407.8 | 102762.2 | 102.7622 | 0.09219485 | 112.2364 | 0.0881893 | 8.81893 | 9.219485
6147 | 1.844398 | 0.7264659 | 184437.8 | 102826 | 102.826 | 0.0922199 | 112.3086 | 0.08821223 | 8.821223 | 9.22199
6148 | 1.844408 | 0.7255647 | 184467.8 | 102698.5 | 102.6985 | 0.0922204 | 112.1694 | 0.08821269 | 8.821269 | 9.22204
6149 | 1.844899 | 0.7253556 | 184497.8 | 102668.9 | 102.6689 | 0.09224495 | 112.1396 | 0.08823517 | 8.823517 | 9.224495
6150 | 1.845397 | 0.7287594 | 184527.8 | 103150.7 | 103.1507 | 0.09226985 | 112.6684 | 0.08825796 | 8.825796 | 9.226985
6151 | 1.845399 | 0.7266175 | 184557.8 | 102847.5 | 102.8475 | 0.09226995 | 112.3372 | 0.08825805 | 8.825805 | 9.226995
6152 | 1.845975 | 0.7278601 | 184587.8 | 103023.4 | 103.0234 | 0.09229875 | 112.5323 | 0.08828442 | 8.828442 | 9.229875
6153 | 1.846387 | 0.7273954 | 184617.8 | 102957.6 | 102.9576 | 0.09231935 | 112.4626 | 0.08830328 | 8.830328 | 9.231935
6154 | 1.846398 | 0.7269133 | 184647.8 | 102889.4 | 102.8894 | 0.0923199 | 112.3881 | 0.08830378 | 8.830378 | 9.23199
6155 | 1.846397 | 0.7255123 | 184677.8 | 102691.1 | 102.6911 | 0.09231985 | 112.1715 | 0.08830374 | 8.830374 | 9.231985
6156 | 1.846899 | 0.7264833 | 184707.8 | 102828.5 | 102.8285 | 0.09234495 | 112.3242 | 0.08832672 | 8.832672 | 9.234495
6157 | 1.847397 | 0.7270216 | 184737.8 | 102904.7 | 102.9047 | 0.09236985 | 112.41 | 0.08834951 | 8.834951 | 9.236985
6158 | 1.8475 | 0.7262839 | 184767.8 | 102800.3 | 102.8003 | 0.092375 | 112.2964 | 0.08835422 | 8.835422 | 9.2375
6159 | 1.847898 | 0.7279308 | 184797.8 | 103033.4 | 103.0334 | 0.0923949 | 112.5531 | 0.08837244 | 8.837244 | 9.23949
6160 | 1.848234 | 0.7262219 | 184827.8 | 102791.5 | 102.7915 | 0.0924117 | 112.2906 | 0.08838782 | 8.838782 | 9.24117
6161 | 1.848795 | 0.7280733 | 184857.8 | 103053.5 | 103.0535 | 0.09243975 | 112.5798 | 0.0884135 | 8.84135 | 9.243975
6162 | 1.848899 | 0.7258782 | 184887.8 | 102742.8 | 102.7428 | 0.09244495 | 112.2409 | 0.08841826 | 8.841826 | 9.244495
6163 | 1.848897 | 0.7260355 | 184917.8 | 102765.1 | 102.7651 | 0.09244485 | 112.2652 | 0.08841817 | 8.841817 | 9.244485
6164 | 1.849398 | 0.72816 | 184947.8 | 103065.8 | 103.0658 | 0.0924699 | 112.5963 | 0.0884411 | 8.84411 | 9.24699
6165 | 1.849719 | 0.7263538 | 184977.8 | 102810.2 | 102.8102 | 0.09248595 | 112.3187 | 0.08845579 | 8.845579 | 9.248595
6166 | 1.850076 | 0.7275967 | 185007.8 | 102986.1 | 102.9861 | 0.0925038 | 112.5127 | 0.08847213 | 8.847213 | 9.25038
6167 | 1.849975 | 0.7255279 | 185037.8 | 102693.3 | 102.6933 | 0.09249875 | 112.1923 | 0.0884675 | 8.84675 | 9.249875
6168 | 1.850397 | 0.7261194 | 185067.8 | 102777 | 102.777 | 0.09251985 | 112.2859 | 0.08848682 | 8.848682 | 9.251985
6169 | 1.851178 | 0.7285202 | 185097.8 | 103116.8 | 103.1168 | 0.0925589 | 112.6612 | 0.08852256 | 8.852256 | 9.25589
6170 | 1.850897 | 0.7251578 | 185127.8 | 102640.9 | 102.6409 | 0.09254485 | 112.1398 | 0.0885097 | 8.85097 | 9.254485
6171 | 1.851897 | 0.7308976 | 185157.8 | 103453.3 | 103.4533 | 0.09259485 | 113.0325 | 0.08855546 | 8.855546 | 9.259485
6172 | 1.851899 | 0.7259969 | 185187.8 | 102759.6 | 102.7596 | 0.09259495 | 112.2747 | 0.08855555 | 8.855555 | 9.259495
6173 | 1.852399 | 0.7287204 | 185217.8 | 103145.1 | 103.1451 | 0.09261995 | 112.6984 | 0.08857844 | 8.857844 | 9.261995
6174 | 1.852399 | 0.7258758 | 185247.8 | 102742.5 | 102.7425 | 0.09261995 | 112.2585 | 0.08857844 | 8.857844 | 9.261995
6175 | 1.852399 | 0.7246475 | 185277.8 | 102568.6 | 102.5686 | 0.09261995 | 112.0686 | 0.08857844 | 8.857844 | 9.261995
6176 | 1.852897 | 0.7261328 | 185307.8 | 102778.9 | 102.7789 | 0.09264485 | 112.3008 | 0.08860123 | 8.860123 | 9.264485
6177 | 1.853399 | 0.7277563 | 185337.8 | 103008.7 | 103.0087 | 0.09266995 | 112.5545 | 0.0886242 | 8.86242 | 9.266995
6178 | 1.853397 | 0.7254979 | 185367.8 | 102689 | 102.689 | 0.09266985 | 112.2052 | 0.08862411 | 8.862411 | 9.266985
6179 | 1.853795 | 0.7251399 | 185397.8 | 102638.3 | 102.6383 | 0.09268975 | 112.1519 | 0.08864232 | 8.864232 | 9.268975
6180 | 1.854398 | 0.7280124 | 185427.8 | 103044.9 | 103.0449 | 0.0927199 | 112.5992 | 0.08866991 | 8.866991 | 9.27199
6181 | 1.854734 | 0.7282808 | 185457.8 | 103082.9 | 103.0829 | 0.0927367 | 112.6425 | 0.08868528 | 8.868528 | 9.27367
6182 | 1.854899 | 0.7263417 | 185487.8 | 102808.5 | 102.8085 | 0.09274495 | 112.3434 | 0.08869283 | 8.869283 | 9.274495
6183 | 1.854897 | 0.7258458 | 185517.8 | 102738.3 | 102.7383 | 0.09274485 | 112.2667 | 0.08869274 | 8.869274 | 9.274485
6184 | 1.8549 | 0.7241187 | 185547.8 | 102493.8 | 102.4938 | 0.092745 | 111.9996 | 0.08869288 | 8.869288 | 9.2745
6185 | 1.855898 | 0.7282029 | 185577.8 | 103071.9 | 103.0719 | 0.0927949 | 112.6364 | 0.08873854 | 8.873854 | 9.27949
6186 | 1.856397 | 0.7294568 | 185607.8 | 103249.4 | 103.2494 | 0.09281985 | 112.833 | 0.08876137 | 8.876137 | 9.281985
6187 | 1.856399 | 0.7275352 | 185637.8 | 102977.4 | 102.9774 | 0.09281995 | 112.5357 | 0.08876147 | 8.876147 | 9.281995
6188 | 1.856397 | 0.7255879 | 185667.8 | 102701.8 | 102.7018 | 0.09281985 | 112.2345 | 0.08876137 | 8.876137 | 9.281985
6189 | 1.856399 | 0.7239796 | 185697.8 | 102474.1 | 102.4741 | 0.09281995 | 111.9858 | 0.08876147 | 8.876147 | 9.281995
6190 | 1.856914 | 0.7255539 | 185727.8 | 102696.9 | 102.6969 | 0.0928457 | 112.2319 | 0.08878503 | 8.878503 | 9.28457
6191 | 1.857408 | 0.7269927 | 185757.8 | 102900.6 | 102.9006 | 0.0928704 | 112.457 | 0.08880763 | 8.880763 | 9.28704
6192 | 1.857397 | 0.7246863 | 185787.8 | 102574.1 | 102.5741 | 0.09286985 | 112.1002 | 0.08880713 | 8.880713 | 9.286985
6193 | 1.857897 | 0.7259231 | 185817.8 | 102749.2 | 102.7492 | 0.09289485 | 112.2941 | 0.08883 | 8.883 | 9.289485
6194 | 1.858481 | 0.7286777 | 185847.8 | 103139.1 | 103.1391 | 0.09292405 | 112.7232 | 0.08885672 | 8.885672 | 9.292405
6195 | 1.858617 | 0.7263592 | 185877.8 | 102810.9 | 102.8109 | 0.09293085 | 112.3652 | 0.08886294 | 8.886294 | 9.293085
6196 | 1.858897 | 0.7257376 | 185907.8 | 102722.9 | 102.7229 | 0.09294485 | 112.2705 | 0.08887575 | 8.887575 | 9.294485
6197 | 1.859398 | 0.7286964 | 185937.8 | 103141.7 | 103.1417 | 0.0929699 | 112.7308 | 0.08889867 | 8.889867 | 9.29699
6198 | 1.859899 | 0.7283809 | 185967.8 | 103097.1 | 103.0971 | 0.09299495 | 112.6846 | 0.08892159 | 8.892159 | 9.299495
6199 | 1.859899 | 0.7277265 | 185997.8 | 103004.5 | 103.0045 | 0.09299495 | 112.5834 | 0.08892159 | 8.892159 | 9.299495
6200 | 1.860399 | 0.726809 | 186027.8 | 102874.6 | 102.8746 | 0.09301995 | 112.444 | 0.08894446 | 8.894446 | 9.301995
6201 | 1.860397 | 0.7267706 | 186057.8 | 102869.2 | 102.8692 | 0.09301985 | 112.438 | 0.08894437 | 8.894437 | 9.301985
6202 | 1.860898 | 0.7255666 | 186087.8 | 102698.7 | 102.6987 | 0.0930449 | 112.2543 | 0.08896729 | 8.896729 | 9.30449
6203 | 1.861397 | 0.7280818 | 186117.8 | 103054.7 | 103.0547 | 0.09306985 | 112.646 | 0.08899011 | 8.899011 | 9.306985
6204 | 1.861397 | 0.7270411 | 186147.8 | 102907.4 | 102.9074 | 0.09306985 | 112.485 | 0.08899011 | 8.899011 | 9.306985
6205 | 1.861889 | 0.7274901 | 186177.8 | 102971 | 102.971 | 0.09309445 | 112.557 | 0.08901262 | 8.901262 | 9.309445
6206 | 1.861897 | 0.7273282 | 186207.8 | 102948.1 | 102.9481 | 0.09309485 | 112.532 | 0.08901298 | 8.901298 | 9.309485
6207 | 1.862399 | 0.728546 | 186237.8 | 103120.5 | 103.1205 | 0.09311995 | 112.723 | 0.08903595 | 8.903595 | 9.311995
6208 | 1.862898 | 0.7291822 | 186267.8 | 103210.5 | 103.2105 | 0.0931449 | 112.824 | 0.08905877 | 8.905877 | 9.31449
6209 | 1.862881 | 0.7261056 | 186297.8 | 102775 | 102.775 | 0.09314405 | 112.3479 | 0.08905799 | 8.905799 | 9.314405
6210 | 1.862975 | 0.7262973 | 186327.8 | 102802.2 | 102.8022 | 0.09314875 | 112.3781 | 0.08906229 | 8.906229 | 9.314875
6211 | 1.863397 | 0.7277388 | 186357.8 | 103006.2 | 103.0062 | 0.09316985 | 112.6033 | 0.0890816 | 8.90816 | 9.316985
6212 | 1.863899 | 0.7289436 | 186387.8 | 103176.7 | 103.1767 | 0.09319495 | 112.7923 | 0.08910456 | 8.910456 | 9.319495
6213 | 1.864029 | 0.7277089 | 186417.8 | 103002 | 103.002 | 0.09320145 | 112.6019 | 0.0891105 | 8.91105 | 9.320145
6214 | 1.864398 | 0.7274286 | 186447.8 | 102962.3 | 102.9623 | 0.0932199 | 112.5604 | 0.08912738 | 8.912738 | 9.32199
6215 | 1.864899 | 0.7291149 | 186477.8 | 103201 | 103.201 | 0.09324495 | 112.8239 | 0.08915029 | 8.915029 | 9.324495
6216 | 1.864899 | 0.7275961 | 186507.8 | 102986 | 102.986 | 0.09324495 | 112.5889 | 0.08915029 | 8.915029 | 9.324495
6217 | 1.865399 | 0.7295443 | 186537.8 | 103261.8 | 103.2618 | 0.09326995 | 112.893 | 0.08917316 | 8.917316 | 9.326995
6218 | 1.8655 | 0.7274274 | 186567.8 | 102962.1 | 102.9621 | 0.093275 | 112.5659 | 0.08917778 | 8.917778 | 9.3275
6219 | 1.865898 | 0.7272756 | 186597.8 | 102940.6 | 102.9406 | 0.0932949 | 112.5445 | 0.08919598 | 8.919598 | 9.32949
6220 | 1.86592 | 0.7264244 | 186627.8 | 102820.2 | 102.8202 | 0.093296 | 112.4129 | 0.08919699 | 8.919699 | 9.3296
6221 | 1.866397 | 0.7279158 | 186657.8 | 103031.3 | 103.0313 | 0.09331985 | 112.6461 | 0.0892188 | 8.92188 | 9.331985
6222 | 1.866897 | 0.7288698 | 186687.8 | 103166.3 | 103.1663 | 0.09334485 | 112.7963 | 0.08924167 | 8.924167 | 9.334485
6223 | 1.866916 | 0.7271181 | 186717.8 | 102918.3 | 102.9183 | 0.0933458 | 112.5253 | 0.08924254 | 8.924254 | 9.33458
6224 | 1.867397 | 0.7283614 | 186747.8 | 103094.3 | 103.0943 | 0.09336985 | 112.7202 | 0.08926453 | 8.926453 | 9.336985
6225 | 1.867535 | 0.7266244 | 186777.8 | 102848.5 | 102.8485 | 0.09337675 | 112.4521 | 0.08927084 | 8.927084 | 9.337675
6226 | 1.868002 | 0.7287635 | 186807.8 | 103151.2 | 103.1512 | 0.0934001 | 112.7856 | 0.0892922 | 8.92922 | 9.34001
6227 | 1.868399 | 0.7270429 | 186837.8 | 102907.7 | 102.9077 | 0.09341995 | 112.5213 | 0.08931035 | 8.931035 | 9.341995
6228 | 1.868399 | 0.7261588 | 186867.8 | 102782.6 | 102.7826 | 0.09341995 | 112.3845 | 0.08931035 | 8.931035 | 9.341995
6229 | 1.868899 | 0.7278948 | 186897.8 | 103028.3 | 103.0283 | 0.09344495 | 112.6558 | 0.08933322 | 8.933322 | 9.344495
6230 | 1.86926 | 0.72769 | 186927.8 | 102999.3 | 102.9993 | 0.093463 | 112.6259 | 0.08934972 | 8.934972 | 9.3463
6231 | 1.869397 | 0.7286571 | 186957.8 | 103136.2 | 103.1362 | 0.09346985 | 112.7763 | 0.08935599 | 8.935599 | 9.346985
6232 | 1.869899 | 0.728976 | 186987.8 | 103181.3 | 103.1813 | 0.09349495 | 112.8282 | 0.08937894 | 8.937894 | 9.349495
6233 | 1.869975 | 0.7279938 | 187017.8 | 103042.3 | 103.0423 | 0.09349875 | 112.6766 | 0.08938242 | 8.938242 | 9.349875
6234 | 1.869918 | 0.7260957 | 187047.8 | 102773.6 | 102.7736 | 0.0934959 | 112.3825 | 0.08937981 | 8.937981 | 9.34959
6235 | 1.870557 | 0.7274607 | 187077.8 | 102966.8 | 102.9668 | 0.09352785 | 112.5971 | 0.08940903 | 8.940903 | 9.352785
6236 | 1.870898 | 0.7275282 | 187107.8 | 102976.4 | 102.9764 | 0.0935449 | 112.6093 | 0.08942462 | 8.942462 | 9.35449
6237 | 1.870908 | 0.7260611 | 187137.8 | 102768.7 | 102.7687 | 0.0935454 | 112.3823 | 0.08942508 | 8.942508 | 9.35454
6238 | 1.871399 | 0.7265784 | 187167.8 | 102842 | 102.842 | 0.09356995 | 112.4649 | 0.08944753 | 8.944753 | 9.356995
6239 | 1.871899 | 0.729489 | 187197.8 | 103253.9 | 103.2539 | 0.09359495 | 112.918 | 0.08947039 | 8.947039 | 9.359495
6240 | 1.872397 | 0.730818 | 187227.8 | 103442 | 103.442 | 0.09361985 | 113.1263 | 0.08949316 | 8.949316 | 9.361985
6241 | 1.872398 | 0.7285022 | 187257.8 | 103114.3 | 103.1143 | 0.0936199 | 112.7678 | 0.0894932 | 8.94932 | 9.36199
6242 | 1.872734 | 0.7271152 | 187287.8 | 102917.9 | 102.9179 | 0.0936367 | 112.5548 | 0.08950856 | 8.950856 | 9.36367
6243 | 1.872899 | 0.7280084 | 187317.8 | 103044.4 | 103.0444 | 0.09364495 | 112.6939 | 0.08951611 | 8.951611 | 9.364495
6244 | 1.873438 | 0.7290453 | 187347.8 | 103191.1 | 103.1911 | 0.0936719 | 112.8572 | 0.08954075 | 8.954075 | 9.36719
6245 | 1.873883 | 0.7290747 | 187377.8 | 103195.3 | 103.1953 | 0.09369415 | 112.8641 | 0.08956109 | 8.956109 | 9.369415
6246 | 1.873899 | 0.7279661 | 187407.8 | 103038.4 | 103.0384 | 0.09369495 | 112.6925 | 0.08956183 | 8.956183 | 9.369495
6247 | 1.874398 | 0.7290879 | 187437.8 | 103197.2 | 103.1972 | 0.0937199 | 112.8688 | 0.08958464 | 8.958464 | 9.37199
6248 | 1.874397 | 0.7260121 | 187467.8 | 102761.8 | 102.7618 | 0.09371985 | 112.3926 | 0.08958459 | 8.958459 | 9.371985
6249 | 1.874899 | 0.7288048 | 187497.8 | 103157.1 | 103.1571 | 0.09374495 | 112.8275 | 0.08960754 | 8.960754 | 9.374495
6250 | 1.875397 | 0.7300433 | 187527.8 | 103332.4 | 103.3324 | 0.09376985 | 113.0218 | 0.08963031 | 8.963031 | 9.376985
6251 | 1.875397 | 0.7265104 | 187557.8 | 102832.3 | 102.8323 | 0.09376985 | 112.4749 | 0.08963031 | 8.963031 | 9.376985
6252 | 1.875898 | 0.7296878 | 187587.8 | 103282.1 | 103.2821 | 0.0937949 | 112.9694 | 0.08965321 | 8.965321 | 9.37949
6253 | 1.876369 | 0.7286088 | 187617.8 | 103129.3 | 103.1293 | 0.09381845 | 112.8048 | 0.08967474 | 8.967474 | 9.381845
6254 | 1.876399 | 0.7294104 | 187647.8 | 103242.8 | 103.2428 | 0.09381995 | 112.929 | 0.08967611 | 8.967611 | 9.381995
6255 | 1.876399 | 0.7253037 | 187677.8 | 102661.5 | 102.6615 | 0.09381995 | 112.2932 | 0.08967611 | 8.967611 | 9.381995
6256 | 1.876899 | 0.7280011 | 187707.8 | 103043.3 | 103.0433 | 0.09384495 | 112.7134 | 0.08969897 | 8.969897 | 9.384495
6257 | 1.877398 | 0.7297139 | 187737.8 | 103285.8 | 103.2858 | 0.0938699 | 112.9812 | 0.08972178 | 8.972178 | 9.38699
6258 | 1.877899 | 0.7292402 | 187767.8 | 103218.7 | 103.2187 | 0.09389495 | 112.9104 | 0.08974468 | 8.974468 | 9.389495
6259 | 1.877897 | 0.7266766 | 187797.8 | 102855.9 | 102.8559 | 0.09389485 | 112.5135 | 0.08974458 | 8.974458 | 9.389485
6260 | 1.877897 | 0.7264921 | 187827.8 | 102829.7 | 102.8297 | 0.09389485 | 112.4849 | 0.08974458 | 8.974458 | 9.389485
6261 | 1.878397 | 0.7265802 | 187857.8 | 102842.2 | 102.8422 | 0.09391985 | 112.5011 | 0.08976744 | 8.976744 | 9.391985
6262 | 1.878899 | 0.7286866 | 187887.8 | 103140.4 | 103.1404 | 0.09394495 | 112.8299 | 0.08979038 | 8.979038 | 9.394495
6263 | 1.879397 | 0.7293789 | 187917.8 | 103238.3 | 103.2383 | 0.09396985 | 112.9396 | 0.08981314 | 8.981314 | 9.396985
6264 | 1.879399 | 0.7274283 | 187947.8 | 102962.3 | 102.9623 | 0.09396995 | 112.6376 | 0.08981324 | 8.981324 | 9.396995
6265 | 1.879899 | 0.7297754 | 187977.8 | 103294.5 | 103.2945 | 0.09399495 | 113.0036 | 0.08983609 | 8.983609 | 9.399495
6266 | 1.879897 | 0.7266903 | 188007.8 | 102857.8 | 102.8578 | 0.09399485 | 112.5259 | 0.089836 | 8.9836 | 9.399485
6267 | 1.880399 | 0.7284876 | 188037.8 | 103112.2 | 103.1122 | 0.09401995 | 112.8068 | 0.08985894 | 8.985894 | 9.401995
6268 | 1.880397 | 0.7279848 | 188067.8 | 103041 | 103.041 | 0.09401985 | 112.7289 | 0.08985885 | 8.985885 | 9.401985
6269 | 1.880897 | 0.7281365 | 188097.8 | 103062.5 | 103.0625 | 0.09404485 | 112.755 | 0.0898817 | 8.98817 | 9.404485
6270 | 1.881397 | 0.7297221 | 188127.8 | 103286.9 | 103.2869 | 0.09406985 | 113.0031 | 0.08990455 | 8.990455 | 9.406985
6271 | 1.881637 | 0.729782 | 188157.8 | 103295.4 | 103.2954 | 0.09408185 | 113.0136 | 0.08991552 | 8.991552 | 9.408185
6272 | 1.881889 | 0.7279551 | 188187.8 | 103036.8 | 103.0368 | 0.09409445 | 112.732 | 0.08992703 | 8.992703 | 9.409445
6273 | 1.881899 | 0.7280955 | 188217.8 | 103056.7 | 103.0567 | 0.09409495 | 112.7538 | 0.08992749 | 8.992749 | 9.409495
6274 | 1.882398 | 0.7297519 | 188247.8 | 103291.1 | 103.2911 | 0.0941199 | 113.0129 | 0.0899503 | 8.99503 | 9.41199
6275 | 1.882897 | 0.7305648 | 188277.8 | 103406.2 | 103.4062 | 0.09414485 | 113.1414 | 0.0899731 | 8.99731 | 9.414485
6276 | 1.883397 | 0.7315685 | 188307.8 | 103548.3 | 103.5483 | 0.09416985 | 113.2994 | 0.08999595 | 8.999595 | 9.416985
6277 | 1.882899 | 0.725952 | 188337.8 | 102753.3 | 102.7533 | 0.09414495 | 112.427 | 0.08997319 | 8.997319 | 9.414495
6278 | 1.883889 | 0.7292213 | 188367.8 | 103216 | 103.216 | 0.09419445 | 112.9384 | 0.09001843 | 9.001843 | 9.419445
6279 | 1.883897 | 0.7282289 | 188397.8 | 103075.6 | 103.0756 | 0.09419485 | 112.7848 | 0.0900188 | 9.00188 | 9.419485
6280 | 1.883898 | 0.7266007 | 188427.8 | 102845.1 | 102.8451 | 0.0941949 | 112.5326 | 0.09001884 | 9.001884 | 9.41949
6281 | 1.884399 | 0.7280583 | 188457.8 | 103051.4 | 103.0514 | 0.09421995 | 112.7609 | 0.09004173 | 9.004173 | 9.421995
6282 | 1.884402 | 0.7263812 | 188487.8 | 102814 | 102.814 | 0.0942201 | 112.5012 | 0.09004187 | 9.004187 | 9.42201
6283 | 1.884899 | 0.7269313 | 188517.8 | 102891.9 | 102.8919 | 0.09424495 | 112.5889 | 0.09006458 | 9.006458 | 9.424495
6284 | 1.88526 | 0.7266948 | 188547.8 | 102858.4 | 102.8584 | 0.094263 | 112.5542 | 0.09008108 | 9.008108 | 9.4263
6285 | 1.885898 | 0.7310342 | 188577.8 | 103472.6 | 103.4726 | 0.0942949 | 113.2296 | 0.09011023 | 9.011023 | 9.42949
6286 | 1.886178 | 0.7298019 | 188607.8 | 103298.2 | 103.2982 | 0.0943089 | 113.0402 | 0.09012302 | 9.012302 | 9.43089
6287 | 1.886358 | 0.7280671 | 188637.8 | 103052.7 | 103.0527 | 0.0943179 | 112.7724 | 0.09013125 | 9.013125 | 9.43179
6288 | 1.886897 | 0.7323924 | 188667.8 | 103664.9 | 103.6649 | 0.09434485 | 113.4451 | 0.09015587 | 9.015587 | 9.434485
6289 | 1.886881 | 0.7269043 | 188697.8 | 102888.1 | 102.8881 | 0.09434405 | 112.595 | 0.09015514 | 9.015514 | 9.434405
6290 | 1.887356 | 0.7287406 | 188727.8 | 103148 | 103.148 | 0.0943678 | 112.8818 | 0.09017684 | 9.017684 | 9.43678
6291 | 1.887398 | 0.7280564 | 188757.8 | 103051.2 | 103.0512 | 0.0943699 | 112.7761 | 0.09017876 | 9.017876 | 9.43699
6292 | 1.887881 | 0.7287353 | 188787.8 | 103147.2 | 103.1472 | 0.09439405 | 112.8837 | 0.09020083 | 9.020083 | 9.439405
6293 | 1.887637 | 0.7255558 | 188817.8 | 102697.2 | 102.6972 | 0.09438185 | 112.39 | 0.09018968 | 9.018968 | 9.438185
6294 | 1.888399 | 0.7291488 | 188847.8 | 103205.8 | 103.2058 | 0.09441995 | 112.9505 | 0.0902245 | 9.02245 | 9.441995
6295 | 1.888535 | 0.728932 | 188877.8 | 103175.1 | 103.1751 | 0.09442675 | 112.9176 | 0.09023071 | 9.023071 | 9.442675
6296 | 1.888897 | 0.7290251 | 188907.8 | 103188.3 | 103.1883 | 0.09444485 | 112.9339 | 0.09024725 | 9.024725 | 9.444485
6297 | 1.888967 | 0.7271116 | 188937.8 | 102917.4 | 102.9174 | 0.09444835 | 112.6378 | 0.09025045 | 9.025045 | 9.444835
6298 | 1.889397 | 0.728364 | 188967.8 | 103094.7 | 103.0947 | 0.09446985 | 112.834 | 0.09027009 | 9.027009 | 9.446985
6299 | 1.890037 | 0.730121 | 188997.8 | 103343.4 | 103.3434 | 0.09450185 | 113.1095 | 0.09029933 | 9.029933 | 9.450185
6300 | 1.890397 | 0.7301811 | 189027.8 | 103351.9 | 103.3519 | 0.09451985 | 113.1207 | 0.09031577 | 9.031577 | 9.451985
6301 | 1.890893 | 0.7314543 | 189057.8 | 103532.1 | 103.5321 | 0.09454465 | 113.3205 | 0.09033843 | 9.033843 | 9.454465
6302 | 1.890899 | 0.7288132 | 189087.8 | 103158.3 | 103.1583 | 0.09454495 | 112.9114 | 0.09033871 | 9.033871 | 9.454495
6303 | 1.891399 | 0.7305577 | 189117.8 | 103405.2 | 103.4052 | 0.09456995 | 113.1842 | 0.09036155 | 9.036155 | 9.456995
6304 | 1.891797 | 0.7309933 | 189147.8 | 103466.9 | 103.4669 | 0.09458985 | 113.2538 | 0.09037973 | 9.037973 | 9.458985
6305 | 1.891899 | 0.7296264 | 189177.8 | 103273.4 | 103.2734 | 0.09459495 | 113.0425 | 0.09038439 | 9.038439 | 9.459495
6306 | 1.891899 | 0.7289672 | 189207.8 | 103180.1 | 103.1801 | 0.09459495 | 112.9404 | 0.09038439 | 9.038439 | 9.459495
6307 | 1.892398 | 0.7297729 | 189237.8 | 103294.1 | 103.2941 | 0.0946199 | 113.0678 | 0.09040718 | 9.040718 | 9.46199
6308 | 1.892398 | 0.7266097 | 189267.8 | 102846.4 | 102.8464 | 0.0946199 | 112.5777 | 0.09040718 | 9.040718 | 9.46199
6309 | 1.892873 | 0.7280244 | 189297.8 | 103046.6 | 103.0466 | 0.09464365 | 112.7993 | 0.09042888 | 9.042888 | 9.464365
6310 | 1.893399 | 0.7293272 | 189327.8 | 103231 | 103.231 | 0.09466995 | 113.0039 | 0.0904529 | 9.04529 | 9.466995
6311 | 1.893475 | 0.7299683 | 189357.8 | 103321.8 | 103.3218 | 0.09467375 | 113.1036 | 0.09045637 | 9.045637 | 9.467375
6312 | 1.893527 | 0.7275677 | 189387.8 | 102982 | 102.982 | 0.09467635 | 112.7319 | 0.09045875 | 9.045875 | 9.467635
6313 | 1.894178 | 0.7294849 | 189417.8 | 103253.3 | 103.2533 | 0.0947089 | 113.0324 | 0.09048848 | 9.048848 | 9.47089
6314 | 1.893898 | 0.7255265 | 189447.8 | 102693.1 | 102.6931 | 0.0946949 | 112.4176 | 0.09047569 | 9.047569 | 9.46949
6315 | 1.894408 | 0.7281386 | 189477.8 | 103062.8 | 103.0628 | 0.0947204 | 112.8249 | 0.09049899 | 9.049899 | 9.47204
6316 | 1.895397 | 0.7314366 | 189507.8 | 103529.6 | 103.5296 | 0.09476985 | 113.3411 | 0.09054416 | 9.054416 | 9.476985
6317 | 1.895375 | 0.7286995 | 189537.8 | 103142.2 | 103.1422 | 0.09476875 | 112.9168 | 0.09054315 | 9.054315 | 9.476875
6318 | 1.895397 | 0.7285996 | 189567.8 | 103128 | 103.128 | 0.09476985 | 112.9015 | 0.09054416 | 9.054416 | 9.476985
6319 | 1.895408 | 0.7256961 | 189597.8 | 102717.1 | 102.7171 | 0.0947704 | 112.4516 | 0.09054466 | 9.054466 | 9.47704
6320 | 1.895914 | 0.7275121 | 189627.8 | 102974.1 | 102.9741 | 0.0947957 | 112.7356 | 0.09056777 | 9.056777 | 9.47957
6321 | 1.896399 | 0.7300393 | 189657.8 | 103331.8 | 103.3318 | 0.09481995 | 113.1297 | 0.09058992 | 9.058992 | 9.481995
6322 | 1.896899 | 0.7296281 | 189687.8 | 103273.6 | 103.2736 | 0.09484495 | 113.0686 | 0.09061276 | 9.061276 | 9.484495
6323 | 1.896899 | 0.7278967 | 189717.8 | 103028.5 | 103.0285 | 0.09484495 | 112.8003 | 0.09061276 | 9.061276 | 9.484495
6324 | 1.897719 | 0.7310434 | 189747.8 | 103473.9 | 103.4739 | 0.09488595 | 113.2922 | 0.0906502 | 9.06502 | 9.488595
6325 | 1.897893 | 0.7298106 | 189777.8 | 103299.4 | 103.2994 | 0.09489465 | 113.102 | 0.09065815 | 9.065815 | 9.489465
6326 | 1.897899 | 0.7291884 | 189807.8 | 103211.4 | 103.2114 | 0.09489495 | 113.0056 | 0.09065842 | 9.065842 | 9.489495
6327 | 1.89826 | 0.7285704 | 189837.8 | 103123.9 | 103.1239 | 0.094913 | 112.9117 | 0.09067491 | 9.067491 | 9.4913
6328 | 1.898399 | 0.7272692 | 189867.8 | 102939.7 | 102.9397 | 0.09491995 | 112.7108 | 0.09068126 | 9.068126 | 9.491995
6329 | 1.898897 | 0.7288243 | 189897.8 | 103159.8 | 103.1598 | 0.09494485 | 112.9543 | 0.090704 | 9.0704 | 9.494485
6330 | 1.899399 | 0.7304941 | 189927.8 | 103396.2 | 103.3962 | 0.09496995 | 113.2157 | 0.09072692 | 9.072692 | 9.496995
6331 | 1.899397 | 0.7296958 | 189957.8 | 103283.2 | 103.2832 | 0.09496985 | 113.092 | 0.09072683 | 9.072683 | 9.496985
6332 | 1.899975 | 0.7315476 | 189987.8 | 103545.3 | 103.5453 | 0.09499875 | 113.382 | 0.09075322 | 9.075322 | 9.499875
6333 | 1.900295 | 0.7302105 | 190017.8 | 103356.1 | 103.3561 | 0.09501475 | 113.1764 | 0.09076783 | 9.076783 | 9.501475
6334 | 1.900398 | 0.7294433 | 190047.8 | 103247.5 | 103.2475 | 0.0950199 | 113.058 | 0.09077254 | 9.077254 | 9.50199
6335 | 1.900617 | 0.729146 | 190077.8 | 103205.4 | 103.2054 | 0.09503085 | 113.0131 | 0.09078254 | 9.078254 | 9.503085
6336 | 1.900897 | 0.7295133 | 190107.8 | 103257.4 | 103.2574 | 0.09504485 | 113.0714 | 0.09079532 | 9.079532 | 9.504485
6337 | 1.901399 | 0.728512 | 190137.8 | 103115.6 | 103.1156 | 0.09506995 | 112.9188 | 0.09081824 | 9.081824 | 9.506995
6338 | 1.901399 | 0.7291288 | 190167.8 | 103202.9 | 103.2029 | 0.09506995 | 113.0144 | 0.09081824 | 9.081824 | 9.506995
6339 | 1.901899 | 0.7290802 | 190197.8 | 103196.1 | 103.1961 | 0.09509495 | 113.0095 | 0.09084107 | 9.084107 | 9.509495
6340 | 1.901897 | 0.7267234 | 190227.8 | 102862.5 | 102.8625 | 0.09509485 | 112.6442 | 0.09084098 | 9.084098 | 9.509485
6341 | 1.902397 | 0.7289649 | 190257.8 | 103179.7 | 103.1797 | 0.09511985 | 112.9942 | 0.09086381 | 9.086381 | 9.511985
6342 | 1.90284 | 0.7289529 | 190287.8 | 103178 | 103.178 | 0.095142 | 112.9946 | 0.09088404 | 9.088404 | 9.5142
6343 | 1.902899 | 0.7283071 | 190317.8 | 103086.6 | 103.0866 | 0.09514495 | 112.8948 | 0.09088673 | 9.088673 | 9.514495
6344 | 1.903399 | 0.7282842 | 190347.8 | 103083.4 | 103.0834 | 0.09516995 | 112.8938 | 0.09090956 | 9.090956 | 9.516995
6345 | 1.903399 | 0.7260023 | 190377.8 | 102760.4 | 102.7604 | 0.09516995 | 112.5401 | 0.09090956 | 9.090956 | 9.516995
6346 | 1.903898 | 0.7299961 | 190407.8 | 103325.7 | 103.3257 | 0.0951949 | 113.1618 | 0.09093234 | 9.093234 | 9.51949
6347 | 1.904402 | 0.729946 | 190437.8 | 103318.6 | 103.3186 | 0.0952201 | 113.1566 | 0.09095535 | 9.095535 | 9.52201
6348 | 1.904397 | 0.7287068 | 190467.8 | 103143.2 | 103.1432 | 0.09521985 | 112.9645 | 0.09095512 | 9.095512 | 9.521985
6349 | 1.904899 | 0.7291845 | 190497.8 | 103210.8 | 103.2108 | 0.09524495 | 113.0411 | 0.09097804 | 9.097804 | 9.524495
6350 | 1.9049 | 0.7272808 | 190527.8 | 102941.4 | 102.9414 | 0.095245 | 112.746 | 0.09097808 | 9.097808 | 9.5245
6351 | 1.905398 | 0.7286547 | 190557.8 | 103135.8 | 103.1358 | 0.0952699 | 112.9616 | 0.09100082 | 9.100082 | 9.52699
6352 | 1.905899 | 0.7293133 | 190587.8 | 103229.1 | 103.2291 | 0.09529495 | 113.0663 | 0.09102369 | 9.102369 | 9.529495
6353 | 1.906354 | 0.7300936 | 190617.8 | 103339.5 | 103.3395 | 0.0953177 | 113.1896 | 0.09104446 | 9.104446 | 9.53177
6354 | 1.906399 | 0.7282161 | 190647.8 | 103073.8 | 103.0738 | 0.09531995 | 112.8987 | 0.09104651 | 9.104651 | 9.531995
6355 | 1.906406 | 0.7284887 | 190677.8 | 103112.3 | 103.1123 | 0.0953203 | 112.941 | 0.09104683 | 9.104683 | 9.53203
6356 | 1.906897 | 0.729133 | 190707.8 | 103203.5 | 103.2035 | 0.09534485 | 113.0435 | 0.09106925 | 9.106925 | 9.534485
6357 | 1.907399 | 0.7284675 | 190737.8 | 103109.3 | 103.1093 | 0.09536995 | 112.9429 | 0.09109216 | 9.109216 | 9.536995
6358 | 1.907899 | 0.7300186 | 190767.8 | 103328.9 | 103.3289 | 0.09539495 | 113.1859 | 0.09111498 | 9.111498 | 9.539495
6359 | 1.908399 | 0.7329828 | 190797.8 | 103748.5 | 103.7485 | 0.09541995 | 113.6481 | 0.09113781 | 9.113781 | 9.541995
6360 | 1.908035 | 0.7285402 | 190827.8 | 103119.6 | 103.1196 | 0.09540175 | 112.9574 | 0.09112119 | 9.112119 | 9.540175
6361 | 1.908397 | 0.7293751 | 190857.8 | 103237.8 | 103.2378 | 0.09541985 | 113.0887 | 0.09113771 | 9.113771 | 9.541985
6362 | 1.90882 | 0.7296479 | 190887.8 | 103276.4 | 103.2764 | 0.095441 | 113.1332 | 0.09115702 | 9.115702 | 9.5441
6363 | 1.909397 | 0.7319632 | 190917.8 | 103604.1 | 103.6041 | 0.09546985 | 113.4952 | 0.09118336 | 9.118336 | 9.546985
6364 | 1.909399 | 0.7283735 | 190947.8 | 103096 | 103.096 | 0.09546995 | 112.9386 | 0.09118345 | 9.118345 | 9.546995
6365 | 1.909875 | 0.7300931 | 190977.8 | 103339.4 | 103.3394 | 0.09549375 | 113.2077 | 0.09120517 | 9.120517 | 9.549375
6366 | 1.909899 | 0.7287624 | 191007.8 | 103151.1 | 103.1511 | 0.09549495 | 113.0015 | 0.09120627 | 9.120627 | 9.549495
6367 | 1.910219 | 0.7288828 | 191037.8 | 103168.1 | 103.1681 | 0.09551095 | 113.0218 | 0.09122088 | 9.122088 | 9.551095
6368 | 1.910397 | 0.7290279 | 191067.8 | 103188.7 | 103.1887 | 0.09551985 | 113.0452 | 0.091229 | 9.1229 | 9.551985
6369 | 1.910529 | 0.7273413 | 191097.8 | 102949.9 | 102.9499 | 0.09552645 | 112.7844 | 0.09123502 | 9.123502 | 9.552645
6370 | 1.911397 | 0.7312369 | 191127.8 | 103501.3 | 103.5013 | 0.09556985 | 113.3929 | 0.09127464 | 9.127464 | 9.556985
6371 | 1.911399 | 0.7290562 | 191157.8 | 103192.7 | 103.1927 | 0.09556995 | 113.0548 | 0.09127473 | 9.127473 | 9.556995
6372 | 1.911898 | 0.7303659 | 191187.8 | 103378 | 103.378 | 0.0955949 | 113.2605 | 0.0912975 | 9.12975 | 9.55949
6373 | 1.911898 | 0.7279351 | 191217.8 | 103034 | 103.034 | 0.0955949 | 112.8835 | 0.0912975 | 9.12975 | 9.55949
6374 | 1.912397 | 0.7305337 | 191247.8 | 103401.8 | 103.4018 | 0.09561985 | 113.2891 | 0.09132028 | 9.132028 | 9.561985
6375 | 1.912563 | 0.7294227 | 191277.8 | 103244.5 | 103.2445 | 0.09562815 | 113.1176 | 0.09132785 | 9.132785 | 9.562815
6376 | 1.912899 | 0.7291436 | 191307.8 | 103205 | 103.205 | 0.09564495 | 113.0761 | 0.09134319 | 9.134319 | 9.564495
6377 | 1.913399 | 0.7298066 | 191337.8 | 103298.9 | 103.2989 | 0.09566995 | 113.1815 | 0.091366 | 9.1366 | 9.566995
6378 | 1.913734 | 0.7307025 | 191367.8 | 103425.7 | 103.4257 | 0.0956867 | 113.3222 | 0.09138129 | 9.138129 | 9.56867
6379 | 1.913399 | 0.7276222 | 191397.8 | 102989.7 | 102.9897 | 0.09566995 | 112.8427 | 0.091366 | 9.1366 | 9.566995
6380 | 1.913897 | 0.7288286 | 191427.8 | 103160.5 | 103.1605 | 0.09569485 | 113.0324 | 0.09138873 | 9.138873 | 9.569485
6381 | 1.914815 | 0.7315665 | 191457.8 | 103548 | 103.548 | 0.09574075 | 113.4617 | 0.09143062 | 9.143062 | 9.574075
6382 | 1.914918 | 0.7323849 | 191487.8 | 103663.8 | 103.6638 | 0.0957459 | 113.5892 | 0.09143532 | 9.143532 | 9.57459
6383 | 1.9151 | 0.7306113 | 191517.8 | 103412.8 | 103.4128 | 0.095755 | 113.3151 | 0.09144362 | 9.144362 | 9.5755
6384 | 1.915398 | 0.7286043 | 191547.8 | 103128.7 | 103.1287 | 0.0957699 | 113.0053 | 0.09145722 | 9.145722 | 9.57699
6385 | 1.915899 | 0.7306951 | 191577.8 | 103424.6 | 103.4246 | 0.09579495 | 113.3322 | 0.09148008 | 9.148008 | 9.579495
6386 | 1.915897 | 0.728806 | 191607.8 | 103157.3 | 103.1573 | 0.09579485 | 113.0392 | 0.09147999 | 9.147999 | 9.579485
6387 | 1.916399 | 0.7304308 | 191637.8 | 103387.2 | 103.3872 | 0.09581995 | 113.2938 | 0.0915029 | 9.15029 | 9.581995
6388 | 1.916897 | 0.7327818 | 191667.8 | 103720 | 103.72 | 0.09584485 | 113.661 | 0.09152562 | 9.152562 | 9.584485
6389 | 1.916898 | 0.7290877 | 191697.8 | 103197.1 | 103.1971 | 0.0958449 | 113.088 | 0.09152566 | 9.152566 | 9.58449
6390 | 1.916897 | 0.727923 | 191727.8 | 103032.3 | 103.0323 | 0.09584485 | 112.9074 | 0.09152562 | 9.152562 | 9.584485
6391 | 1.917397 | 0.7306319 | 191757.8 | 103415.7 | 103.4157 | 0.09586985 | 113.3301 | 0.09154843 | 9.154843 | 9.586985
6392 | 1.917399 | 0.7279359 | 191787.8 | 103034.1 | 103.0341 | 0.09586995 | 112.912 | 0.09154852 | 9.154852 | 9.586995
6393 | 1.917975 | 0.7303587 | 191817.8 | 103377 | 103.377 | 0.09589875 | 113.2908 | 0.0915748 | 9.15748 | 9.589875
6394 | 1.918398 | 0.7303631 | 191847.8 | 103377.7 | 103.3777 | 0.0959199 | 113.2936 | 0.0915941 | 9.15941 | 9.59199
6395 | 1.918899 | 0.7311777 | 191877.8 | 103493 | 103.493 | 0.09594495 | 113.4226 | 0.09161696 | 9.161696 | 9.594495
6396 | 1.918899 | 0.7294636 | 191907.8 | 103250.3 | 103.2503 | 0.09594495 | 113.1567 | 0.09161696 | 9.161696 | 9.594495
6397 | 1.919399 | 0.7303716 | 191937.8 | 103378.9 | 103.3789 | 0.09596995 | 113.3001 | 0.09163977 | 9.163977 | 9.596995
6398 | 1.919858 | 0.7312962 | 191967.8 | 103509.7 | 103.5097 | 0.0959929 | 113.4459 | 0.09166071 | 9.166071 | 9.59929
6399 | 1.919899 | 0.7320616 | 191997.8 | 103618.1 | 103.6181 | 0.09599495 | 113.5649 | 0.09166258 | 9.166258 | 9.599495
6400 | 1.920178 | 0.7305682 | 192027.8 | 103406.7 | 103.4067 | 0.0960089 | 113.3346 | 0.09167531 | 9.167531 | 9.60089
6401 | 1.920897 | 0.7330763 | 192057.8 | 103761.7 | 103.7617 | 0.09604485 | 113.7275 | 0.09170811 | 9.170811 | 9.604485
6402 | 1.921295 | 0.7342607 | 192087.8 | 103929.3 | 103.9293 | 0.09606475 | 113.9133 | 0.09172627 | 9.172627 | 9.606475
6403 | 1.921393 | 0.7328916 | 192117.8 | 103735.5 | 103.7355 | 0.09606965 | 113.7014 | 0.09173074 | 9.173074 | 9.606965
6404 | 1.921399 | 0.7309734 | 192147.8 | 103464 | 103.464 | 0.09606995 | 113.4038 | 0.09173101 | 9.173101 | 9.606995
6405 | 1.921399 | 0.7290804 | 192177.8 | 103196.1 | 103.1961 | 0.09606995 | 113.1101 | 0.09173101 | 9.173101 | 9.606995
6406 | 1.921897 | 0.7302746 | 192207.8 | 103365.1 | 103.3651 | 0.09609485 | 113.298 | 0.09175373 | 9.175373 | 9.609485
6407 | 1.922295 | 0.7303699 | 192237.8 | 103378.6 | 103.3786 | 0.09611475 | 113.3148 | 0.09177188 | 9.177188 | 9.611475
6408 | 1.922897 | 0.7332202 | 192267.8 | 103782.1 | 103.7821 | 0.09614485 | 113.7602 | 0.09179934 | 9.179934 | 9.614485
6409 | 1.922899 | 0.730626 | 192297.8 | 103414.9 | 103.4149 | 0.09614495 | 113.3577 | 0.09179943 | 9.179943 | 9.614495
6410 | 1.923397 | 0.7316578 | 192327.8 | 103560.9 | 103.5609 | 0.09616985 | 113.5203 | 0.09182215 | 9.182215 | 9.616985
6411 | 1.923893 | 0.7325963 | 192357.8 | 103693.7 | 103.6937 | 0.09619465 | 113.6685 | 0.09184477 | 9.184477 | 9.619465
6412 | 1.923899 | 0.7306794 | 192387.8 | 103422.4 | 103.4224 | 0.09619495 | 113.3711 | 0.09184505 | 9.184505 | 9.619495
6413 | 1.924358 | 0.7317175 | 192417.8 | 103569.4 | 103.5694 | 0.0962179 | 113.5346 | 0.09186598 | 9.186598 | 9.62179
6414 | 1.924399 | 0.7307548 | 192447.8 | 103433.1 | 103.4331 | 0.09621995 | 113.3854 | 0.09186785 | 9.186785 | 9.621995
6415 | 1.924893 | 0.7313452 | 192477.8 | 103516.7 | 103.5167 | 0.09624465 | 113.4796 | 0.09189038 | 9.189038 | 9.624465
6416 | 1.924897 | 0.7303508 | 192507.8 | 103375.9 | 103.3759 | 0.09624485 | 113.3253 | 0.09189057 | 9.189057 | 9.624485
6417 | 1.925397 | 0.7331465 | 192537.8 | 103771.6 | 103.7716 | 0.09626985 | 113.7617 | 0.09191337 | 9.191337 | 9.626985
6418 | 1.925399 | 0.7306415 | 192567.8 | 103417.1 | 103.4171 | 0.09626995 | 113.373 | 0.09191346 | 9.191346 | 9.626995
6419 | 1.925897 | 0.7303168 | 192597.8 | 103371.1 | 103.3711 | 0.09629485 | 113.3252 | 0.09193618 | 9.193618 | 9.629485
6420 | 1.926399 | 0.732389 | 192627.8 | 103664.4 | 103.6644 | 0.09631995 | 113.6494 | 0.09195907 | 9.195907 | 9.631995
6421 | 1.926399 | 0.7313367 | 192657.8 | 103515.5 | 103.5155 | 0.09631995 | 113.4861 | 0.09195907 | 9.195907 | 9.631995
6422 | 1.926658 | 0.730496 | 192687.8 | 103396.5 | 103.3965 | 0.0963329 | 113.3569 | 0.09197088 | 9.197088 | 9.63329
6423 | 1.927397 | 0.7329125 | 192717.8 | 103738.5 | 103.7385 | 0.09636985 | 113.7358 | 0.09200459 | 9.200459 | 9.636985
6424 | 1.927397 | 0.7312964 | 192747.8 | 103509.8 | 103.5098 | 0.09636985 | 113.485 | 0.09200459 | 9.200459 | 9.636985
6425 | 1.927897 | 0.7311146 | 192777.8 | 103484 | 103.484 | 0.09639485 | 113.4593 | 0.09202739 | 9.202739 | 9.639485
6426 | 1.928375 | 0.7330403 | 192807.8 | 103756.6 | 103.7566 | 0.09641875 | 113.7607 | 0.09204919 | 9.204919 | 9.641875
6427 | 1.928398 | 0.730703 | 192837.8 | 103425.8 | 103.4258 | 0.0964199 | 113.3981 | 0.09205024 | 9.205024 | 9.64199
6428 | 1.928398 | 0.72978 | 192867.8 | 103295.1 | 103.2951 | 0.0964199 | 113.2548 | 0.09205024 | 9.205024 | 9.64199
6429 | 1.928897 | 0.7323114 | 192897.8 | 103653.4 | 103.6534 | 0.09644485 | 113.6503 | 0.09207299 | 9.207299 | 9.644485
6430 | 1.929117 | 0.7309784 | 192927.8 | 103464.7 | 103.4647 | 0.09645585 | 113.4445 | 0.09208302 | 9.208302 | 9.645585
6431 | 1.929397 | 0.7309741 | 192957.8 | 103464.1 | 103.4641 | 0.09646985 | 113.4453 | 0.09209579 | 9.209579 | 9.646985
6432 | 1.9295 | 0.7296556 | 192987.8 | 103277.5 | 103.2775 | 0.096475 | 113.2412 | 0.09210049 | 9.210049 | 9.6475
6433 | 1.929897 | 0.7313084 | 193017.8 | 103511.5 | 103.5115 | 0.09649485 | 113.4998 | 0.09211859 | 9.211859 | 9.649485
6434 | 1.930537 | 0.7328655 | 193047.8 | 103731.8 | 103.7318 | 0.09652685 | 113.7448 | 0.09214778 | 9.214778 | 9.652685
6435 | 1.930899 | 0.732033 | 193077.8 | 103614 | 103.614 | 0.09654495 | 113.6174 | 0.09216428 | 9.216428 | 9.654495
6436 | 1.9309 | 0.73096 | 193107.8 | 103462.1 | 103.4621 | 0.096545 | 113.4509 | 0.09216433 | 9.216433 | 9.6545
6437 | 1.931399 | 0.7312327 | 193137.8 | 103500.7 | 103.5007 | 0.09656995 | 113.4958 | 0.09218708 | 9.218708 | 9.656995
6438 | 1.931875 | 0.7321209 | 193167.8 | 103626.5 | 103.6265 | 0.09659375 | 113.6361 | 0.09220878 | 9.220878 | 9.659375
6439 | 1.931897 | 0.7326777 | 193197.8 | 103705.3 | 103.7053 | 0.09659485 | 113.7227 | 0.09220979 | 9.220979 | 9.659485
6440 | 1.932399 | 0.7335851 | 193227.8 | 103833.7 | 103.8337 | 0.09661995 | 113.8661 | 0.09223268 | 9.223268 | 9.661995
6441 | 1.932397 | 0.7313955 | 193257.8 | 103523.8 | 103.5238 | 0.09661985 | 113.5262 | 0.09223259 | 9.223259 | 9.661985
6442 | 1.932897 | 0.7315645 | 193287.8 | 103547.7 | 103.5477 | 0.09664485 | 113.5551 | 0.09225538 | 9.225538 | 9.664485
6443 | 1.933397 | 0.7321723 | 193317.8 | 103633.7 | 103.6337 | 0.09666985 | 113.652 | 0.09227818 | 9.227818 | 9.666985
6444 | 1.933398 | 0.7317579 | 193347.8 | 103575.1 | 103.5751 | 0.0966699 | 113.5877 | 0.09227822 | 9.227822 | 9.66699
6445 | 1.933398 | 0.7299336 | 193377.8 | 103316.9 | 103.3169 | 0.0966699 | 113.3045 | 0.09227822 | 9.227822 | 9.66699
6446 | 1.933697 | 0.72878 | 193407.8 | 103153.6 | 103.1536 | 0.09668485 | 113.127 | 0.09229186 | 9.229186 | 9.668485
6447 | 1.933899 | 0.7294496 | 193437.8 | 103248.4 | 103.2484 | 0.09669495 | 113.2319 | 0.09230107 | 9.230107 | 9.669495
6448 | 1.934397 | 0.7314273 | 193467.8 | 103528.3 | 103.5283 | 0.09671985 | 113.5415 | 0.09232377 | 9.232377 | 9.671985
6449 | 1.934898 | 0.730828 | 193497.8 | 103443.5 | 103.4435 | 0.0967449 | 113.4511 | 0.09234661 | 9.234661 | 9.67449
6450 | 1.93492 | 0.7302397 | 193527.8 | 103360.2 | 103.3602 | 0.096746 | 113.3599 | 0.09234761 | 9.234761 | 9.6746
6451 | 1.935438 | 0.7319887 | 193557.8 | 103607.7 | 103.6077 | 0.0967719 | 113.6341 | 0.09237123 | 9.237123 | 9.67719
6452 | 1.935897 | 0.7327142 | 193587.8 | 103710.4 | 103.7104 | 0.09679485 | 113.7491 | 0.09239215 | 9.239215 | 9.679485
6453 | 1.935926 | 0.7308058 | 193617.8 | 103440.3 | 103.4403 | 0.0967963 | 113.453 | 0.09239348 | 9.239348 | 9.67963
6454 | 1.936219 | 0.7300925 | 193647.8 | 103339.3 | 103.3393 | 0.09681095 | 113.3437 | 0.09240683 | 9.240683 | 9.681095
6455 | 1.936399 | 0.7293981 | 193677.8 | 103241.1 | 103.2411 | 0.09681995 | 113.2369 | 0.09241504 | 9.241504 | 9.681995
6456 | 1.936898 | 0.7308752 | 193707.8 | 103450.1 | 103.4501 | 0.0968449 | 113.4688 | 0.09243779 | 9.243779 | 9.68449
6457 | 1.937399 | 0.7330385 | 193737.8 | 103756.3 | 103.7563 | 0.09686995 | 113.8072 | 0.09246062 | 9.246062 | 9.686995
6458 | 1.937477 | 0.7319231 | 193767.8 | 103598.5 | 103.5985 | 0.09687385 | 113.6344 | 0.09246418 | 9.246418 | 9.687385
6459 | 1.937897 | 0.7311308 | 193797.8 | 103486.3 | 103.4863 | 0.09689485 | 113.5136 | 0.09248332 | 9.248332 | 9.689485
6460 | 1.9379 | 0.7297977 | 193827.8 | 103297.6 | 103.2976 | 0.096895 | 113.3066 | 0.09248346 | 9.248346 | 9.6895
6461 | 1.938397 | 0.7307062 | 193857.8 | 103426.2 | 103.4262 | 0.09691985 | 113.4503 | 0.09250612 | 9.250612 | 9.691985
6462 | 1.938899 | 0.7320302 | 193887.8 | 103613.6 | 103.6136 | 0.09694495 | 113.6584 | 0.092529 | 9.2529 | 9.694495
6463 | 1.938897 | 0.7292445 | 193917.8 | 103219.3 | 103.2193 | 0.09694485 | 113.2259 | 0.09252891 | 9.252891 | 9.694485
6464 | 1.939397 | 0.731095 | 193947.8 | 103481.2 | 103.4812 | 0.09696985 | 113.5158 | 0.0925517 | 9.25517 | 9.696985
6465 | 1.939678 | 0.7313198 | 193977.8 | 103513.1 | 103.5131 | 0.0969839 | 113.5522 | 0.0925645 | 9.25645 | 9.69839
6466 | 1.939906 | 0.7322835 | 194007.8 | 103649.5 | 103.6495 | 0.0969953 | 113.703 | 0.0925749 | 9.25749 | 9.69953
6467 | 1.939926 | 0.7294781 | 194037.8 | 103252.4 | 103.2524 | 0.0969963 | 113.2675 | 0.09257581 | 9.257581 | 9.69963
6468 | 1.940899 | 0.7332445 | 194067.8 | 103785.5 | 103.7855 | 0.09704495 | 113.8573 | 0.09262016 | 9.262016 | 9.704495
6469 | 1.941397 | 0.7349856 | 194097.8 | 104031.9 | 104.0319 | 0.09706985 | 114.1303 | 0.09264285 | 9.264285 | 9.706985
6470 | 1.941397 | 0.7319105 | 194127.8 | 103596.7 | 103.5967 | 0.09706985 | 113.6528 | 0.09264285 | 9.264285 | 9.706985
6471 | 1.941561 | 0.7323961 | 194157.8 | 103665.4 | 103.6654 | 0.09707805 | 113.729 | 0.09265033 | 9.265033 | 9.707805
6472 | 1.941775 | 0.7309901 | 194187.8 | 103466.4 | 103.4664 | 0.09708875 | 113.5118 | 0.09266008 | 9.266008 | 9.708875
6473 | 1.942029 | 0.7316495 | 194217.8 | 103559.7 | 103.5597 | 0.09710145 | 113.6155 | 0.09267166 | 9.267166 | 9.710145
6474 | 1.942399 | 0.732226 | 194247.8 | 103641.3 | 103.6413 | 0.09711995 | 113.707 | 0.09268852 | 9.268852 | 9.711995
6475 | 1.942561 | 0.7311751 | 194277.8 | 103492.6 | 103.4926 | 0.09712805 | 113.5446 | 0.0926959 | 9.26959 | 9.712805
6476 | 1.943397 | 0.7350401 | 194307.8 | 104039.6 | 104.0396 | 0.09716985 | 114.1492 | 0.092734 | 9.2734 | 9.716985
6477 | 1.943397 | 0.7337865 | 194337.8 | 103862.2 | 103.8622 | 0.09716985 | 113.9545 | 0.092734 | 9.2734 | 9.716985
6478 | 1.943397 | 0.7308797 | 194367.8 | 103450.8 | 103.4508 | 0.09716985 | 113.5031 | 0.092734 | 9.2734 | 9.716985
6479 | 1.943897 | 0.7329891 | 194397.8 | 103749.3 | 103.7493 | 0.09719485 | 113.8332 | 0.09275679 | 9.275679 | 9.719485
6480 | 1.944397 | 0.7334312 | 194427.8 | 103811.9 | 103.8119 | 0.09721985 | 113.9045 | 0.09277957 | 9.277957 | 9.721985
6481 | 1.944397 | 0.7322995 | 194457.8 | 103651.7 | 103.6517 | 0.09721985 | 113.7287 | 0.09277957 | 9.277957 | 9.721985
6482 | 1.944399 | 0.7295318 | 194487.8 | 103260 | 103.26 | 0.09721995 | 113.2989 | 0.09277966 | 9.277966 | 9.721995
6483 | 1.944897 | 0.7308694 | 194517.8 | 103449.3 | 103.4493 | 0.09724485 | 113.5092 | 0.09280236 | 9.280236 | 9.724485
6484 | 1.945627 | 0.7331172 | 194547.8 | 103767.5 | 103.7675 | 0.09728135 | 113.8621 | 0.09283562 | 9.283562 | 9.728135
6485 | 1.945438 | 0.7302015 | 194577.8 | 103354.8 | 103.3548 | 0.0972719 | 113.4083 | 0.09282701 | 9.282701 | 9.72719
6486 | 1.946387 | 0.7345257 | 194607.8 | 103966.8 | 103.9668 | 0.09731935 | 114.0848 | 0.09287025 | 9.287025 | 9.731935
6487 | 1.945899 | 0.729548 | 194637.8 | 103262.3 | 103.2623 | 0.09729495 | 113.3092 | 0.09284801 | 9.284801 | 9.729495
6488 | 1.946899 | 0.7328963 | 194667.8 | 103736.2 | 103.7362 | 0.09734495 | 113.8344 | 0.09289358 | 9.289358 | 9.734495
6489 | 1.946899 | 0.7316052 | 194697.8 | 103553.5 | 103.5535 | 0.09734495 | 113.6339 | 0.09289358 | 9.289358 | 9.734495
6490 | 1.947295 | 0.7320636 | 194727.8 | 103618.3 | 103.6183 | 0.09736475 | 113.7071 | 0.09291162 | 9.291162 | 9.736475
6491 | 1.947529 | 0.7330543 | 194757.8 | 103758.6 | 103.7586 | 0.09737645 | 113.8622 | 0.09292229 | 9.292229 | 9.737645
6492 | 1.947397 | 0.7293125 | 194787.8 | 103228.9 | 103.2289 | 0.09736985 | 113.2803 | 0.09291627 | 9.291627 | 9.736985
6493 | 1.947897 | 0.7299715 | 194817.8 | 103322.2 | 103.3222 | 0.09739485 | 113.3853 | 0.09293905 | 9.293905 | 9.739485
6494 | 1.948398 | 0.7312106 | 194847.8 | 103497.6 | 103.4976 | 0.0974199 | 113.5803 | 0.09296188 | 9.296188 | 9.74199
6495 | 1.948459 | 0.7321113 | 194877.8 | 103625.1 | 103.6251 | 0.09742295 | 113.7206 | 0.09296466 | 9.296466 | 9.742295
6496 | 1.94884 | 0.7307375 | 194907.8 | 103430.6 | 103.4306 | 0.097442 | 113.5091 | 0.09298202 | 9.298202 | 9.7442
6497 | 1.949399 | 0.7324194 | 194937.8 | 103668.7 | 103.6687 | 0.09746995 | 113.7733 | 0.09300749 | 9.300749 | 9.746995
6498 | 1.94984 | 0.7336591 | 194967.8 | 103844.2 | 103.8442 | 0.097492 | 113.9682 | 0.09302758 | 9.302758 | 9.7492
6499 | 1.950399 | 0.7365651 | 194997.8 | 104255.5 | 104.2555 | 0.09751995 | 114.4225 | 0.09305304 | 9.305304 | 9.751995
6500 | 1.950399 | 0.7330934 | 195027.8 | 103764.1 | 103.7641 | 0.09751995 | 113.8832 | 0.09305304 | 9.305304 | 9.751995
6501 | 1.95 | 0.7297673 | 195057.8 | 103293.3 | 103.2933 | 0.0975 | 113.3644 | 0.09303487 | 9.303487 | 9.75
6502 | 1.950397 | 0.7299774 | 195087.8 | 103323.1 | 103.3231 | 0.09751985 | 113.3991 | 0.09305295 | 9.305295 | 9.751985
6503 | 1.950902 | 0.7317649 | 195117.8 | 103576.1 | 103.5761 | 0.0975451 | 113.6794 | 0.09307596 | 9.307596 | 9.75451
6504 | 1.951397 | 0.7307463 | 195147.8 | 103431.9 | 103.4319 | 0.09756985 | 113.5237 | 0.09309851 | 9.309851 | 9.756985
6505 | 1.951899 | 0.7338788 | 195177.8 | 103875.3 | 103.8753 | 0.09759495 | 114.013 | 0.09312138 | 9.312138 | 9.759495
6506 | 1.951897 | 0.7307785 | 195207.8 | 103436.4 | 103.4364 | 0.09759485 | 113.5313 | 0.09312129 | 9.312129 | 9.759485
6507 | 1.951955 | 0.7315004 | 195237.8 | 103538.6 | 103.5386 | 0.09759775 | 113.6438 | 0.09312393 | 9.312393 | 9.759775
6508 | 1.952795 | 0.7329633 | 195267.8 | 103745.7 | 103.7457 | 0.09763975 | 113.8754 | 0.09316219 | 9.316219 | 9.763975
6509 | 1.95326 | 0.7351007 | 195297.8 | 104048.2 | 104.0482 | 0.097663 | 114.2099 | 0.09318337 | 9.318337 | 9.7663
6510 | 1.953396 | 0.7339817 | 195327.8 | 103889.8 | 103.8898 | 0.0976698 | 114.0367 | 0.09318957 | 9.318957 | 9.76698
6511 | 1.953396 | 0.7321157 | 195357.8 | 103625.7 | 103.6257 | 0.0976698 | 113.7468 | 0.09318957 | 9.318957 | 9.76698
6512 | 1.953898 | 0.7315542 | 195387.8 | 103546.2 | 103.5462 | 0.0976949 | 113.6622 | 0.09321244 | 9.321244 | 9.76949
6513 | 1.954381 | 0.7337859 | 195417.8 | 103862.1 | 103.8621 | 0.09771905 | 114.0114 | 0.09323444 | 9.323444 | 9.771905
6514 | 1.954397 | 0.7327042 | 195447.8 | 103709 | 103.709 | 0.09771985 | 113.8434 | 0.09323516 | 9.323516 | 9.771985
6515 | 1.954897 | 0.7332807 | 195477.8 | 103790.6 | 103.7906 | 0.09774485 | 113.9356 | 0.09325794 | 9.325794 | 9.774485
6516 | 1.954897 | 0.7326151 | 195507.8 | 103696.4 | 103.6964 | 0.09774485 | 113.8322 | 0.09325794 | 9.325794 | 9.774485
6517 | 1.955369 | 0.7319746 | 195537.8 | 103605.7 | 103.6057 | 0.09776845 | 113.7351 | 0.09327944 | 9.327944 | 9.776845
6518 | 1.955297 | 0.7300152 | 195567.8 | 103328.4 | 103.3284 | 0.09776485 | 113.4303 | 0.09327616 | 9.327616 | 9.776485
6519 | 1.955899 | 0.733409 | 195597.8 | 103808.8 | 103.8088 | 0.09779495 | 113.9607 | 0.09330358 | 9.330358 | 9.779495
6520 | 1.956399 | 0.7331876 | 195627.8 | 103777.4 | 103.7774 | 0.09781995 | 113.9289 | 0.09332635 | 9.332635 | 9.781995
6521 | 1.956399 | 0.7303832 | 195657.8 | 103380.5 | 103.3805 | 0.09781995 | 113.4932 | 0.09332635 | 9.332635 | 9.781995
6522 | 1.956898 | 0.7327524 | 195687.8 | 103715.8 | 103.7158 | 0.0978449 | 113.8639 | 0.09334908 | 9.334908 | 9.78449
6523 | 1.957399 | 0.7343578 | 195717.8 | 103943.1 | 103.9431 | 0.09786995 | 114.116 | 0.09337189 | 9.337189 | 9.786995
6524 | 1.957399 | 0.7321625 | 195747.8 | 103632.3 | 103.6323 | 0.09786995 | 113.7748 | 0.09337189 | 9.337189 | 9.786995
6525 | 1.957857 | 0.7332885 | 195777.8 | 103791.7 | 103.7917 | 0.09789285 | 113.9522 | 0.09339275 | 9.339275 | 9.789285
6526 | 1.957898 | 0.7315221 | 195807.8 | 103541.7 | 103.5417 | 0.0978949 | 113.6779 | 0.09339462 | 9.339462 | 9.78949
6527 | 1.958387 | 0.7327868 | 195837.8 | 103720.7 | 103.7207 | 0.09791935 | 113.877 | 0.09341689 | 9.341689 | 9.791935
6528 | 1.958399 | 0.7321509 | 195867.8 | 103630.7 | 103.6307 | 0.09791995 | 113.7782 | 0.09341744 | 9.341744 | 9.791995
6529 | 1.958437 | 0.7305369 | 195897.8 | 103402.3 | 103.4023 | 0.09792185 | 113.5276 | 0.09341917 | 9.341917 | 9.792185
6530 | 1.958918 | 0.731638 | 195927.8 | 103558.1 | 103.5581 | 0.0979459 | 113.7012 | 0.09344107 | 9.344107 | 9.79459
6531 | 1.959396 | 0.7328213 | 195957.8 | 103725.6 | 103.7256 | 0.0979698 | 113.8876 | 0.09346284 | 9.346284 | 9.79698
6532 | 1.959399 | 0.7312294 | 195987.8 | 103500.3 | 103.5003 | 0.09796995 | 113.6402 | 0.09346297 | 9.346297 | 9.796995
6533 | 1.960098 | 0.7331803 | 196017.8 | 103776.4 | 103.7764 | 0.0980049 | 113.947 | 0.09349481 | 9.349481 | 9.80049
6534 | 1.960399 | 0.7321932 | 196047.8 | 103636.7 | 103.6367 | 0.09801995 | 113.7952 | 0.09350851 | 9.350851 | 9.801995
6535 | 1.960889 | 0.7330472 | 196077.8 | 103757.6 | 103.7576 | 0.09804445 | 113.9304 | 0.09353082 | 9.353082 | 9.804445
6536 | 1.960897 | 0.7328482 | 196107.8 | 103729.4 | 103.7294 | 0.09804485 | 113.8995 | 0.09353119 | 9.353119 | 9.804485
6537 | 1.961398 | 0.7316675 | 196137.8 | 103562.3 | 103.5623 | 0.0980699 | 113.7186 | 0.093554 | 9.3554 | 9.80699
6538 | 1.961637 | 0.7333857 | 196167.8 | 103805.5 | 103.8055 | 0.09808185 | 113.9869 | 0.09356488 | 9.356488 | 9.808185
6539 | 1.961795 | 0.7314724 | 196197.8 | 103534.7 | 103.5347 | 0.09808975 | 113.6904 | 0.09357208 | 9.357208 | 9.808975
6540 | 1.961899 | 0.7312645 | 196227.8 | 103505.2 | 103.5052 | 0.09809495 | 113.6586 | 0.09357681 | 9.357681 | 9.809495
6541 | 1.962467 | 0.7336053 | 196257.8 | 103836.6 | 103.8366 | 0.09812335 | 114.0254 | 0.09360268 | 9.360268 | 9.812335
6542 | 1.962397 | 0.7314687 | 196287.8 | 103534.1 | 103.5341 | 0.09811985 | 113.6929 | 0.09359949 | 9.359949 | 9.811985
6543 | 1.963387 | 0.7340006 | 196317.8 | 103892.5 | 103.8925 | 0.09816935 | 114.0916 | 0.09364457 | 9.364457 | 9.816935
6544 | 1.963399 | 0.7329927 | 196347.8 | 103749.9 | 103.7499 | 0.09816995 | 113.935 | 0.09364511 | 9.364511 | 9.816995
6545 | 1.963895 | 0.7329735 | 196377.8 | 103747.1 | 103.7471 | 0.09819475 | 113.9346 | 0.0936677 | 9.36677 | 9.819475
6546 | 1.963897 | 0.7324976 | 196407.8 | 103679.8 | 103.6798 | 0.09819485 | 113.8606 | 0.09366779 | 9.366779 | 9.819485
6547 | 1.964398 | 0.7338827 | 196437.8 | 103875.8 | 103.8758 | 0.0982199 | 114.0785 | 0.0936906 | 9.36906 | 9.82199
6548 | 1.964598 | 0.7334594 | 196467.8 | 103815.9 | 103.8159 | 0.0982299 | 114.0137 | 0.0936997 | 9.36997 | 9.82299
6549 | 1.964899 | 0.7313896 | 196497.8 | 103522.9 | 103.5229 | 0.09824495 | 113.6936 | 0.09371341 | 9.371341 | 9.824495
6550 | 1.965398 | 0.7341093 | 196527.8 | 103907.9 | 103.9079 | 0.0982699 | 114.1189 | 0.09373612 | 9.373612 | 9.82699
6551 | 1.964918 | 0.7299117 | 196557.8 | 103313.8 | 103.3138 | 0.0982459 | 113.4639 | 0.09371427 | 9.371427 | 9.82459
6552 | 1.965658 | 0.7317343 | 196587.8 | 103571.7 | 103.5717 | 0.0982829 | 113.7511 | 0.09374796 | 9.374796 | 9.82829
6553 | 1.966398 | 0.7351484 | 196617.8 | 104055 | 104.055 | 0.0983199 | 114.2856 | 0.09378165 | 9.378165 | 9.83199
6554 | 1.966398 | 0.7312932 | 196647.8 | 103509.3 | 103.5093 | 0.0983199 | 113.6863 | 0.09378165 | 9.378165 | 9.83199
6555 | 1.966797 | 0.7334517 | 196677.8 | 103814.8 | 103.8148 | 0.09833985 | 114.024 | 0.09379981 | 9.379981 | 9.833985
6556 | 1.967375 | 0.734806 | 196707.8 | 104006.5 | 104.0065 | 0.09836875 | 114.2375 | 0.09382612 | 9.382612 | 9.836875
6557 | 1.967398 | 0.7339096 | 196737.8 | 103879.6 | 103.8796 | 0.0983699 | 114.0983 | 0.09382717 | 9.382717 | 9.83699
6558 | 1.967617 | 0.733426 | 196767.8 | 103811.2 | 103.8112 | 0.09838085 | 114.0242 | 0.09383714 | 9.383714 | 9.838085
6559 | 1.967899 | 0.7337337 | 196797.8 | 103854.7 | 103.8547 | 0.09839495 | 114.0735 | 0.09384998 | 9.384998 | 9.839495
6560 | 1.968076 | 0.732592 | 196827.8 | 103693.1 | 103.6931 | 0.0984038 | 113.8969 | 0.09385804 | 9.385804 | 9.84038
6561 | 1.968398 | 0.7330541 | 196857.8 | 103758.5 | 103.7585 | 0.0984199 | 113.9704 | 0.09387269 | 9.387269 | 9.84199
6562 | 1.96884 | 0.7325808 | 196887.8 | 103691.5 | 103.6915 | 0.098442 | 113.8992 | 0.09389281 | 9.389281 | 9.8442
6563 | 1.9689 | 0.7332472 | 196917.8 | 103785.9 | 103.7859 | 0.098445 | 114.0031 | 0.09389554 | 9.389554 | 9.8445
6564 | 1.969398 | 0.7339635 | 196947.8 | 103887.3 | 103.8873 | 0.0984699 | 114.117 | 0.09391821 | 9.391821 | 9.84699
6565 | 1.969899 | 0.7345954 | 196977.8 | 103976.7 | 103.9767 | 0.09849495 | 114.2179 | 0.09394102 | 9.394102 | 9.849495
6566 | 1.969955 | 0.7338879 | 197007.8 | 103876.6 | 103.8766 | 0.09849775 | 114.1082 | 0.09394356 | 9.394356 | 9.849775
6567 | 1.969955 | 0.7316147 | 197037.8 | 103554.8 | 103.5548 | 0.09849775 | 113.7547 | 0.09394356 | 9.394356 | 9.849775
6568 | 1.970397 | 0.7319666 | 197067.8 | 103604.6 | 103.6046 | 0.09851985 | 113.8117 | 0.09396368 | 9.396368 | 9.851985
6569 | 1.970899 | 0.7342575 | 197097.8 | 103928.9 | 103.9289 | 0.09854495 | 114.1705 | 0.09398653 | 9.398653 | 9.854495
6570 | 1.971234 | 0.7332277 | 197127.8 | 103783.1 | 103.7831 | 0.0985617 | 114.0122 | 0.09400178 | 9.400178 | 9.85617
6571 | 1.971398 | 0.7337087 | 197157.8 | 103851.2 | 103.8512 | 0.0985699 | 114.0878 | 0.09400924 | 9.400924 | 9.85699
6572 | 1.971899 | 0.7335658 | 197187.8 | 103831 | 103.831 | 0.09859495 | 114.0682 | 0.09403205 | 9.403205 | 9.859495
6573 | 1.971899 | 0.7334582 | 197217.8 | 103815.7 | 103.8157 | 0.09859495 | 114.0514 | 0.09403205 | 9.403205 | 9.859495
6574 | 1.972397 | 0.7339461 | 197247.8 | 103884.8 | 103.8848 | 0.09861985 | 114.1299 | 0.09405471 | 9.405471 | 9.861985
6575 | 1.972896 | 0.7344872 | 197277.8 | 103961.4 | 103.9614 | 0.0986448 | 114.2166 | 0.09407742 | 9.407742 | 9.86448
6576 | 1.972898 | 0.7345281 | 197307.8 | 103967.2 | 103.9672 | 0.0986449 | 114.223 | 0.09407751 | 9.407751 | 9.86449
6577 | 1.973398 | 0.7336271 | 197337.8 | 103839.6 | 103.8396 | 0.0986699 | 114.0855 | 0.09410027 | 9.410027 | 9.86699
6578 | 1.973397 | 0.7322226 | 197367.8 | 103640.8 | 103.6408 | 0.09866985 | 113.8671 | 0.09410022 | 9.410022 | 9.866985
6579 | 1.973899 | 0.73299 | 197397.8 | 103749.5 | 103.7495 | 0.09869495 | 113.989 | 0.09412307 | 9.412307 | 9.869495
6580 | 1.974395 | 0.7337806 | 197427.8 | 103861.4 | 103.8614 | 0.09871975 | 114.1145 | 0.09414564 | 9.414564 | 9.871975
6581 | 1.974397 | 0.7323197 | 197457.8 | 103654.6 | 103.6546 | 0.09871985 | 113.8874 | 0.09414573 | 9.414573 | 9.871985
6582 | 1.974408 | 0.732004 | 197487.8 | 103609.9 | 103.6099 | 0.0987204 | 113.8383 | 0.09414623 | 9.414623 | 9.87204
6583 | 1.97586 | 0.7382569 | 197517.8 | 104495 | 104.495 | 0.098793 | 114.8183 | 0.0942123 | 9.42123 | 9.8793
6584 | 1.975795 | 0.7361543 | 197547.8 | 104197.4 | 104.1974 | 0.09878975 | 114.491 | 0.09420935 | 9.420935 | 9.878975
6585 | 1.975896 | 0.7343375 | 197577.8 | 103940.2 | 103.9402 | 0.0987948 | 114.2089 | 0.09421394 | 9.421394 | 9.87948
6586 | 1.976377 | 0.7352567 | 197607.8 | 104070.3 | 104.0703 | 0.09881885 | 114.3544 | 0.09423583 | 9.423583 | 9.881885
6587 | 1.976398 | 0.7335541 | 197637.8 | 103829.3 | 103.8293 | 0.0988199 | 114.0897 | 0.09423679 | 9.423679 | 9.88199
6588 | 1.976398 | 0.7329447 | 197667.8 | 103743.1 | 103.7431 | 0.0988199 | 113.9949 | 0.09423679 | 9.423679 | 9.88199
6589 | 1.977399 | 0.7375286 | 197697.8 | 104391.9 | 104.3919 | 0.09886995 | 114.7131 | 0.09428233 | 9.428233 | 9.886995
6590 | 1.977219 | 0.7335709 | 197727.8 | 103831.7 | 103.8317 | 0.09886095 | 114.0966 | 0.09427414 | 9.427414 | 9.886095
6591 | 1.977898 | 0.7374646 | 197757.8 | 104382.8 | 104.3828 | 0.0988949 | 114.7057 | 0.09430504 | 9.430504 | 9.88949
6592 | 1.977678 | 0.73267 | 197787.8 | 103704.2 | 103.7042 | 0.0988839 | 113.9588 | 0.09429503 | 9.429503 | 9.88839
6593 | 1.978396 | 0.7366368 | 197817.8 | 104265.6 | 104.2656 | 0.0989198 | 114.5796 | 0.0943277 | 9.43277 | 9.89198
6594 | 1.978387 | 0.7327619 | 197847.8 | 103717.2 | 103.7172 | 0.09891935 | 113.9768 | 0.09432729 | 9.432729 | 9.891935
6595 | 1.97842 | 0.7332239 | 197877.8 | 103782.6 | 103.7826 | 0.098921 | 114.0489 | 0.09432879 | 9.432879 | 9.8921
6596 | 1.97934 | 0.7350762 | 197907.8 | 104044.8 | 104.0448 | 0.098967 | 114.3418 | 0.09437065 | 9.437065 | 9.8967
6597 | 1.979398 | 0.7346781 | 197937.8 | 103988.4 | 103.9884 | 0.0989699 | 114.2801 | 0.09437329 | 9.437329 | 9.89699
6598 | 1.979768 | 0.7343453 | 197967.8 | 103941.3 | 103.9413 | 0.0989884 | 114.2303 | 0.09439012 | 9.439012 | 9.89884
6599 | 1.979875 | 0.7328276 | 197997.8 | 103726.5 | 103.7265 | 0.09899375 | 113.9948 | 0.09439499 | 9.439499 | 9.899375
6600 | 1.980399 | 0.7350071 | 198027.8 | 104035 | 104.035 | 0.09901995 | 114.3365 | 0.09441883 | 9.441883 | 9.901995
6601 | 1.980397 | 0.7341107 | 198057.8 | 103908.1 | 103.9081 | 0.09901985 | 114.1971 | 0.09441874 | 9.441874 | 9.901985
6602 | 1.980399 | 0.7306203 | 198087.8 | 103414.1 | 103.4141 | 0.09901995 | 113.6541 | 0.09441883 | 9.441883 | 9.901995
6603 | 1.980897 | 0.7327918 | 198117.8 | 103721.4 | 103.7214 | 0.09904485 | 113.9945 | 0.09444148 | 9.444148 | 9.904485
6604 | 1.981399 | 0.7348404 | 198147.8 | 104011.4 | 104.0114 | 0.09906995 | 114.3158 | 0.09446432 | 9.446432 | 9.906995
6605 | 1.981399 | 0.7329159 | 198177.8 | 103739 | 103.739 | 0.09906995 | 114.0164 | 0.09446432 | 9.446432 | 9.906995
6606 | 1.981898 | 0.7327908 | 198207.8 | 103721.3 | 103.7213 | 0.0990949 | 113.9995 | 0.09448702 | 9.448702 | 9.90949
6607 | 1.98284 | 0.7374834 | 198237.8 | 104385.5 | 104.3855 | 0.099142 | 114.7345 | 0.09452988 | 9.452988 | 9.9142
6608 | 1.982397 | 0.7326679 | 198267.8 | 103703.9 | 103.7039 | 0.09911985 | 113.983 | 0.09450972 | 9.450972 | 9.911985
6609 | 1.982898 | 0.7352085 | 198297.8 | 104063.5 | 104.0635 | 0.0991449 | 114.3808 | 0.09453251 | 9.453251 | 9.91449
6610 | 1.982898 | 0.7320576 | 198327.8 | 103617.5 | 103.6175 | 0.0991449 | 113.8906 | 0.09453251 | 9.453251 | 9.91449
6611 | 1.983397 | 0.7341492 | 198357.8 | 103913.5 | 103.9135 | 0.09916985 | 114.2186 | 0.09455521 | 9.455521 | 9.916985
6612 | 1.983399 | 0.7312272 | 198387.8 | 103500 | 103.5 | 0.09916995 | 113.764 | 0.0945553 | 9.45553 | 9.916995
6613 | 1.984399 | 0.7362373 | 198417.8 | 104209.1 | 104.2091 | 0.09921995 | 114.5487 | 0.09460079 | 9.460079 | 9.921995
6614 | 1.984399 | 0.7349063 | 198447.8 | 104020.7 | 104.0207 | 0.09921995 | 114.3416 | 0.09460079 | 9.460079 | 9.921995
6615 | 1.984399 | 0.7319071 | 198477.8 | 103596.2 | 103.5962 | 0.09921995 | 113.875 | 0.09460079 | 9.460079 | 9.921995
6616 | 1.98494 | 0.7346165 | 198507.8 | 103979.7 | 103.9797 | 0.099247 | 114.2994 | 0.0946254 | 9.46254 | 9.9247
6617 | 1.985399 | 0.7339007 | 198537.8 | 103878.4 | 103.8784 | 0.09926995 | 114.1904 | 0.09464628 | 9.464628 | 9.926995
6618 | 1.985399 | 0.7326509 | 198567.8 | 103701.5 | 103.7015 | 0.09926995 | 113.9959 | 0.09464628 | 9.464628 | 9.926995
6619 | 1.985414 | 0.7313038 | 198597.8 | 103510.8 | 103.5108 | 0.0992707 | 113.7864 | 0.09464696 | 9.464696 | 9.92707
6620 | 1.985897 | 0.7331071 | 198627.8 | 103766 | 103.766 | 0.09929485 | 114.0695 | 0.09466893 | 9.466893 | 9.929485
6621 | 1.986397 | 0.7324179 | 198657.8 | 103668.5 | 103.6685 | 0.09931985 | 113.9648 | 0.09469167 | 9.469167 | 9.931985
6622 | 1.98682 | 0.732967 | 198687.8 | 103746.2 | 103.7462 | 0.099341 | 114.0525 | 0.09471091 | 9.471091 | 9.9341
6623 | 1.986898 | 0.732797 | 198717.8 | 103722.2 | 103.7222 | 0.0993449 | 114.0264 | 0.09471446 | 9.471446 | 9.93449
6624 | 1.987399 | 0.7358107 | 198747.8 | 104148.7 | 104.1487 | 0.09936995 | 114.498 | 0.09473724 | 9.473724 | 9.936995
6625 | 1.987898 | 0.7349727 | 198777.8 | 104030.1 | 104.0301 | 0.0993949 | 114.3702 | 0.09475994 | 9.475994 | 9.93949
6626 | 1.987898 | 0.7341442 | 198807.8 | 103912.8 | 103.9128 | 0.0993949 | 114.2412 | 0.09475994 | 9.475994 | 9.93949
6627 | 1.988399 | 0.7353218 | 198837.8 | 104079.5 | 104.0795 | 0.09941995 | 114.4271 | 0.09478272 | 9.478272 | 9.941995
6628 | 1.988397 | 0.7311473 | 198867.8 | 103488.6 | 103.4886 | 0.09941985 | 113.7775 | 0.09478263 | 9.478263 | 9.941985
6629 | 1.988899 | 0.7352302 | 198897.8 | 104066.6 | 104.0666 | 0.09944495 | 114.4154 | 0.09480546 | 9.480546 | 9.944495
6630 | 1.988926 | 0.73321 | 198927.8 | 103780.6 | 103.7806 | 0.0994463 | 114.1012 | 0.09480669 | 9.480669 | 9.94463
6631 | 1.9895 | 0.7350089 | 198957.8 | 104035.2 | 104.0352 | 0.099475 | 114.3841 | 0.09483279 | 9.483279 | 9.9475
6632 | 1.989402 | 0.7320577 | 198987.8 | 103617.5 | 103.6175 | 0.0994701 | 113.9244 | 0.09482834 | 9.482834 | 9.94701
6633 | 1.989617 | 0.7311195 | 199017.8 | 103484.7 | 103.4847 | 0.09948085 | 113.7795 | 0.09483811 | 9.483811 | 9.948085
6634 | 1.990399 | 0.7339281 | 199047.8 | 103882.3 | 103.8823 | 0.09951995 | 114.2206 | 0.09487368 | 9.487368 | 9.951995
6635 | 1.990399 | 0.733023 | 199077.8 | 103754.1 | 103.7541 | 0.09951995 | 114.0797 | 0.09487368 | 9.487368 | 9.951995
6636 | 1.990897 | 0.7349926 | 199107.8 | 104032.9 | 104.0329 | 0.09954485 | 114.3889 | 0.09489632 | 9.489632 | 9.954485
6637 | 1.991397 | 0.7337804 | 199137.8 | 103861.3 | 103.8613 | 0.09956985 | 114.2028 | 0.09491906 | 9.491906 | 9.956985
6638 | 1.99176 | 0.7353088 | 199167.8 | 104077.7 | 104.0777 | 0.099588 | 114.4426 | 0.09493556 | 9.493556 | 9.9588
6639 | 1.991899 | 0.7350151 | 199197.8 | 104036.1 | 104.0361 | 0.09959495 | 114.3976 | 0.09494188 | 9.494188 | 9.959495
6640 | 1.992398 | 0.7346839 | 199227.8 | 103989.2 | 103.9892 | 0.0996199 | 114.3486 | 0.09496457 | 9.496457 | 9.96199
6641 | 1.992397 | 0.7332352 | 199257.8 | 103784.2 | 103.7842 | 0.09961985 | 114.1231 | 0.09496453 | 9.496453 | 9.961985
6642 | 1.992795 | 0.7337341 | 199287.8 | 103854.8 | 103.8548 | 0.09963975 | 114.2029 | 0.09498263 | 9.498263 | 9.963975
6643 | 1.993399 | 0.7360424 | 199317.8 | 104181.5 | 104.1815 | 0.09966995 | 114.5653 | 0.09501009 | 9.501009 | 9.966995
6644 | 1.993399 | 0.7356847 | 199347.8 | 104130.9 | 104.1309 | 0.09966995 | 114.5096 | 0.09501009 | 9.501009 | 9.966995
6645 | 1.993899 | 0.7361901 | 199377.8 | 104202.4 | 104.2024 | 0.09969495 | 114.5909 | 0.09503282 | 9.503282 | 9.969495
6646 | 1.993897 | 0.7347676 | 199407.8 | 104001.1 | 104.0011 | 0.09969485 | 114.3694 | 0.09503273 | 9.503273 | 9.969485
6647 | 1.994398 | 0.7369452 | 199437.8 | 104309.3 | 104.3093 | 0.0997199 | 114.711 | 0.09505551 | 9.505551 | 9.97199
6648 | 1.994397 | 0.7336361 | 199467.8 | 103840.9 | 103.8409 | 0.09971985 | 114.1959 | 0.09505547 | 9.505547 | 9.971985
6649 | 1.994896 | 0.7333194 | 199497.8 | 103796.1 | 103.7961 | 0.0997448 | 114.1492 | 0.09507815 | 9.507815 | 9.97448
6650 | 1.994899 | 0.7323461 | 199527.8 | 103658.3 | 103.6583 | 0.09974495 | 113.9977 | 0.09507829 | 9.507829 | 9.974495
6651 | 1.995397 | 0.7347498 | 199557.8 | 103998.6 | 103.9986 | 0.09976985 | 114.3745 | 0.09510093 | 9.510093 | 9.976985
6652 | 1.995899 | 0.7354414 | 199587.8 | 104096.4 | 104.0964 | 0.09979495 | 114.4847 | 0.09512375 | 9.512375 | 9.979495
6653 | 1.995897 | 0.7330319 | 199617.8 | 103755.4 | 103.7554 | 0.09979485 | 114.1097 | 0.09512366 | 9.512366 | 9.979485
6654 | 1.996295 | 0.7334573 | 199647.8 | 103815.6 | 103.8156 | 0.09981475 | 114.1779 | 0.09514176 | 9.514176 | 9.981475
6655 | 1.996399 | 0.731993 | 199677.8 | 103608.4 | 103.6084 | 0.09981995 | 113.9505 | 0.09514648 | 9.514648 | 9.981995
6656 | 1.996897 | 0.7348005 | 199707.8 | 104005.7 | 104.0057 | 0.09984485 | 114.3902 | 0.09516912 | 9.516912 | 9.984485
6657 | 1.997397 | 0.7360712 | 199737.8 | 104185.6 | 104.1856 | 0.09986985 | 114.5906 | 0.09519185 | 9.519185 | 9.986985
6658 | 1.997899 | 0.7365383 | 199767.8 | 104251.7 | 104.2517 | 0.09989495 | 114.6659 | 0.09521468 | 9.521468 | 9.989495
6659 | 1.997881 | 0.7338718 | 199797.8 | 103874.3 | 103.8743 | 0.09989405 | 114.2507 | 0.09521386 | 9.521386 | 9.989405
6660 | 1.9979 | 0.7333991 | 199827.8 | 103807.4 | 103.8074 | 0.099895 | 114.1772 | 0.09521472 | 9.521472 | 9.9895
6661 | 1.998899 | 0.7379393 | 199857.8 | 104450 | 104.45 | 0.09994495 | 114.8893 | 0.09526013 | 9.526013 | 9.994495
6662 | 1.998899 | 0.7354026 | 199887.8 | 104091 | 104.091 | 0.09994495 | 114.4943 | 0.09526013 | 9.526013 | 9.994495
6663 | 1.998897 | 0.7324802 | 199917.8 | 103677.3 | 103.6773 | 0.09994485 | 114.0393 | 0.09526004 | 9.526004 | 9.994485
6664 | 1.999399 | 0.7349104 | 199947.8 | 104021.3 | 104.0213 | 0.09996995 | 114.4203 | 0.09528286 | 9.528286 | 9.996995
6665 | 1.999899 | 0.7365985 | 199977.8 | 104260.2 | 104.2602 | 0.09999495 | 114.6857 | 0.09530559 | 9.530559 | 9.999495
6666 | 1.999899 | 0.7348478 | 200007.8 | 104012.4 | 104.0124 | 0.09999495 | 114.4131 | 0.09530559 | 9.530559 | 9.999495
6667 | 2.000396 | 0.7350768 | 200037.8 | 104044.8 | 104.0448 | 0.1000198 | 114.4514 | 0.09532818 | 9.532818 | 10.00198
6668 | 2.000455 | 0.7347237 | 200067.8 | 103994.9 | 103.9949 | 0.10002275 | 114.3967 | 0.09533086 | 9.533086 | 10.002275
6669 | 2.000899 | 0.735251 | 200097.8 | 104069.5 | 104.0695 | 0.10004495 | 114.4811 | 0.09535104 | 9.535104 | 10.004495
6670 | 2.001397 | 0.7364255 | 200127.8 | 104235.7 | 104.2357 | 0.10006985 | 114.6666 | 0.09537368 | 9.537368 | 10.006985
6671 | 2.001399 | 0.7349179 | 200157.8 | 104022.3 | 104.0223 | 0.10006995 | 114.4319 | 0.09537377 | 9.537377 | 10.006995
6672 | 2.001899 | 0.7349643 | 200187.8 | 104028.9 | 104.0289 | 0.10009495 | 114.4417 | 0.09539649 | 9.539649 | 10.009495
6673 | 2.001899 | 0.7329141 | 200217.8 | 103738.7 | 103.7387 | 0.10009495 | 114.1224 | 0.09539649 | 9.539649 | 10.009495
6674 | 2.002397 | 0.7352585 | 200247.8 | 104070.6 | 104.0706 | 0.10011985 | 114.4901 | 0.09541913 | 9.541913 | 10.011985
6675 | 2.002398 | 0.7331293 | 200277.8 | 103769.2 | 103.7692 | 0.1001199 | 114.1585 | 0.09541917 | 9.541917 | 10.01199
6676 | 2.003387 | 0.7375437 | 200307.8 | 104394 | 104.394 | 0.10016935 | 114.8511 | 0.09546412 | 9.546412 | 10.016935
6677 | 2.003398 | 0.7363855 | 200337.8 | 104230.1 | 104.2301 | 0.1001699 | 114.6708 | 0.09546462 | 9.546462 | 10.01699
6678 | 2.003896 | 0.7367314 | 200367.8 | 104279 | 104.279 | 0.1001948 | 114.7273 | 0.09548726 | 9.548726 | 10.01948
6679 | 2.003899 | 0.7337916 | 200397.8 | 103862.9 | 103.8629 | 0.10019495 | 114.2695 | 0.09548739 | 9.548739 | 10.019495
6680 | 2.003901 | 0.7339889 | 200427.8 | 103890.9 | 103.8909 | 0.10019505 | 114.3002 | 0.09548748 | 9.548748 | 10.019505
6681 | 2.004397 | 0.7348498 | 200457.8 | 104012.7 | 104.0127 | 0.10021985 | 114.4368 | 0.09551002 | 9.551002 | 10.021985
6682 | 2.004496 | 0.7341904 | 200487.8 | 103919.4 | 103.9194 | 0.1002248 | 114.3347 | 0.09551452 | 9.551452 | 10.02248
6683 | 2.004897 | 0.7351607 | 200517.8 | 104056.7 | 104.0567 | 0.10024485 | 114.4879 | 0.09553275 | 9.553275 | 10.024485
6684 | 2.005897 | 0.7384622 | 200547.8 | 104524 | 104.524 | 0.10029485 | 115.0072 | 0.09557819 | 9.557819 | 10.029485
6685 | 2.005898 | 0.7356452 | 200577.8 | 104125.3 | 104.1253 | 0.1002949 | 114.5685 | 0.09557823 | 9.557823 | 10.02949
6686 | 2.006369 | 0.736529 | 200607.8 | 104250.4 | 104.2504 | 0.10031845 | 114.7086 | 0.09559964 | 9.559964 | 10.031845
6687 | 2.006195 | 0.7337956 | 200637.8 | 103863.5 | 103.8635 | 0.10030975 | 114.282 | 0.09559173 | 9.559173 | 10.030975
6688 | 2.006397 | 0.7344989 | 200667.8 | 103963 | 103.963 | 0.10031985 | 114.3926 | 0.09560091 | 9.560091 | 10.031985
6689 | 2.006899 | 0.7354649 | 200697.8 | 104099.8 | 104.0998 | 0.10034495 | 114.5457 | 0.09562372 | 9.562372 | 10.034495
6690 | 2.007399 | 0.7366292 | 200727.8 | 104264.6 | 104.2646 | 0.10036995 | 114.7296 | 0.09564644 | 9.564644 | 10.036995
6691 | 2.007399 | 0.7353828 | 200757.8 | 104088.2 | 104.0882 | 0.10036995 | 114.5355 | 0.09564644 | 9.564644 | 10.036995
6692 | 2.007899 | 0.7346125 | 200787.8 | 103979.1 | 103.9791 | 0.10039495 | 114.4181 | 0.09566916 | 9.566916 | 10.039495
6693 | 2.008297 | 0.7364134 | 200817.8 | 104234 | 104.234 | 0.10041485 | 114.7007 | 0.09568725 | 9.568725 | 10.041485
6694 | 2.008399 | 0.7348348 | 200847.8 | 104010.6 | 104.0106 | 0.10041995 | 114.4553 | 0.09569188 | 9.569188 | 10.041995
6695 | 2.008898 | 0.7358879 | 200877.8 | 104159.6 | 104.1596 | 0.1004449 | 114.622 | 0.09571455 | 9.571455 | 10.04449
6696 | 2.008897 | 0.7334055 | 200907.8 | 103808.3 | 103.8083 | 0.10044485 | 114.2353 | 0.09571451 | 9.571451 | 10.044485
6697 | 2.009398 | 0.7361637 | 200937.8 | 104198.7 | 104.1987 | 0.1004699 | 114.6675 | 0.09573727 | 9.573727 | 10.04699
6698 | 2.009881 | 0.7368382 | 200967.8 | 104294.2 | 104.2942 | 0.10049405 | 114.7751 | 0.09575922 | 9.575922 | 10.049405
6699 | 2.009561 | 0.7330987 | 200997.8 | 103764.9 | 103.7649 | 0.10047805 | 114.1909 | 0.09574468 | 9.574468 | 10.047805
6700 | 2.010256 | 0.7357874 | 201027.8 | 104145.4 | 104.1454 | 0.1005128 | 114.6134 | 0.09577625 | 9.577625 | 10.05128
6701 | 2.010399 | 0.7352373 | 201057.8 | 104067.6 | 104.0676 | 0.10051995 | 114.5284 | 0.09578275 | 9.578275 | 10.051995
6702 | 2.010899 | 0.7356719 | 201087.8 | 104129.1 | 104.1291 | 0.10054495 | 114.5987 | 0.09580547 | 9.580547 | 10.054495
6703 | 2.011178 | 0.7360529 | 201117.8 | 104183 | 104.183 | 0.1005589 | 114.6595 | 0.09581814 | 9.581814 | 10.05589
6704 | 2.011399 | 0.7342464 | 201147.8 | 103927.3 | 103.9273 | 0.10056995 | 114.3793 | 0.09582818 | 9.582818 | 10.056995
6705 | 2.011854 | 0.7358732 | 201177.8 | 104157.6 | 104.1576 | 0.1005927 | 114.6351 | 0.09584885 | 9.584885 | 10.05927
6706 | 2.011899 | 0.7346516 | 201207.8 | 103984.7 | 103.9847 | 0.10059495 | 114.445 | 0.0958509 | 9.58509 | 10.059495
6707 | 2.012398 | 0.7355021 | 201237.8 | 104105 | 104.105 | 0.1006199 | 114.5801 | 0.09587357 | 9.587357 | 10.06199
6708 | 2.012637 | 0.735986 | 201267.8 | 104173.5 | 104.1735 | 0.10063185 | 114.6567 | 0.09588442 | 9.588442 | 10.063185
6709 | 2.012898 | 0.734121 | 201297.8 | 103909.6 | 103.9096 | 0.1006449 | 114.3675 | 0.09589628 | 9.589628 | 10.06449
6710 | 2.013399 | 0.7364916 | 201327.8 | 104245.1 | 104.2451 | 0.10066995 | 114.7394 | 0.09591904 | 9.591904 | 10.066995
6711 | 2.013399 | 0.734232 | 201357.8 | 103925.3 | 103.9253 | 0.10066995 | 114.3874 | 0.09591904 | 9.591904 | 10.066995
6712 | 2.013899 | 0.7360973 | 201387.8 | 104189.3 | 104.1893 | 0.10069495 | 114.6806 | 0.09594175 | 9.594175 | 10.069495
6713 | 2.013899 | 0.73399 | 201417.8 | 103891 | 103.891 | 0.10069495 | 114.3523 | 0.09594175 | 9.594175 | 10.069495
6714 | 2.014869 | 0.737969 | 201447.8 | 104454.2 | 104.4542 | 0.10074345 | 114.9773 | 0.09598582 | 9.598582 | 10.074345
6715 | 2.014441 | 0.7348992 | 201477.8 | 104019.7 | 104.0197 | 0.10072205 | 114.4968 | 0.09596637 | 9.596637 | 10.072205
6716 | 2.014899 | 0.7361559 | 201507.8 | 104197.6 | 104.1976 | 0.10074495 | 114.695 | 0.09598718 | 9.598718 | 10.074495
6717 | 2.015399 | 0.7385089 | 201537.8 | 104530.6 | 104.5306 | 0.10076995 | 115.0642 | 0.09600989 | 9.600989 | 10.076995
6718 | 2.015399 | 0.7360205 | 201567.8 | 104178.4 | 104.1784 | 0.10076995 | 114.6765 | 0.09600989 | 9.600989 | 10.076995
6719 | 2.015898 | 0.7354174 | 201597.8 | 104093.1 | 104.0931 | 0.1007949 | 114.5851 | 0.09603256 | 9.603256 | 10.07949
6720 | 2.016397 | 0.7374926 | 201627.8 | 104386.8 | 104.3868 | 0.10081985 | 114.911 | 0.09605522 | 9.605522 | 10.081985
6721 | 2.016398 | 0.7369257 | 201657.8 | 104306.5 | 104.3065 | 0.1008199 | 114.8227 | 0.09605527 | 9.605527 | 10.08199
6722 | 2.016899 | 0.7373056 | 201687.8 | 104360.3 | 104.3603 | 0.10084495 | 114.8845 | 0.09607802 | 9.607802 | 10.084495
6723 | 2.017219 | 0.7369565 | 201717.8 | 104310.9 | 104.3109 | 0.10086095 | 114.8318 | 0.09609256 | 9.609256 | 10.086095
6724 | 2.017035 | 0.7344192 | 201747.8 | 103951.8 | 103.9518 | 0.10085175 | 114.4355 | 0.0960842 | 9.60842 | 10.085175
6725 | 2.017899 | 0.7364357 | 201777.8 | 104237.2 | 104.2372 | 0.10089495 | 114.7542 | 0.09612344 | 9.612344 | 10.089495
6726 | 2.017897 | 0.7361071 | 201807.8 | 104190.7 | 104.1907 | 0.10089485 | 114.703 | 0.09612335 | 9.612335 | 10.089485
6727 | 2.018399 | 0.7363183 | 201837.8 | 104220.6 | 104.2206 | 0.10091995 | 114.7385 | 0.09614615 | 9.614615 | 10.091995
6728 | 2.018637 | 0.737124 | 201867.8 | 104334.6 | 104.3346 | 0.10093185 | 114.8653 | 0.09615696 | 9.615696 | 10.093185
6729 | 2.018897 | 0.7377795 | 201897.8 | 104427.4 | 104.4274 | 0.10094485 | 114.9688 | 0.09616877 | 9.616877 | 10.094485
6730 | 2.019398 | 0.7363001 | 201927.8 | 104218 | 104.218 | 0.1009699 | 114.7409 | 0.09619152 | 9.619152 | 10.09699
6731 | 2.019398 | 0.7358427 | 201957.8 | 104153.2 | 104.1532 | 0.1009699 | 114.6696 | 0.09619152 | 9.619152 | 10.09699
6732 | 2.019408 | 0.7344053 | 201987.8 | 103949.8 | 103.9498 | 0.1009704 | 114.4456 | 0.09619197 | 9.619197 | 10.09704
6733 | 2.020375 | 0.7373376 | 202017.8 | 104364.8 | 104.3648 | 0.10101875 | 114.9076 | 0.09623589 | 9.623589 | 10.101875
6734 | 2.020396 | 0.7362464 | 202047.8 | 104210.4 | 104.2104 | 0.1010198 | 114.7377 | 0.09623684 | 9.623684 | 10.10198
6735 | 2.020899 | 0.7374549 | 202077.8 | 104381.4 | 104.3814 | 0.10104495 | 114.9287 | 0.09625968 | 9.625968 | 10.104495
6736 | 2.020899 | 0.7356859 | 202107.8 | 104131.1 | 104.1311 | 0.10104495 | 114.653 | 0.09625968 | 9.625968 | 10.104495
6737 | 2.021397 | 0.7377122 | 202137.8 | 104417.9 | 104.4179 | 0.10106985 | 114.9714 | 0.0962823 | 9.62823 | 10.106985
6738 | 2.021399 | 0.7357637 | 202167.8 | 104142.1 | 104.1421 | 0.10106995 | 114.6677 | 0.09628239 | 9.628239 | 10.106995
6739 | 2.021899 | 0.7370631 | 202197.8 | 104326 | 104.326 | 0.10109495 | 114.8728 | 0.09630509 | 9.630509 | 10.109495
6740 | 2.021899 | 0.7354581 | 202227.8 | 104098.8 | 104.0988 | 0.10109495 | 114.6227 | 0.09630509 | 9.630509 | 10.109495
6741 | 2.02284 | 0.7379701 | 202257.8 | 104454.4 | 104.4544 | 0.101142 | 115.0191 | 0.09634782 | 9.634782 | 10.1142
6742 | 2.022898 | 0.7378337 | 202287.8 | 104435.1 | 104.4351 | 0.1011449 | 114.9981 | 0.09635046 | 9.635046 | 10.11449
6743 | 2.023389 | 0.7374215 | 202317.8 | 104376.7 | 104.3767 | 0.10116945 | 114.9365 | 0.09637275 | 9.637275 | 10.116945
6744 | 2.023399 | 0.7363563 | 202347.8 | 104225.9 | 104.2259 | 0.10116995 | 114.7705 | 0.09637321 | 9.637321 | 10.116995
6745 | 2.023899 | 0.7375569 | 202377.8 | 104395.9 | 104.3959 | 0.10119495 | 114.9602 | 0.09639591 | 9.639591 | 10.119495
6746 | 2.023897 | 0.7358298 | 202407.8 | 104151.4 | 104.1514 | 0.10119485 | 114.691 | 0.09639582 | 9.639582 | 10.119485
6747 | 2.024399 | 0.7366391 | 202437.8 | 104266 | 104.266 | 0.10121995 | 114.8198 | 0.09641861 | 9.641861 | 10.121995
6748 | 2.024397 | 0.7348847 | 202467.8 | 104017.7 | 104.0177 | 0.10121985 | 114.5463 | 0.09641852 | 9.641852 | 10.121985
6749 | 2.024598 | 0.7342817 | 202497.8 | 103932.3 | 103.9323 | 0.1012299 | 114.4534 | 0.09642765 | 9.642765 | 10.12299
6750 | 2.025397 | 0.7360371 | 202527.8 | 104180.8 | 104.1808 | 0.10126985 | 114.7311 | 0.09646392 | 9.646392 | 10.126985
6751 | 2.025898 | 0.7397113 | 202557.8 | 104700.8 | 104.7008 | 0.1012949 | 115.3065 | 0.09648667 | 9.648667 | 10.12949
6752 | 2.025398 | 0.7347339 | 202587.8 | 103996.3 | 103.9963 | 0.1012699 | 114.528 | 0.09646397 | 9.646397 | 10.12699
6753 | 2.025897 | 0.7363437 | 202617.8 | 104224.2 | 104.2242 | 0.10129485 | 114.7815 | 0.09648662 | 9.648662 | 10.129485
6754 | 2.026373 | 0.7357952 | 202647.8 | 104146.5 | 104.1465 | 0.10131865 | 114.6985 | 0.09650823 | 9.650823 | 10.131865
6755 | 2.026899 | 0.7368613 | 202677.8 | 104297.4 | 104.2974 | 0.10134495 | 114.8674 | 0.09653211 | 9.653211 | 10.134495
6756 | 2.026896 | 0.7362214 | 202707.8 | 104206.9 | 104.2069 | 0.1013448 | 114.7677 | 0.09653198 | 9.653198 | 10.13448
6757 | 2.027399 | 0.7356178 | 202737.8 | 104121.4 | 104.1214 | 0.10136995 | 114.6762 | 0.09655481 | 9.655481 | 10.136995
6758 | 2.027899 | 0.7392857 | 202767.8 | 104640.6 | 104.6406 | 0.10139495 | 115.2506 | 0.09657751 | 9.657751 | 10.139495
6759 | 2.027897 | 0.7359315 | 202797.8 | 104165.8 | 104.1658 | 0.10139485 | 114.7277 | 0.09657742 | 9.657742 | 10.139485
6760 | 2.027897 | 0.7344584 | 202827.8 | 103957.3 | 103.9573 | 0.10139485 | 114.498 | 0.09657742 | 9.657742 | 10.139485
6761 | 2.028408 | 0.7365072 | 202857.8 | 104247.3 | 104.2473 | 0.1014204 | 114.8201 | 0.09660062 | 9.660062 | 10.14204
6762 | 2.028897 | 0.7360129 | 202887.8 | 104177.3 | 104.1773 | 0.10144485 | 114.7456 | 0.09662282 | 9.662282 | 10.144485
6763 | 2.029295 | 0.73699 | 202917.8 | 104315.6 | 104.3156 | 0.10146475 | 114.9 | 0.09664088 | 9.664088 | 10.146475
6764 | 2.029398 | 0.7356656 | 202947.8 | 104128.2 | 104.1282 | 0.1014699 | 114.6941 | 0.09664556 | 9.664556 | 10.14699
6765 | 2.029896 | 0.7377312 | 202977.8 | 104420.6 | 104.4206 | 0.1014948 | 115.0187 | 0.09666817 | 9.666817 | 10.14948
6766 | 2.029899 | 0.7340537 | 203007.8 | 103900 | 103.9 | 0.10149495 | 114.4454 | 0.0966683 | 9.66683 | 10.149495
6767 | 2.029938 | 0.7342239 | 203037.8 | 103924.1 | 103.9241 | 0.1014969 | 114.4721 | 0.09667007 | 9.667007 | 10.14969
6768 | 2.030397 | 0.7357234 | 203067.8 | 104136.4 | 104.1364 | 0.10151985 | 114.7083 | 0.09669091 | 9.669091 | 10.151985
6769 | 2.030899 | 0.7358463 | 203097.8 | 104153.8 | 104.1538 | 0.10154495 | 114.73 | 0.09671369 | 9.671369 | 10.154495
6770 | 2.031397 | 0.7391706 | 203127.8 | 104624.3 | 104.6243 | 0.10156985 | 115.251 | 0.0967363 | 9.67363 | 10.156985
6771 | 2.031397 | 0.7362046 | 203157.8 | 104204.5 | 104.2045 | 0.10156985 | 114.7885 | 0.0967363 | 9.67363 | 10.156985
6772 | 2.031898 | 0.7375919 | 203187.8 | 104400.8 | 104.4008 | 0.1015949 | 115.0074 | 0.09675904 | 9.675904 | 10.15949
6773 | 2.032398 | 0.7373293 | 203217.8 | 104363.7 | 104.3637 | 0.1016199 | 114.9691 | 0.09678173 | 9.678173 | 10.16199
6774 | 2.032398 | 0.7365949 | 203247.8 | 104259.7 | 104.2597 | 0.1016199 | 114.8546 | 0.09678173 | 9.678173 | 10.16199
6775 | 2.032535 | 0.7363757 | 203277.8 | 104228.7 | 104.2287 | 0.10162675 | 114.8211 | 0.09678795 | 9.678795 | 10.162675
6776 | 2.032897 | 0.7376855 | 203307.8 | 104414.1 | 104.4141 | 0.10164485 | 115.0272 | 0.09680438 | 9.680438 | 10.164485
6777 | 2.032898 | 0.7345707 | 203337.8 | 103973.2 | 103.9732 | 0.1016449 | 114.5416 | 0.09680443 | 9.680443 | 10.16449
6778 | 2.033424 | 0.7369649 | 203367.8 | 104312.1 | 104.3121 | 0.1016712 | 114.9176 | 0.0968283 | 9.68283 | 10.16712
6779 | 2.033899 | 0.7362111 | 203397.8 | 104205.4 | 104.2054 | 0.10169495 | 114.8026 | 0.09684986 | 9.684986 | 10.169495
6780 | 2.033899 | 0.7351847 | 203427.8 | 104060.1 | 104.0601 | 0.10169495 | 114.6425 | 0.09684986 | 9.684986 | 10.169495
6781 | 2.034399 | 0.735574 | 203457.8 | 104115.2 | 104.1152 | 0.10171995 | 114.7058 | 0.09687255 | 9.687255 | 10.171995
6782 | 2.034856 | 0.7360426 | 203487.8 | 104181.5 | 104.1815 | 0.1017428 | 114.7813 | 0.09689329 | 9.689329 | 10.17428
6783 | 2.035398 | 0.7388127 | 203517.8 | 104573.6 | 104.5736 | 0.1017699 | 115.2161 | 0.09691789 | 9.691789 | 10.17699
6784 | 2.035398 | 0.7358361 | 203547.8 | 104152.3 | 104.1523 | 0.1017699 | 114.7519 | 0.09691789 | 9.691789 | 10.17699
6785 | 2.035408 | 0.7361007 | 203577.8 | 104189.8 | 104.1898 | 0.1017704 | 114.7932 | 0.09691834 | 9.691834 | 10.17704
6786 | 2.035897 | 0.7365525 | 203607.8 | 104253.7 | 104.2537 | 0.10179485 | 114.8662 | 0.09694053 | 9.694053 | 10.179485
6787 | 2.036399 | 0.736872 | 203637.8 | 104298.9 | 104.2989 | 0.10181995 | 114.9187 | 0.09696331 | 9.696331 | 10.181995
6788 | 2.036397 | 0.735172 | 203667.8 | 104058.3 | 104.0583 | 0.10181985 | 114.6535 | 0.09696322 | 9.696322 | 10.181985
6789 | 2.036896 | 0.7359909 | 203697.8 | 104174.2 | 104.1742 | 0.1018448 | 114.7838 | 0.09698587 | 9.698587 | 10.18448
6790 | 2.037393 | 0.7371507 | 203727.8 | 104338.4 | 104.3384 | 0.10186965 | 114.9673 | 0.09700842 | 9.700842 | 10.186965
6791 | 2.037397 | 0.7359174 | 203757.8 | 104163.8 | 104.1638 | 0.10186985 | 114.775 | 0.0970086 | 9.70086 | 10.186985
6792 | 2.037891 | 0.735584 | 203787.8 | 104116.6 | 104.1166 | 0.10189455 | 114.7255 | 0.09703102 | 9.703102 | 10.189455
6793 | 2.038197 | 0.7370726 | 203817.8 | 104327.3 | 104.3273 | 0.10190985 | 114.9593 | 0.0970449 | 9.70449 | 10.190985
6794 | 2.037899 | 0.7325199 | 203847.8 | 103682.9 | 103.6829 | 0.10189495 | 114.2477 | 0.09703138 | 9.703138 | 10.189495
6795 | 2.038857 | 0.7367884 | 203877.8 | 104287.1 | 104.2871 | 0.10194285 | 114.9184 | 0.09707485 | 9.707485 | 10.194285
6796 | 2.038938 | 0.7368895 | 203907.8 | 104301.4 | 104.3014 | 0.1019469 | 114.9346 | 0.09707852 | 9.707852 | 10.19469
6797 | 2.039398 | 0.7376211 | 203937.8 | 104405 | 104.405 | 0.1019699 | 115.0511 | 0.0970994 | 9.70994 | 10.19699
6798 | 2.039438 | 0.7363081 | 203967.8 | 104219.1 | 104.2191 | 0.1019719 | 114.8465 | 0.09710121 | 9.710121 | 10.19719
6799 | 2.039467 | 0.734224 | 203997.8 | 103924.1 | 103.9241 | 0.10197335 | 114.5216 | 0.09710253 | 9.710253 | 10.197335
6800 | 2.039899 | 0.7332415 | 204027.8 | 103785.1 | 103.7851 | 0.10199495 | 114.3706 | 0.09712213 | 9.712213 | 10.199495
6801 | 2.040399 | 0.7362845 | 204057.8 | 104215.8 | 104.2158 | 0.10201995 | 114.8479 | 0.09714481 | 9.714481 | 10.201995
6802 | 2.040899 | 0.7379114 | 204087.8 | 104446.1 | 104.4461 | 0.10204495 | 115.1043 | 0.0971675 | 9.71675 | 10.204495
6803 | 2.041397 | 0.738428 | 204117.8 | 104519.2 | 104.5192 | 0.10206985 | 115.1874 | 0.09719009 | 9.719009 | 10.206985
6804 | 2.041399 | 0.7354226 | 204147.8 | 104093.8 | 104.0938 | 0.10206995 | 114.7186 | 0.09719018 | 9.719018 | 10.206995
6805 | 2.041898 | 0.7367934 | 204177.8 | 104287.8 | 104.2878 | 0.1020949 | 114.9351 | 0.09721282 | 9.721282 | 10.20949
6806 | 2.041897 | 0.7375007 | 204207.8 | 104387.9 | 104.3879 | 0.10209485 | 115.0454 | 0.09721278 | 9.721278 | 10.209485
6807 | 2.042377 | 0.7364111 | 204237.8 | 104233.7 | 104.2337 | 0.10211885 | 114.8779 | 0.09723455 | 9.723455 | 10.211885
6808 | 2.042397 | 0.7365412 | 204267.8 | 104252.1 | 104.2521 | 0.10211985 | 114.8983 | 0.09723546 | 9.723546 | 10.211985
6809 | 2.042426 | 0.7345383 | 204297.8 | 103968.6 | 103.9686 | 0.1021213 | 114.586 | 0.09723678 | 9.723678 | 10.21213
6810 | 2.043295 | 0.7372268 | 204327.8 | 104349.2 | 104.3492 | 0.10216475 | 115.01 | 0.0972762 | 9.72762 | 10.216475
6811 | 2.043399 | 0.736379 | 204357.8 | 104229.2 | 104.2292 | 0.10216995 | 114.8782 | 0.09728092 | 9.728092 | 10.216995
6812 | 2.04433 | 0.7404951 | 204387.8 | 104811.8 | 104.8118 | 0.1022165 | 115.5253 | 0.09732315 | 9.732315 | 10.22165
6813 | 2.043897 | 0.7355163 | 204417.8 | 104107 | 104.107 | 0.10219485 | 114.7463 | 0.09730351 | 9.730351 | 10.219485
6814 | 2.044467 | 0.7391633 | 204447.8 | 104623.3 | 104.6233 | 0.10222335 | 115.3182 | 0.09732937 | 9.732937 | 10.222335
6815 | 2.044899 | 0.7385372 | 204477.8 | 104534.6 | 104.5346 | 0.10224495 | 115.2228 | 0.09734896 | 9.734896 | 10.224495
6816 | 2.044899 | 0.7367617 | 204507.8 | 104283.3 | 104.2833 | 0.10224495 | 114.9458 | 0.09734896 | 9.734896 | 10.224495
6817 | 2.045398 | 0.7370758 | 204537.8 | 104327.8 | 104.3278 | 0.1022699 | 114.9974 | 0.0973716 | 9.73716 | 10.22699
6818 | 2.045397 | 0.7371395 | 204567.8 | 104336.8 | 104.3368 | 0.10226985 | 115.0073 | 0.09737155 | 9.737155 | 10.226985
6819 | 2.045734 | 0.7354676 | 204597.8 | 104100.2 | 104.1002 | 0.1022867 | 114.7482 | 0.09738684 | 9.738684 | 10.22867
6820 | 2.045898 | 0.7357836 | 204627.8 | 104144.9 | 104.1449 | 0.1022949 | 114.7984 | 0.09739428 | 9.739428 | 10.22949
6821 | 2.046396 | 0.7377404 | 204657.8 | 104421.9 | 104.4219 | 0.1023198 | 115.1063 | 0.09741687 | 9.741687 | 10.23198
6822 | 2.046881 | 0.7368423 | 204687.8 | 104294.7 | 104.2947 | 0.10234405 | 114.9687 | 0.09743887 | 9.743887 | 10.234405
6823 | 2.046897 | 0.7359156 | 204717.8 | 104163.6 | 104.1636 | 0.10234485 | 114.8242 | 0.09743959 | 9.743959 | 10.234485
6824 | 2.047397 | 0.7366887 | 204747.8 | 104273 | 104.273 | 0.10236985 | 114.9474 | 0.09746227 | 9.746227 | 10.236985
6825 | 2.0475 | 0.7360936 | 204777.8 | 104188.8 | 104.1888 | 0.102375 | 114.8551 | 0.09746694 | 9.746694 | 10.2375
6826 | 2.048387 | 0.7388415 | 204807.8 | 104577.7 | 104.5777 | 0.10241935 | 115.2885 | 0.09750717 | 9.750717 | 10.241935
6827 | 2.048387 | 0.7368738 | 204837.8 | 104299.2 | 104.2992 | 0.10241935 | 114.9814 | 0.09750717 | 9.750717 | 10.241935
6828 | 2.04844 | 0.7368047 | 204867.8 | 104289.4 | 104.2894 | 0.102422 | 114.9709 | 0.09750958 | 9.750958 | 10.2422
6829 | 2.048898 | 0.7385553 | 204897.8 | 104537.2 | 104.5372 | 0.1024449 | 115.2465 | 0.09753035 | 9.753035 | 10.24449
6830 | 2.048898 | 0.7362263 | 204927.8 | 104207.5 | 104.2075 | 0.1024449 | 114.8831 | 0.09753035 | 9.753035 | 10.24449
6831 | 2.049397 | 0.7362224 | 204957.8 | 104207 | 104.207 | 0.10246985 | 114.8851 | 0.09755298 | 9.755298 | 10.246985
6832 | 2.049899 | 0.7374999 | 204987.8 | 104387.8 | 104.3878 | 0.10249495 | 115.087 | 0.09757575 | 9.757575 | 10.249495
6833 | 2.049906 | 0.7368294 | 205017.8 | 104292.9 | 104.2929 | 0.1024953 | 114.9824 | 0.09757607 | 9.757607 | 10.24953
6834 | 2.050397 | 0.7368954 | 205047.8 | 104302.3 | 104.3023 | 0.10251985 | 114.9953 | 0.09759833 | 9.759833 | 10.251985
6835 | 2.050399 | 0.7360216 | 205077.8 | 104178.6 | 104.1786 | 0.10251995 | 114.859 | 0.09759842 | 9.759842 | 10.251995
6836 | 2.050897 | 0.737724 | 205107.8 | 104419.5 | 104.4195 | 0.10254485 | 115.1272 | 0.09762101 | 9.762101 | 10.254485
6837 | 2.051399 | 0.7375433 | 205137.8 | 104394 | 104.394 | 0.10256995 | 115.1016 | 0.09764377 | 9.764377 | 10.256995
6838 | 2.051399 | 0.736302 | 205167.8 | 104218.3 | 104.2183 | 0.10256995 | 114.9079 | 0.09764377 | 9.764377 | 10.256995
6839 | 2.051898 | 0.7375494 | 205197.8 | 104394.8 | 104.3948 | 0.1025949 | 115.1052 | 0.0976664 | 9.76664 | 10.25949
6840 | 2.051918 | 0.736613 | 205227.8 | 104262.3 | 104.2623 | 0.1025959 | 114.9592 | 0.09766731 | 9.766731 | 10.25959
6841 | 2.052398 | 0.7371676 | 205257.8 | 104340.8 | 104.3408 | 0.1026199 | 115.0482 | 0.09768908 | 9.768908 | 10.26199
6842 | 2.052899 | 0.7384714 | 205287.8 | 104525.3 | 104.5253 | 0.10264495 | 115.2543 | 0.09771179 | 9.771179 | 10.264495
6843 | 2.053399 | 0.7397443 | 205317.8 | 104705.5 | 104.7055 | 0.10266995 | 115.4556 | 0.09773447 | 9.773447 | 10.266995
6844 | 2.053399 | 0.7379495 | 205347.8 | 104451.5 | 104.4515 | 0.10266995 | 115.1755 | 0.09773447 | 9.773447 | 10.266995
6845 | 2.053396 | 0.7352971 | 205377.8 | 104076 | 104.076 | 0.1026698 | 114.7615 | 0.09773433 | 9.773433 | 10.26698
6846 | 2.053899 | 0.7378644 | 205407.8 | 104439.4 | 104.4394 | 0.10269495 | 115.1648 | 0.09775714 | 9.775714 | 10.269495
6847 | 2.054399 | 0.7381573 | 205437.8 | 104480.9 | 104.4809 | 0.10271995 | 115.2131 | 0.09777981 | 9.777981 | 10.271995
6848 | 2.054828 | 0.7381609 | 205467.8 | 104481.4 | 104.4814 | 0.1027414 | 115.2159 | 0.09779926 | 9.779926 | 10.27414
6849 | 2.054899 | 0.7372474 | 205497.8 | 104352.1 | 104.3521 | 0.10274495 | 115.0737 | 0.09780248 | 9.780248 | 10.274495
6850 | 2.054908 | 0.7359356 | 205527.8 | 104166.4 | 104.1664 | 0.1027454 | 114.869 | 0.09780289 | 9.780289 | 10.27454
6851 | 2.055897 | 0.7392676 | 205557.8 | 104638 | 104.638 | 0.10279485 | 115.3943 | 0.09784773 | 9.784773 | 10.279485
6852 | 2.055897 | 0.7382777 | 205587.8 | 104497.9 | 104.4979 | 0.10279485 | 115.2398 | 0.09784773 | 9.784773 | 10.279485
6853 | 2.055897 | 0.7373546 | 205617.8 | 104367.2 | 104.3672 | 0.10279485 | 115.0957 | 0.09784773 | 9.784773 | 10.279485
6854 | 2.056399 | 0.737105 | 205647.8 | 104331.9 | 104.3319 | 0.10281995 | 115.0593 | 0.09787049 | 9.787049 | 10.281995
6855 | 2.056895 | 0.7381986 | 205677.8 | 104486.7 | 104.4867 | 0.10284475 | 115.2326 | 0.09789298 | 9.789298 | 10.284475
6856 | 2.056897 | 0.7372795 | 205707.8 | 104356.6 | 104.3566 | 0.10284485 | 115.0892 | 0.09789307 | 9.789307 | 10.284485
6857 | 2.056902 | 0.7354988 | 205737.8 | 104104.6 | 104.1046 | 0.1028451 | 114.8112 | 0.0978933 | 9.78933 | 10.28451
6858 | 2.057598 | 0.7378965 | 205767.8 | 104443.9 | 104.4439 | 0.1028799 | 115.1891 | 0.09792485 | 9.792485 | 10.28799
6859 | 2.057897 | 0.7373157 | 205797.8 | 104361.7 | 104.3617 | 0.10289485 | 115.1 | 0.0979384 | 9.79384 | 10.289485
6860 | 2.058 | 0.7372915 | 205827.8 | 104358.3 | 104.3583 | 0.1029 | 115.0968 | 0.09794307 | 9.794307 | 10.29
6861 | 2.058397 | 0.7379007 | 205857.8 | 104444.5 | 104.4445 | 0.10291985 | 115.194 | 0.09796107 | 9.796107 | 10.291985
6862 | 2.058898 | 0.7381693 | 205887.8 | 104482.6 | 104.4826 | 0.1029449 | 115.2385 | 0.09798378 | 9.798378 | 10.29449
6863 | 2.058898 | 0.7373866 | 205917.8 | 104371.8 | 104.3718 | 0.1029449 | 115.1163 | 0.09798378 | 9.798378 | 10.29449
6864 | 2.059399 | 0.7383214 | 205947.8 | 104504.1 | 104.5041 | 0.10296995 | 115.2649 | 0.0980065 | 9.80065 | 10.296995
6865 | 2.059399 | 0.7367809 | 205977.8 | 104286 | 104.286 | 0.10296995 | 115.0244 | 0.0980065 | 9.80065 | 10.296995
6866 | 2.059896 | 0.7378904 | 206007.8 | 104443.1 | 104.4431 | 0.1029948 | 115.2002 | 0.09802903 | 9.802903 | 10.29948
6867 | 2.060399 | 0.7377443 | 206037.8 | 104422.4 | 104.4224 | 0.10301995 | 115.18 | 0.09805183 | 9.805183 | 10.301995
6868 | 2.060498 | 0.738223 | 206067.8 | 104490.2 | 104.4902 | 0.1030249 | 115.2553 | 0.09805631 | 9.805631 | 10.30249
6869 | 2.060899 | 0.737672 | 206097.8 | 104412.2 | 104.4122 | 0.10304495 | 115.1713 | 0.09807449 | 9.807449 | 10.304495
6870 | 2.061397 | 0.740278 | 206127.8 | 104781 | 104.781 | 0.10306985 | 115.5808 | 0.09809707 | 9.809707 | 10.306985
6871 | 2.061408 | 0.7388116 | 206157.8 | 104573.5 | 104.5735 | 0.1030704 | 115.3519 | 0.09809756 | 9.809756 | 10.30704
6872 | 2.061898 | 0.7377741 | 206187.8 | 104426.6 | 104.4266 | 0.1030949 | 115.1925 | 0.09811977 | 9.811977 | 10.30949
6873 | 2.062397 | 0.7398873 | 206217.8 | 104725.7 | 104.7257 | 0.10311985 | 115.525 | 0.09814239 | 9.814239 | 10.311985
6874 | 2.062 | 0.7363629 | 206247.8 | 104226.9 | 104.2269 | 0.1031 | 114.9727 | 0.0981244 | 9.81244 | 10.31
6875 | 2.062899 | 0.7395055 | 206277.8 | 104671.7 | 104.6717 | 0.10314495 | 115.468 | 0.09816515 | 9.816515 | 10.314495
6876 | 2.063399 | 0.7398391 | 206307.8 | 104718.9 | 104.7189 | 0.10316995 | 115.5228 | 0.09818781 | 9.818781 | 10.316995
6877 | 2.063399 | 0.7381517 | 206337.8 | 104480.1 | 104.4801 | 0.10316995 | 115.2593 | 0.09818781 | 9.818781 | 10.316995
6878 | 2.063768 | 0.7390715 | 206367.8 | 104610.3 | 104.6103 | 0.1031884 | 115.4048 | 0.09820453 | 9.820453 | 10.31884
6879 | 2.063897 | 0.7389746 | 206397.8 | 104596.5 | 104.5965 | 0.10319485 | 115.3904 | 0.09821038 | 9.821038 | 10.319485
6880 | 2.06434 | 0.7381975 | 206427.8 | 104486.6 | 104.4866 | 0.103217 | 115.2713 | 0.09823046 | 9.823046 | 10.3217
6881 | 2.064467 | 0.7391085 | 206457.8 | 104615.5 | 104.6155 | 0.10322335 | 115.4143 | 0.09823621 | 9.823621 | 10.322335
6882 | 2.064898 | 0.7381989 | 206487.8 | 104486.8 | 104.4868 | 0.1032449 | 115.2745 | 0.09825575 | 9.825575 | 10.32449
6883 | 2.065398 | 0.7390818 | 206517.8 | 104611.7 | 104.6117 | 0.1032699 | 115.415 | 0.09827841 | 9.827841 | 10.32699
6884 | 2.065398 | 0.7399257 | 206547.8 | 104731.2 | 104.7312 | 0.1032699 | 115.5467 | 0.09827841 | 9.827841 | 10.32699
6885 | 2.065398 | 0.7347147 | 206577.8 | 103993.6 | 103.9936 | 0.1032699 | 114.733 | 0.09827841 | 9.827841 | 10.32699
6886 | 2.065897 | 0.7391999 | 206607.8 | 104628.4 | 104.6284 | 0.10329485 | 115.436 | 0.09830102 | 9.830102 | 10.329485
6887 | 2.066399 | 0.7386483 | 206637.8 | 104550.4 | 104.5504 | 0.10331995 | 115.3525 | 0.09832377 | 9.832377 | 10.331995
6888 | 2.066897 | 0.7398564 | 206667.8 | 104721.4 | 104.7214 | 0.10334485 | 115.5438 | 0.09834634 | 9.834634 | 10.334485
6889 | 2.066899 | 0.7397287 | 206697.8 | 104703.3 | 104.7033 | 0.10334495 | 115.5238 | 0.09834643 | 9.834643 | 10.334495
6890 | 2.066899 | 0.7360002 | 206727.8 | 104175.5 | 104.1755 | 0.10334495 | 114.9416 | 0.09834643 | 9.834643 | 10.334495
6891 | 2.067399 | 0.7388034 | 206757.8 | 104572.3 | 104.5723 | 0.10336995 | 115.3819 | 0.09836909 | 9.836909 | 10.336995
6892 | 2.067406 | 0.7370778 | 206787.8 | 104328.1 | 104.3281 | 0.1033703 | 115.1125 | 0.0983694 | 9.83694 | 10.33703
6893 | 2.068398 | 0.7391187 | 206817.8 | 104616.9 | 104.6169 | 0.1034199 | 115.4364 | 0.09841436 | 9.841436 | 10.34199
6894 | 2.068397 | 0.7384262 | 206847.8 | 104518.9 | 104.5189 | 0.10341985 | 115.3283 | 0.09841431 | 9.841431 | 10.341985
6895 | 2.068398 | 0.736491 | 206877.8 | 104245 | 104.245 | 0.1034199 | 115.026 | 0.09841436 | 9.841436 | 10.34199
6896 | 2.068424 | 0.7358305 | 206907.8 | 104151.5 | 104.1515 | 0.1034212 | 114.923 | 0.09841554 | 9.841554 | 10.34212
6897 | 2.069399 | 0.7397227 | 206937.8 | 104702.4 | 104.7024 | 0.10346995 | 115.536 | 0.09845971 | 9.845971 | 10.346995
6898 | 2.069396 | 0.7367464 | 206967.8 | 104281.2 | 104.2812 | 0.1034698 | 115.0711 | 0.09845958 | 9.845958 | 10.34698
6899 | 2.06992 | 0.7393225 | 206997.8 | 104645.8 | 104.6458 | 0.103496 | 115.4762 | 0.09848332 | 9.848332 | 10.3496
6900 | 2.07 | 0.7373258 | 207027.8 | 104363.2 | 104.3632 | 0.1035 | 115.1648 | 0.09848695 | 9.848695 | 10.35
6901 | 2.070397 | 0.7393832 | 207057.8 | 104654.4 | 104.6544 | 0.10351985 | 115.4882 | 0.09850493 | 9.850493 | 10.351985
6902 | 2.070899 | 0.7383522 | 207087.8 | 104508.5 | 104.5085 | 0.10354495 | 115.3298 | 0.09852768 | 9.852768 | 10.354495
6903 | 2.070897 | 0.7389227 | 207117.8 | 104589.2 | 104.5892 | 0.10354485 | 115.4189 | 0.09852759 | 9.852759 | 10.354485
6904 | 2.071398 | 0.7397951 | 207147.8 | 104712.7 | 104.7127 | 0.1035699 | 115.5578 | 0.09855029 | 9.855029 | 10.35699
6905 | 2.071898 | 0.7404907 | 207177.8 | 104811.1 | 104.8111 | 0.1035949 | 115.669 | 0.09857294 | 9.857294 | 10.35949
6906 | 2.071897 | 0.7386258 | 207207.8 | 104547.2 | 104.5472 | 0.10359485 | 115.3777 | 0.0985729 | 9.85729 | 10.359485
6907 | 2.072398 | 0.7392966 | 207237.8 | 104642.1 | 104.6421 | 0.1036199 | 115.4851 | 0.0985956 | 9.85956 | 10.36199
6908 | 2.072498 | 0.7387983 | 207267.8 | 104571.6 | 104.5716 | 0.1036249 | 115.4078 | 0.09860013 | 9.860013 | 10.36249
6909 | 2.072899 | 0.7377486 | 207297.8 | 104423 | 104.423 | 0.10364495 | 115.2459 | 0.09861829 | 9.861829 | 10.364495
6910 | 2.07294 | 0.7378891 | 207327.8 | 104442.9 | 104.4429 | 0.103647 | 115.2681 | 0.09862015 | 9.862015 | 10.3647
6911 | 2.073881 | 0.7402138 | 207357.8 | 104771.9 | 104.7719 | 0.10369405 | 115.6362 | 0.09866278 | 9.866278 | 10.369405
6912 | 2.073797 | 0.7378933 | 207387.8 | 104443.5 | 104.4435 | 0.10368985 | 115.2732 | 0.09865898 | 9.865898 | 10.368985
6913 | 2.073897 | 0.7380558 | 207417.8 | 104466.5 | 104.4665 | 0.10369485 | 115.2991 | 0.09866351 | 9.866351 | 10.369485
6914 | 2.073897 | 0.735447 | 207447.8 | 104097.2 | 104.0972 | 0.10369485 | 114.8916 | 0.09866351 | 9.866351 | 10.369485
6915 | 2.074399 | 0.7362015 | 207477.8 | 104204 | 104.204 | 0.10371995 | 115.0121 | 0.09868625 | 9.868625 | 10.371995
6916 | 2.075397 | 0.7405067 | 207507.8 | 104813.4 | 104.8134 | 0.10376985 | 115.6899 | 0.09873146 | 9.873146 | 10.376985
6917 | 2.074897 | 0.7374204 | 207537.8 | 104376.6 | 104.3766 | 0.10374485 | 115.2051 | 0.09870881 | 9.870881 | 10.374485
6918 | 2.075897 | 0.739276 | 207567.8 | 104639.2 | 104.6392 | 0.10379485 | 115.5002 | 0.09875411 | 9.875411 | 10.379485
6919 | 2.075855 | 0.7370716 | 207597.8 | 104327.2 | 104.3272 | 0.10379275 | 115.1556 | 0.0987522 | 9.87522 | 10.379275
6920 | 2.076117 | 0.738502 | 207627.8 | 104529.7 | 104.5297 | 0.10380585 | 115.3804 | 0.09876407 | 9.876407 | 10.380585
6921 | 2.076396 | 0.738246 | 207657.8 | 104493.4 | 104.4934 | 0.1038198 | 115.3419 | 0.09877671 | 9.877671 | 10.38198
6922 | 2.076828 | 0.7382776 | 207687.8 | 104497.9 | 104.4979 | 0.1038414 | 115.3491 | 0.09879628 | 9.879628 | 10.38414
6923 | 2.076897 | 0.7386928 | 207717.8 | 104556.7 | 104.5567 | 0.10384485 | 115.4143 | 0.0987994 | 9.87994 | 10.384485
6924 | 2.077399 | 0.7392593 | 207747.8 | 104636.8 | 104.6368 | 0.10386995 | 115.5055 | 0.09882214 | 9.882214 | 10.386995
6925 | 2.077695 | 0.738564 | 207777.8 | 104538.4 | 104.5384 | 0.10388475 | 115.3984 | 0.09883555 | 9.883555 | 10.388475
6926 | 2.077897 | 0.7391962 | 207807.8 | 104627.9 | 104.6279 | 0.10389485 | 115.4982 | 0.0988447 | 9.88447 | 10.389485
6927 | 2.078 | 0.7375839 | 207837.8 | 104399.7 | 104.3997 | 0.1039 | 115.2468 | 0.09884936 | 9.884936 | 10.39
6928 | 2.078617 | 0.7394398 | 207867.8 | 104662.4 | 104.6624 | 0.10393085 | 115.54 | 0.09887731 | 9.887731 | 10.393085
6929 | 2.079354 | 0.7410213 | 207897.8 | 104886.2 | 104.8862 | 0.1039677 | 115.791 | 0.09891069 | 9.891069 | 10.39677
6930 | 2.078897 | 0.7368766 | 207927.8 | 104299.6 | 104.2996 | 0.10394485 | 115.141 | 0.09888999 | 9.888999 | 10.394485
6931 | 2.079396 | 0.7392243 | 207957.8 | 104631.9 | 104.6319 | 0.1039698 | 115.5104 | 0.09891259 | 9.891259 | 10.39698
6932 | 2.079897 | 0.7393755 | 207987.8 | 104653.3 | 104.6533 | 0.10399485 | 115.5367 | 0.09893528 | 9.893528 | 10.399485
6933 | 2.079899 | 0.738071 | 208017.8 | 104468.6 | 104.4686 | 0.10399495 | 115.3329 | 0.09893537 | 9.893537 | 10.399495
6934 | 2.080397 | 0.740073 | 208047.8 | 104752 | 104.752 | 0.10401985 | 115.6483 | 0.09895793 | 9.895793 | 10.401985
6935 | 2.080893 | 0.7394562 | 208077.8 | 104664.7 | 104.6647 | 0.10404465 | 115.5545 | 0.09898039 | 9.898039 | 10.404465
6936 | 2.080899 | 0.7384076 | 208107.8 | 104516.3 | 104.5163 | 0.10404495 | 115.3907 | 0.09898066 | 9.898066 | 10.404495
6937 | 2.081398 | 0.7393128 | 208137.8 | 104644.4 | 104.6444 | 0.1040699 | 115.5348 | 0.09900326 | 9.900326 | 10.40699
6938 | 2.081398 | 0.7379699 | 208167.8 | 104454.3 | 104.4543 | 0.1040699 | 115.3249 | 0.09900326 | 9.900326 | 10.40699
6939 | 2.081897 | 0.7390863 | 208197.8 | 104612.4 | 104.6124 | 0.10409485 | 115.502 | 0.09902586 | 9.902586 | 10.409485
6940 | 2.082397 | 0.7403845 | 208227.8 | 104796.1 | 104.7961 | 0.10411985 | 115.7075 | 0.0990485 | 9.90485 | 10.411985
6941 | 2.082401 | 0.7380216 | 208257.8 | 104461.7 | 104.4617 | 0.10412005 | 115.3382 | 0.09904868 | 9.904868 | 10.412005
6942 | 2.082881 | 0.7376263 | 208287.8 | 104405.7 | 104.4057 | 0.10414405 | 115.2789 | 0.09907042 | 9.907042 | 10.414405
6943 | 2.082899 | 0.7384159 | 208317.8 | 104517.5 | 104.5175 | 0.10414495 | 115.4024 | 0.09907123 | 9.907123 | 10.414495
6944 | 2.083399 | 0.7380896 | 208347.8 | 104471.3 | 104.4713 | 0.10416995 | 115.354 | 0.09909388 | 9.909388 | 10.416995
6945 | 2.083438 | 0.7379747 | 208377.8 | 104455 | 104.455 | 0.1041719 | 115.3363 | 0.09909564 | 9.909564 | 10.41719
6946 | 2.084309 | 0.7401384 | 208407.8 | 104761.3 | 104.7613 | 0.10421545 | 115.679 | 0.09913508 | 9.913508 | 10.421545
6947 | 2.083897 | 0.7363642 | 208437.8 | 104227.1 | 104.2271 | 0.10419485 | 115.087 | 0.09911643 | 9.911643 | 10.419485
6948 | 2.084403 | 0.7368236 | 208467.8 | 104292.1 | 104.2921 | 0.10422015 | 115.1614 | 0.09913934 | 9.913934 | 10.422015
6949 | 2.085398 | 0.7420092 | 208497.8 | 105026.1 | 105.0261 | 0.1042699 | 115.9771 | 0.09918439 | 9.918439 | 10.42699
6950 | 2.084898 | 0.7373106 | 208527.8 | 104361 | 104.361 | 0.1042449 | 115.2401 | 0.09916175 | 9.916175 | 10.42449
6951 | 2.085397 | 0.7377868 | 208557.8 | 104428.4 | 104.4284 | 0.10426985 | 115.3172 | 0.09918435 | 9.918435 | 10.426985
6952 | 2.085828 | 0.7380289 | 208587.8 | 104462.7 | 104.4627 | 0.1042914 | 115.3572 | 0.09920386 | 9.920386 | 10.42914
6953 | 2.085899 | 0.7366937 | 208617.8 | 104273.7 | 104.2737 | 0.10429495 | 115.1489 | 0.09920708 | 9.920708 | 10.429495
6954 | 2.086397 | 0.7394055 | 208647.8 | 104657.5 | 104.6575 | 0.10431985 | 115.5754 | 0.09922963 | 9.922963 | 10.431985
6955 | 2.086404 | 0.7374845 | 208677.8 | 104385.6 | 104.3856 | 0.1043202 | 115.2752 | 0.09922994 | 9.922994 | 10.43202
6956 | 2.086897 | 0.7384566 | 208707.8 | 104523.2 | 104.5232 | 0.10434485 | 115.4297 | 0.09925226 | 9.925226 | 10.434485
6957 | 2.087365 | 0.7380941 | 208737.8 | 104471.9 | 104.4719 | 0.10436825 | 115.3755 | 0.09927345 | 9.927345 | 10.436825
6958 | 2.087399 | 0.7384672 | 208767.8 | 104524.7 | 104.5247 | 0.10436995 | 115.434 | 0.09927499 | 9.927499 | 10.436995
6959 | 2.088398 | 0.7418972 | 208797.8 | 105010.2 | 105.0102 | 0.1044199 | 115.9754 | 0.09932022 | 9.932022 | 10.44199
6960 | 2.088398 | 0.7397631 | 208827.8 | 104708.2 | 104.7082 | 0.1044199 | 115.6418 | 0.09932022 | 9.932022 | 10.44199
6961 | 2.088398 | 0.7379043 | 208857.8 | 104445.1 | 104.4451 | 0.1044199 | 115.3512 | 0.09932022 | 9.932022 | 10.44199
6962 | 2.088898 | 0.7392989 | 208887.8 | 104642.4 | 104.6424 | 0.1044449 | 115.5718 | 0.09934286 | 9.934286 | 10.44449
6963 | 2.088908 | 0.7385988 | 208917.8 | 104543.4 | 104.5434 | 0.1044454 | 115.4624 | 0.09934331 | 9.934331 | 10.44454
6964 | 2.089887 | 0.741551 | 208947.8 | 104961.2 | 104.9612 | 0.10449435 | 115.9291 | 0.09938763 | 9.938763 | 10.449435
6965 | 2.089897 | 0.7393152 | 208977.8 | 104644.8 | 104.6448 | 0.10449485 | 115.5796 | 0.09938808 | 9.938808 | 10.449485
6966 | 2.089897 | 0.7377833 | 209007.8 | 104427.9 | 104.4279 | 0.10449485 | 115.3401 | 0.09938808 | 9.938808 | 10.449485
6967 | 2.089902 | 0.7379063 | 209037.8 | 104445.3 | 104.4453 | 0.1044951 | 115.3594 | 0.09938831 | 9.938831 | 10.44951
6968 | 2.090399 | 0.7369905 | 209067.8 | 104315.7 | 104.3157 | 0.10451995 | 115.2188 | 0.09941081 | 9.941081 | 10.451995
6969 | 2.090887 | 0.738014 | 209097.8 | 104460.6 | 104.4606 | 0.10454435 | 115.3813 | 0.0994329 | 9.94329 | 10.454435
6970 | 2.091398 | 0.7394215 | 209127.8 | 104659.8 | 104.6598 | 0.1045699 | 115.6041 | 0.09945603 | 9.945603 | 10.45699
6971 | 2.091398 | 0.7396415 | 209157.8 | 104690.9 | 104.6909 | 0.1045699 | 115.6385 | 0.09945603 | 9.945603 | 10.45699
6972 | 2.091898 | 0.7388032 | 209187.8 | 104572.3 | 104.5723 | 0.1045949 | 115.51 | 0.09947866 | 9.947866 | 10.45949
6973 | 2.092387 | 0.7401115 | 209217.8 | 104757.5 | 104.7575 | 0.10461935 | 115.7171 | 0.0995008 | 9.95008 | 10.461935
6974 | 2.092399 | 0.738212 | 209247.8 | 104488.6 | 104.4886 | 0.10461995 | 115.4202 | 0.09950134 | 9.950134 | 10.461995
6975 | 2.092795 | 0.7391294 | 209277.8 | 104618.5 | 104.6185 | 0.10463975 | 115.5657 | 0.09951926 | 9.951926 | 10.463975
6976 | 2.092867 | 0.7368059 | 209307.8 | 104289.6 | 104.2896 | 0.10464335 | 115.2028 | 0.09952252 | 9.952252 | 10.464335
6977 | 2.093397 | 0.7407264 | 209337.8 | 104844.5 | 104.8445 | 0.10466985 | 115.8186 | 0.09954651 | 9.954651 | 10.466985
6978 | 2.093399 | 0.7382503 | 209367.8 | 104494 | 104.494 | 0.10466995 | 115.4314 | 0.0995466 | 9.95466 | 10.466995
6979 | 2.093897 | 0.7376204 | 209397.8 | 104404.9 | 104.4049 | 0.10469485 | 115.3355 | 0.09956914 | 9.956914 | 10.469485
6980 | 2.094369 | 0.7396058 | 209427.8 | 104685.9 | 104.6859 | 0.10471845 | 115.6484 | 0.09959051 | 9.959051 | 10.471845
6981 | 2.094397 | 0.7384498 | 209457.8 | 104522.3 | 104.5223 | 0.10471985 | 115.4678 | 0.09959177 | 9.959177 | 10.471985
6982 | 2.094898 | 0.7406831 | 209487.8 | 104838.4 | 104.8384 | 0.1047449 | 115.8197 | 0.09961445 | 9.961445 | 10.47449
6983 | 2.094898 | 0.7391053 | 209517.8 | 104615 | 104.615 | 0.1047449 | 115.5729 | 0.09961445 | 9.961445 | 10.47449
6984 | 2.095397 | 0.740598 | 209547.8 | 104826.3 | 104.8263 | 0.10476985 | 115.809 | 0.09963703 | 9.963703 | 10.476985
6985 | 2.095408 | 0.7380301 | 209577.8 | 104462.9 | 104.4629 | 0.1047704 | 115.4075 | 0.09963753 | 9.963753 | 10.47704
6986 | 2.095914 | 0.7405 | 209607.8 | 104812.5 | 104.8125 | 0.1047957 | 115.7964 | 0.09966043 | 9.966043 | 10.47957
6987 | 2.096061 | 0.738132 | 209637.8 | 104477.3 | 104.4773 | 0.10480305 | 115.4268 | 0.09966708 | 9.966708 | 10.480305
6988 | 2.09676 | 0.7399957 | 209667.8 | 104741.1 | 104.7411 | 0.104838 | 115.7219 | 0.09969872 | 9.969872 | 10.4838
6989 | 2.096899 | 0.7407236 | 209697.8 | 104844.1 | 104.8441 | 0.10484495 | 115.8365 | 0.09970501 | 9.970501 | 10.484495
6990 | 2.096998 | 0.7386549 | 209727.8 | 104551.3 | 104.5513 | 0.1048499 | 115.5135 | 0.09970949 | 9.970949 | 10.48499
6991 | 2.097399 | 0.7377387 | 209757.8 | 104421.6 | 104.4216 | 0.10486995 | 115.3723 | 0.09972764 | 9.972764 | 10.486995
6992 | 2.097898 | 0.7398233 | 209787.8 | 104716.7 | 104.7167 | 0.1048949 | 115.7009 | 0.09975022 | 9.975022 | 10.48949
6993 | 2.097898 | 0.7375725 | 209817.8 | 104398.1 | 104.3981 | 0.1048949 | 115.3489 | 0.09975022 | 9.975022 | 10.48949
6994 | 2.098295 | 0.737847 | 209847.8 | 104436.9 | 104.4369 | 0.10491475 | 115.3939 | 0.09976818 | 9.976818 | 10.491475
6995 | 2.09882 | 0.7393007 | 209877.8 | 104642.7 | 104.6427 | 0.104941 | 115.624 | 0.09979194 | 9.979194 | 10.4941
6996 | 2.099387 | 0.7418898 | 209907.8 | 105009.2 | 105.0092 | 0.10496935 | 116.0319 | 0.0998176 | 9.98176 | 10.496935
6997 | 2.099369 | 0.7391343 | 209937.8 | 104619.2 | 104.6192 | 0.10496845 | 115.6009 | 0.09981678 | 9.981678 | 10.496845
6998 | 2.099399 | 0.7369907 | 209967.8 | 104315.7 | 104.3157 | 0.10496995 | 115.2658 | 0.09981814 | 9.981814 | 10.496995
6999 | 2.099787 | 0.7381588 | 209997.8 | 104481.1 | 104.4811 | 0.10498935 | 115.4505 | 0.0998357 | 9.98357 | 10.498935
7000 | 2.100389 | 0.7401196 | 210027.8 | 104758.6 | 104.7586 | 0.10501945 | 115.7603 | 0.09986294 | 9.986294 | 10.501945
7001 | 2.100397 | 0.7388176 | 210057.8 | 104574.3 | 104.5743 | 0.10501985 | 115.5567 | 0.0998633 | 9.98633 | 10.501985
7002 | 2.100899 | 0.7410146 | 210087.8 | 104885.3 | 104.8853 | 0.10504495 | 115.903 | 0.09988601 | 9.988601 | 10.504495
7003 | 2.100897 | 0.7383345 | 210117.8 | 104505.9 | 104.5059 | 0.10504485 | 115.4838 | 0.09988592 | 9.988592 | 10.504485
7004 | 2.101398 | 0.7413811 | 210147.8 | 104937.2 | 104.9372 | 0.1050699 | 115.9629 | 0.09990859 | 9.990859 | 10.50699
7005 | 2.101898 | 0.7420005 | 210177.8 | 105024.8 | 105.0248 | 0.1050949 | 116.0624 | 0.09993121 | 9.993121 | 10.50949
7006 | 2.101898 | 0.7389064 | 210207.8 | 104586.9 | 104.5869 | 0.1050949 | 115.5784 | 0.09993121 | 9.993121 | 10.50949
7007 | 2.102399 | 0.7405865 | 210237.8 | 104824.7 | 104.8247 | 0.10511995 | 115.8439 | 0.09995388 | 9.995388 | 10.511995
7008 | 2.102897 | 0.7413868 | 210267.8 | 104938 | 104.938 | 0.10514485 | 115.9717 | 0.09997641 | 9.997641 | 10.514485
7009 | 2.102897 | 0.7400792 | 210297.8 | 104752.9 | 104.7529 | 0.10514485 | 115.7671 | 0.09997641 | 9.997641 | 10.514485
7010 | 2.103399 | 0.7404743 | 210327.8 | 104808.8 | 104.8088 | 0.10516995 | 115.8316 | 0.09999912 | 9.999912 | 10.516995
7011 | 2.103397 | 0.7386229 | 210357.8 | 104546.8 | 104.5468 | 0.10516985 | 115.5419 | 0.09999903 | 9.999903 | 10.516985
7012 | 2.103899 | 0.7408931 | 210387.8 | 104868.1 | 104.8681 | 0.10519495 | 115.8997 | 0.1000217 | 10.00217 | 10.519495
7013 | 2.10392 | 0.7394283 | 210417.8 | 104660.8 | 104.6608 | 0.105196 | 115.6707 | 0.1000227 | 10.00227 | 10.5196
7014 | 2.104398 | 0.7383322 | 210447.8 | 104505.6 | 104.5056 | 0.1052199 | 115.5017 | 0.1000443 | 10.00443 | 10.52199
7015 | 2.104897 | 0.7404751 | 210477.8 | 104808.9 | 104.8089 | 0.10524485 | 115.8395 | 0.1000669 | 10.00669 | 10.524485
7016 | 2.104924 | 0.7405323 | 210507.8 | 104817 | 104.817 | 0.1052462 | 115.8486 | 0.1000681 | 10.00681 | 10.52462
7017 | 2.104898 | 0.7376906 | 210537.8 | 104414.8 | 104.4148 | 0.1052449 | 115.4039 | 0.1000669 | 10.00669 | 10.52449
7018 | 2.105899 | 0.742397 | 210567.8 | 105081 | 105.081 | 0.10529495 | 116.1455 | 0.1001122 | 10.01122 | 10.529495
7019 | 2.105899 | 0.7399444 | 210597.8 | 104733.8 | 104.7338 | 0.10529495 | 115.7618 | 0.1001122 | 10.01122 | 10.529495
7020 | 2.106399 | 0.7405341 | 210627.8 | 104817.3 | 104.8173 | 0.10531995 | 115.8566 | 0.1001348 | 10.01348 | 10.531995
7021 | 2.106408 | 0.7396966 | 210657.8 | 104698.7 | 104.6987 | 0.1053204 | 115.7257 | 0.1001352 | 10.01352 | 10.53204
7022 | 2.106397 | 0.7376177 | 210687.8 | 104404.5 | 104.4045 | 0.10531985 | 115.4004 | 0.1001348 | 10.01348 | 10.531985
7023 | 2.107358 | 0.7403002 | 210717.8 | 104784.2 | 104.7842 | 0.1053679 | 115.8251 | 0.1001782 | 10.01782 | 10.53679
7024 | 2.107381 | 0.7394216 | 210747.8 | 104659.8 | 104.6598 | 0.10536905 | 115.6877 | 0.1001793 | 10.01793 | 10.536905
7025 | 2.10776 | 0.739627 | 210777.8 | 104688.9 | 104.6889 | 0.105388 | 115.7218 | 0.1001964 | 10.01964 | 10.5388
7026 | 2.108268 | 0.7410454 | 210807.8 | 104889.7 | 104.8897 | 0.1054134 | 115.9464 | 0.1002194 | 10.02194 | 10.54134
7027 | 2.108398 | 0.7396258 | 210837.8 | 104688.7 | 104.6887 | 0.1054199 | 115.725 | 0.1002253 | 10.02253 | 10.54199
7028 | 2.108899 | 0.7401955 | 210867.8 | 104769.4 | 104.7694 | 0.10544495 | 115.8168 | 0.1002479 | 10.02479 | 10.544495
7029 | 2.108899 | 0.7393379 | 210897.8 | 104648 | 104.648 | 0.10544495 | 115.6826 | 0.1002479 | 10.02479 | 10.544495
7030 | 2.109061 | 0.7391676 | 210927.8 | 104623.9 | 104.6239 | 0.10545305 | 115.6568 | 0.1002553 | 10.02553 | 10.545305
7031 | 2.109397 | 0.7406161 | 210957.8 | 104828.9 | 104.8289 | 0.10546985 | 115.8852 | 0.1002704 | 10.02704 | 10.546985
7032 | 2.109795 | 0.7389749 | 210987.8 | 104596.6 | 104.5966 | 0.10548975 | 115.6305 | 0.1002884 | 10.02884 | 10.548975
7033 | 2.109897 | 0.7391888 | 211017.8 | 104626.9 | 104.6269 | 0.10549485 | 115.6645 | 0.1002931 | 10.02931 | 10.549485
7034 | 2.110399 | 0.7395754 | 211047.8 | 104681.6 | 104.6816 | 0.10551995 | 115.7276 | 0.1003158 | 10.03158 | 10.551995
7035 | 2.110897 | 0.7410259 | 211077.8 | 104886.9 | 104.8869 | 0.10554485 | 115.9572 | 0.1003383 | 10.03383 | 10.554485
7036 | 2.110897 | 0.7392226 | 211107.8 | 104631.6 | 104.6316 | 0.10554485 | 115.675 | 0.1003383 | 10.03383 | 10.554485
7037 | 2.111397 | 0.7405897 | 211137.8 | 104825.2 | 104.8252 | 0.10556985 | 115.8915 | 0.1003609 | 10.03609 | 10.556985
7038 | 2.111397 | 0.740539 | 211167.8 | 104818 | 104.818 | 0.10556985 | 115.8836 | 0.1003609 | 10.03609 | 10.556985
7039 | 2.111898 | 0.7413283 | 211197.8 | 104929.7 | 104.9297 | 0.1055949 | 116.0097 | 0.1003836 | 10.03836 | 10.55949
7040 | 2.112396 | 0.7404618 | 211227.8 | 104807 | 104.807 | 0.1056198 | 115.8767 | 0.1004061 | 10.04061 | 10.56198
7041 | 2.112399 | 0.7378526 | 211257.8 | 104437.7 | 104.4377 | 0.10561995 | 115.4684 | 0.1004062 | 10.04062 | 10.561995
7042 | 2.112899 | 0.7419019 | 211287.8 | 105010.9 | 105.0109 | 0.10564495 | 116.1048 | 0.1004288 | 10.04288 | 10.564495
7043 | 2.112897 | 0.7384482 | 211317.8 | 104522 | 104.522 | 0.10564485 | 115.5643 | 0.1004287 | 10.04287 | 10.564485
7044 | 2.113399 | 0.7401288 | 211347.8 | 104759.9 | 104.7599 | 0.10566995 | 115.8299 | 0.1004514 | 10.04514 | 10.566995
7045 | 2.113899 | 0.7408562 | 211377.8 | 104862.9 | 104.8629 | 0.10569495 | 115.9463 | 0.1004741 | 10.04741 | 10.569495
7046 | 2.113897 | 0.7390282 | 211407.8 | 104604.1 | 104.6041 | 0.10569485 | 115.6603 | 0.100474 | 10.0474 | 10.569485
7047 | 2.114398 | 0.7415433 | 211437.8 | 104960.1 | 104.9601 | 0.1057199 | 116.0565 | 0.1004966 | 10.04966 | 10.57199
7048 | 2.114426 | 0.7402518 | 211467.8 | 104777.3 | 104.7773 | 0.1057213 | 115.8545 | 0.1004979 | 10.04979 | 10.57213
7049 | 2.114898 | 0.7402325 | 211497.8 | 104774.6 | 104.7746 | 0.1057449 | 115.854 | 0.1005192 | 10.05192 | 10.57449
7050 | 2.115396 | 0.7404134 | 211527.8 | 104800.2 | 104.8002 | 0.1057698 | 115.8849 | 0.1005417 | 10.05417 | 10.57698
7051 | 2.115396 | 0.7400336 | 211557.8 | 104746.4 | 104.7464 | 0.1057698 | 115.8255 | 0.1005417 | 10.05417 | 10.57698
7052 | 2.11584 | 0.7396312 | 211587.8 | 104689.5 | 104.6895 | 0.105792 | 115.7648 | 0.1005618 | 10.05618 | 10.5792
7053 | 2.115967 | 0.7393712 | 211617.8 | 104652.7 | 104.6527 | 0.10579835 | 115.7248 | 0.1005676 | 10.05676 | 10.579835
7054 | 2.116426 | 0.7410691 | 211647.8 | 104893 | 104.893 | 0.1058213 | 115.9929 | 0.1005883 | 10.05883 | 10.58213
7055 | 2.116899 | 0.7408338 | 211677.8 | 104859.7 | 104.8597 | 0.10584495 | 115.9586 | 0.1006097 | 10.06097 | 10.584495
7056 | 2.116899 | 0.7401127 | 211707.8 | 104757.6 | 104.7576 | 0.10584495 | 115.8457 | 0.1006097 | 10.06097 | 10.584495
7057 | 2.117399 | 0.7410101 | 211737.8 | 104884.7 | 104.8847 | 0.10586995 | 115.9888 | 0.1006323 | 10.06323 | 10.586995
7058 | 2.117897 | 0.7412912 | 211767.8 | 104924.4 | 104.9244 | 0.10589485 | 116.0354 | 0.1006548 | 10.06548 | 10.589485
7059 | 2.118 | 0.7426473 | 211797.8 | 105116.4 | 105.1164 | 0.1059 | 116.2482 | 0.1006595 | 10.06595 | 10.59
7060 | 2.118455 | 0.7428805 | 211827.8 | 105149.4 | 105.1494 | 0.10592275 | 116.2871 | 0.1006801 | 10.06801 | 10.592275
7061 | 2.118398 | 0.7413349 | 211857.8 | 104930.6 | 104.9306 | 0.1059199 | 116.0449 | 0.1006775 | 10.06775 | 10.59199
7062 | 2.118896 | 0.7415034 | 211887.8 | 104954.5 | 104.9545 | 0.1059448 | 116.0739 | 0.1007 | 10.07 | 10.59448
7063 | 2.119117 | 0.7409868 | 211917.8 | 104881.4 | 104.8814 | 0.10595585 | 115.9942 | 0.10071 | 10.071 | 10.595585
7064 | 2.119399 | 0.7413247 | 211947.8 | 104929.2 | 104.9292 | 0.10596995 | 116.0485 | 0.1007227 | 10.07227 | 10.596995
7065 | 2.119654 | 0.7405263 | 211977.8 | 104816.2 | 104.8162 | 0.1059827 | 115.9249 | 0.1007343 | 10.07343 | 10.59827
7066 | 2.120328 | 0.742435 | 212007.8 | 105086.3 | 105.0863 | 0.1060164 | 116.2272 | 0.1007647 | 10.07647 | 10.60164
7067 | 2.120397 | 0.7405627 | 212037.8 | 104821.3 | 104.8213 | 0.10601985 | 115.9345 | 0.1007679 | 10.07679 | 10.601985
7068 | 2.120414 | 0.7406972 | 212067.8 | 104840.4 | 104.8404 | 0.1060207 | 115.9556 | 0.1007686 | 10.07686 | 10.60207
7069 | 2.120897 | 0.7404467 | 212097.8 | 104804.9 | 104.8049 | 0.10604485 | 115.9189 | 0.1007905 | 10.07905 | 10.604485
7070 | 2.120903 | 0.7391089 | 212127.8 | 104615.6 | 104.6156 | 0.10604515 | 115.7095 | 0.1007907 | 10.07907 | 10.604515
7071 | 2.121398 | 0.7414748 | 212157.8 | 104950.4 | 104.9504 | 0.1060699 | 116.0825 | 0.1008131 | 10.08131 | 10.60699
7072 | 2.121897 | 0.74124 | 212187.8 | 104917.2 | 104.9172 | 0.10609485 | 116.0484 | 0.1008357 | 10.08357 | 10.609485
7073 | 2.122396 | 0.7440788 | 212217.8 | 105319 | 105.319 | 0.1061198 | 116.4954 | 0.1008582 | 10.08582 | 10.61198
7074 | 2.122399 | 0.7407948 | 212247.8 | 104854.2 | 104.8542 | 0.10611995 | 115.9813 | 0.1008584 | 10.08584 | 10.611995
7075 | 2.122934 | 0.7441279 | 212277.8 | 105326 | 105.326 | 0.1061467 | 116.506 | 0.1008825 | 10.08825 | 10.61467
7076 | 2.122897 | 0.739329 | 212307.8 | 104646.7 | 104.6467 | 0.10614485 | 115.7544 | 0.1008809 | 10.08809 | 10.614485
7077 | 2.123399 | 0.7433548 | 212337.8 | 105216.5 | 105.2165 | 0.10616995 | 116.3874 | 0.1009036 | 10.09036 | 10.616995
7078 | 2.123397 | 0.7397168 | 212367.8 | 104701.6 | 104.7016 | 0.10616985 | 115.8178 | 0.1009035 | 10.09035 | 10.616985
7079 | 2.123897 | 0.7410416 | 212397.8 | 104889.1 | 104.8891 | 0.10619485 | 116.0278 | 0.1009261 | 10.09261 | 10.619485
7080 | 2.124234 | 0.7401375 | 212427.8 | 104761.1 | 104.7611 | 0.1062117 | 115.888 | 0.1009413 | 10.09413 | 10.62117
7081 | 2.124658 | 0.7413783 | 212457.8 | 104936.8 | 104.9368 | 0.1062329 | 116.0845 | 0.1009605 | 10.09605 | 10.62329
7082 | 2.124898 | 0.7410784 | 212487.8 | 104894.3 | 104.8943 | 0.1062449 | 116.0388 | 0.1009713 | 10.09713 | 10.62449
7083 | 2.124898 | 0.7379068 | 212517.8 | 104445.4 | 104.4454 | 0.1062449 | 115.5422 | 0.1009713 | 10.09713 | 10.62449
7084 | 2.125396 | 0.7422222 | 212547.8 | 105056.2 | 105.0562 | 0.1062698 | 116.2205 | 0.1009938 | 10.09938 | 10.62698
7085 | 2.125887 | 0.7419681 | 212577.8 | 105020.3 | 105.0203 | 0.10629435 | 116.1833 | 0.101016 | 10.1016 | 10.629435
7086 | 2.126295 | 0.7418731 | 212607.8 | 105006.8 | 105.0068 | 0.10631475 | 116.1706 | 0.1010344 | 10.10344 | 10.631475
7087 | 2.126399 | 0.7415825 | 212637.8 | 104965.7 | 104.9657 | 0.10631995 | 116.1256 | 0.1010391 | 10.10391 | 10.631995
7088 | 2.12642 | 0.7402073 | 212667.8 | 104771 | 104.771 | 0.106321 | 115.9104 | 0.1010401 | 10.10401 | 10.6321
7089 | 2.126899 | 0.740005 | 212697.8 | 104742.4 | 104.7424 | 0.10634495 | 115.8812 | 0.1010617 | 10.10617 | 10.634495
7090 | 2.127119 | 0.7399865 | 212727.8 | 104739.8 | 104.7398 | 0.10635595 | 115.8795 | 0.1010717 | 10.10717 | 10.635595
7091 | 2.127408 | 0.7407402 | 212757.8 | 104846.5 | 104.8465 | 0.1063704 | 115.999 | 0.1010847 | 10.10847 | 10.63704
7092 | 2.127397 | 0.7380047 | 212787.8 | 104459.3 | 104.4593 | 0.10636985 | 115.5706 | 0.1010843 | 10.10843 | 10.636985
7093 | 2.128393 | 0.7414743 | 212817.8 | 104950.4 | 104.9504 | 0.10641965 | 116.1191 | 0.1011293 | 10.11293 | 10.641965
7094 | 2.128399 | 0.7398464 | 212847.8 | 104719.9 | 104.7199 | 0.10641995 | 115.8642 | 0.1011295 | 10.11295 | 10.641995
7095 | 2.128896 | 0.7414558 | 212877.8 | 104947.7 | 104.9477 | 0.1064448 | 116.1189 | 0.101152 | 10.1152 | 10.64448
7096 | 2.128896 | 0.7412345 | 212907.8 | 104916.4 | 104.9164 | 0.1064448 | 116.0842 | 0.101152 | 10.1152 | 10.64448
7097 | 2.129291 | 0.739511 | 212937.8 | 104672.5 | 104.6725 | 0.10646455 | 115.8164 | 0.1011698 | 10.11698 | 10.646455
7098 | 2.129399 | 0.7399386 | 212967.8 | 104733 | 104.733 | 0.10646995 | 115.8839 | 0.1011747 | 10.11747 | 10.646995
7099 | 2.129899 | 0.7394356 | 212997.8 | 104661.8 | 104.6618 | 0.10649495 | 115.8078 | 0.1011973 | 10.11973 | 10.649495
7100 | 2.130399 | 0.7407829 | 213027.8 | 104852.5 | 104.8525 | 0.10651995 | 116.0214 | 0.1012199 | 10.12199 | 10.651995
7101 | 2.130397 | 0.7410693 | 213057.8 | 104893 | 104.893 | 0.10651985 | 116.0662 | 0.1012198 | 10.12198 | 10.651985
7102 | 2.130898 | 0.741143 | 213087.8 | 104903.5 | 104.9035 | 0.1065449 | 116.0804 | 0.1012425 | 10.12425 | 10.65449
7103 | 2.130898 | 0.7382151 | 213117.8 | 104489 | 104.489 | 0.1065449 | 115.6218 | 0.1012425 | 10.12425 | 10.65449
7104 | 2.131398 | 0.7414237 | 213147.8 | 104943.2 | 104.9432 | 0.1065699 | 116.127 | 0.1012651 | 10.12651 | 10.65699
7105 | 2.131899 | 0.7414558 | 213177.8 | 104947.7 | 104.9477 | 0.10659495 | 116.1346 | 0.1012877 | 10.12877 | 10.659495
7106 | 2.131899 | 0.7422558 | 213207.8 | 105061 | 105.061 | 0.10659495 | 116.2599 | 0.1012877 | 10.12877 | 10.659495
7107 | 2.132158 | 0.7402838 | 213237.8 | 104781.9 | 104.7819 | 0.1066079 | 115.9524 | 0.1012994 | 10.12994 | 10.66079
7108 | 2.132455 | 0.741397 | 213267.8 | 104939.4 | 104.9394 | 0.10662275 | 116.1283 | 0.1013128 | 10.13128 | 10.662275
7109 | 2.132899 | 0.7416716 | 213297.8 | 104978.3 | 104.9783 | 0.10664495 | 116.1737 | 0.1013329 | 10.13329 | 10.664495
7110 | 2.133397 | 0.7418287 | 213327.8 | 105000.5 | 105.0005 | 0.10666985 | 116.2009 | 0.1013554 | 10.13554 | 10.666985
7111 | 2.133402 | 0.7418156 | 213357.8 | 104998.7 | 104.9987 | 0.1066701 | 116.1989 | 0.1013556 | 10.13556 | 10.66701
7112 | 2.133898 | 0.7405316 | 213387.8 | 104816.9 | 104.8169 | 0.1066949 | 116.0004 | 0.101378 | 10.1378 | 10.66949
7113 | 2.133897 | 0.7406181 | 213417.8 | 104829.2 | 104.8292 | 0.10669485 | 116.0139 | 0.101378 | 10.1378 | 10.669485
7114 | 2.134398 | 0.7410234 | 213447.8 | 104886.5 | 104.8865 | 0.1067199 | 116.08 | 0.1014006 | 10.14006 | 10.67199
7115 | 2.134397 | 0.7401894 | 213477.8 | 104768.5 | 104.7685 | 0.10671985 | 115.9494 | 0.1014006 | 10.14006 | 10.671985
7116 | 2.134897 | 0.7405632 | 213507.8 | 104821.4 | 104.8214 | 0.10674485 | 116.0105 | 0.1014231 | 10.14231 | 10.674485
7117 | 2.135399 | 0.7407809 | 213537.8 | 104852.2 | 104.8522 | 0.10676995 | 116.0473 | 0.1014458 | 10.14458 | 10.676995
7118 | 2.135396 | 0.7411376 | 213567.8 | 104902.7 | 104.9027 | 0.1067698 | 116.1031 | 0.1014457 | 10.14457 | 10.67698
7119 | 2.135897 | 0.7409039 | 213597.8 | 104869.6 | 104.8696 | 0.10679485 | 116.0692 | 0.1014683 | 10.14683 | 10.679485
7120 | 2.135998 | 0.7401354 | 213627.8 | 104760.8 | 104.7608 | 0.1067999 | 115.9493 | 0.1014729 | 10.14729 | 10.67999
7121 | 2.136465 | 0.7419608 | 213657.8 | 105019.2 | 105.0192 | 0.10682325 | 116.2377 | 0.101494 | 10.1494 | 10.682325
7122 | 2.136899 | 0.741491 | 213687.8 | 104952.7 | 104.9527 | 0.10684495 | 116.1664 | 0.1015136 | 10.15136 | 10.684495
7123 | 2.136899 | 0.7388739 | 213717.8 | 104582.3 | 104.5823 | 0.10684495 | 115.7564 | 0.1015136 | 10.15136 | 10.684495
7124 | 2.137098 | 0.7386398 | 213747.8 | 104549.2 | 104.5492 | 0.1068549 | 115.7207 | 0.1015226 | 10.15226 | 10.68549
7125 | 2.137898 | 0.7428453 | 213777.8 | 105144.4 | 105.1444 | 0.1068949 | 116.3838 | 0.1015587 | 10.15587 | 10.68949
7126 | 2.138197 | 0.7420346 | 213807.8 | 105029.7 | 105.0297 | 0.10690985 | 116.2584 | 0.1015722 | 10.15722 | 10.690985
7127 | 2.138399 | 0.7408395 | 213837.8 | 104860.5 | 104.8605 | 0.10691995 | 116.0722 | 0.1015813 | 10.15813 | 10.691995
7128 | 2.13832 | 0.7375591 | 213867.8 | 104396.2 | 104.3962 | 0.106916 | 115.5578 | 0.1015778 | 10.15778 | 10.6916
7129 | 2.138899 | 0.7421148 | 213897.8 | 105041 | 105.041 | 0.10694495 | 116.2746 | 0.1016039 | 10.16039 | 10.694495
7130 | 2.139219 | 0.7402757 | 213927.8 | 104780.7 | 104.7807 | 0.10696095 | 115.9882 | 0.1016184 | 10.16184 | 10.696095
7131 | 2.139399 | 0.7400866 | 213957.8 | 104753.9 | 104.7539 | 0.10696995 | 115.9595 | 0.1016265 | 10.16265 | 10.696995
7132 | 2.139889 | 0.7403167 | 213987.8 | 104786.5 | 104.7865 | 0.10699445 | 115.9981 | 0.1016486 | 10.16486 | 10.699445
7133 | 2.140397 | 0.7418392 | 214017.8 | 105002 | 105.002 | 0.10701985 | 116.2393 | 0.1016716 | 10.16716 | 10.701985
7134 | 2.140399 | 0.741034 | 214047.8 | 104888 | 104.888 | 0.10701995 | 116.1132 | 0.1016717 | 10.16717 | 10.701995
7135 | 2.140408 | 0.7402529 | 214077.8 | 104777.5 | 104.7775 | 0.1070204 | 115.9908 | 0.1016721 | 10.16721 | 10.70204
7136 | 2.140897 | 0.7414585 | 214107.8 | 104948.1 | 104.9481 | 0.10704485 | 116.1823 | 0.1016942 | 10.16942 | 10.704485
7137 | 2.140898 | 0.7391279 | 214137.8 | 104618.2 | 104.6182 | 0.1070449 | 115.8171 | 0.1016942 | 10.16942 | 10.70449
7138 | 2.141397 | 0.7409878 | 214167.8 | 104881.5 | 104.8815 | 0.10706985 | 116.1111 | 0.1017168 | 10.17168 | 10.706985
7139 | 2.142358 | 0.7435178 | 214197.8 | 105239.6 | 105.2396 | 0.1071179 | 116.5126 | 0.1017602 | 10.17602 | 10.71179
7140 | 2.141896 | 0.7397005 | 214227.8 | 104699.3 | 104.6993 | 0.1070948 | 115.912 | 0.1017393 | 10.17393 | 10.70948
7141 | 2.142399 | 0.7414653 | 214257.8 | 104949.1 | 104.9491 | 0.10711995 | 116.1912 | 0.101762 | 10.1762 | 10.711995
7142 | 2.142899 | 0.7405912 | 214287.8 | 104825.4 | 104.8254 | 0.10714495 | 116.0569 | 0.1017846 | 10.17846 | 10.714495
7143 | 2.142899 | 0.7399489 | 214317.8 | 104734.5 | 104.7345 | 0.10714495 | 115.9562 | 0.1017846 | 10.17846 | 10.714495
7144 | 2.143 | 0.7391521 | 214347.8 | 104621.7 | 104.6217 | 0.10715 | 115.8319 | 0.1017891 | 10.17891 | 10.715
7145 | 2.143898 | 0.7419779 | 214377.8 | 105021.6 | 105.0216 | 0.1071949 | 116.2794 | 0.1018297 | 10.18297 | 10.71949
7146 | 2.143897 | 0.7416937 | 214407.8 | 104981.4 | 104.9814 | 0.10719485 | 116.2349 | 0.1018297 | 10.18297 | 10.719485
7147 | 2.143955 | 0.7391919 | 214437.8 | 104627.3 | 104.6273 | 0.10719775 | 115.8431 | 0.1018323 | 10.18323 | 10.719775
7148 | 2.144398 | 0.7404003 | 214467.8 | 104798.3 | 104.7983 | 0.1072199 | 116.0348 | 0.1018523 | 10.18523 | 10.72199
7149 | 2.144899 | 0.7424914 | 214497.8 | 105094.3 | 105.0943 | 0.10724495 | 116.3652 | 0.1018749 | 10.18749 | 10.724495
7150 | 2.145396 | 0.7431339 | 214527.8 | 105185.3 | 105.1853 | 0.1072698 | 116.4685 | 0.1018973 | 10.18973 | 10.72698
7151 | 2.145396 | 0.7409381 | 214557.8 | 104874.5 | 104.8745 | 0.1072698 | 116.1243 | 0.1018973 | 10.18973 | 10.72698
7152 | 2.145899 | 0.741314 | 214587.8 | 104927.7 | 104.9277 | 0.10729495 | 116.1859 | 0.1019201 | 10.19201 | 10.729495
7153 | 2.146 | 0.7416377 | 214617.8 | 104973.5 | 104.9735 | 0.1073 | 116.2371 | 0.1019246 | 10.19246 | 10.73
7154 | 2.146399 | 0.7408858 | 214647.8 | 104867.1 | 104.8671 | 0.10731995 | 116.1214 | 0.1019426 | 10.19426 | 10.731995
7155 | 2.146899 | 0.7429801 | 214677.8 | 105163.5 | 105.1635 | 0.10734495 | 116.4523 | 0.1019652 | 10.19652 | 10.734495
7156 | 2.146916 | 0.7420237 | 214707.8 | 105028.1 | 105.0281 | 0.1073458 | 116.3025 | 0.101966 | 10.1966 | 10.73458
7157 | 2.14735 | 0.740799 | 214737.8 | 104854.8 | 104.8548 | 0.1073675 | 116.1128 | 0.1019856 | 10.19856 | 10.73675
7158 | 2.147398 | 0.7393878 | 214767.8 | 104655 | 104.655 | 0.1073699 | 115.8918 | 0.1019877 | 10.19877 | 10.73699
7159 | 2.148399 | 0.7455404 | 214797.8 | 105525.9 | 105.5259 | 0.10741995 | 116.8615 | 0.1020329 | 10.20329 | 10.741995
7160 | 2.148399 | 0.7430042 | 214827.8 | 105166.9 | 105.1669 | 0.10741995 | 116.4639 | 0.1020329 | 10.20329 | 10.741995
7161 | 2.148406 | 0.7424448 | 214857.8 | 105087.7 | 105.0877 | 0.1074203 | 116.3763 | 0.1020333 | 10.20333 | 10.74203
7162 | 2.148899 | 0.7429668 | 214887.8 | 105161.6 | 105.1616 | 0.10744495 | 116.4607 | 0.1020555 | 10.20555 | 10.744495
7163 | 2.149397 | 0.7424437 | 214917.8 | 105087.6 | 105.0876 | 0.10746985 | 116.3813 | 0.102078 | 10.2078 | 10.746985
7164 | 2.149399 | 0.7409812 | 214947.8 | 104880.6 | 104.8806 | 0.10746995 | 116.1521 | 0.1020781 | 10.20781 | 10.746995
7165 | 2.149899 | 0.7419949 | 214977.8 | 105024 | 105.024 | 0.10749495 | 116.3136 | 0.1021007 | 10.21007 | 10.749495
7166 | 2.149897 | 0.7405449 | 215007.8 | 104818.8 | 104.8188 | 0.10749485 | 116.0863 | 0.1021006 | 10.21006 | 10.749485
7167 | 2.149899 | 0.7402799 | 215037.8 | 104781.3 | 104.7813 | 0.10749495 | 116.0448 | 0.1021007 | 10.21007 | 10.749495
7168 | 2.150397 | 0.7406372 | 215067.8 | 104831.9 | 104.8319 | 0.10751985 | 116.1034 | 0.1021231 | 10.21231 | 10.751985
7169 | 2.150897 | 0.7411686 | 215097.8 | 104907.1 | 104.9071 | 0.10754485 | 116.1893 | 0.1021457 | 10.21457 | 10.754485
7170 | 2.15134 | 0.7420414 | 215127.8 | 105030.6 | 105.0306 | 0.107567 | 116.3285 | 0.1021657 | 10.21657 | 10.7567
7171 | 2.151397 | 0.7406638 | 215157.8 | 104835.6 | 104.8356 | 0.10756985 | 116.1128 | 0.1021683 | 10.21683 | 10.756985
7172 | 2.151899 | 0.7412819 | 215187.8 | 104923.1 | 104.9231 | 0.10759495 | 116.2123 | 0.102191 | 10.2191 | 10.759495
7173 | 2.152395 | 0.7430874 | 215217.8 | 105178.7 | 105.1787 | 0.10761975 | 116.498 | 0.1022133 | 10.22133 | 10.761975
7174 | 2.152399 | 0.7404233 | 215247.8 | 104801.6 | 104.8016 | 0.10761995 | 116.0803 | 0.1022135 | 10.22135 | 10.761995
7175 | 2.152899 | 0.7423027 | 215277.8 | 105067.6 | 105.0676 | 0.10764495 | 116.3776 | 0.1022361 | 10.22361 | 10.764495
7176 | 2.152924 | 0.74288 | 215307.8 | 105149.3 | 105.1493 | 0.1076462 | 116.4683 | 0.1022372 | 10.22372 | 10.76462
7177 | 2.153399 | 0.7421393 | 215337.8 | 105044.5 | 105.0445 | 0.10766995 | 116.3546 | 0.1022587 | 10.22587 | 10.766995
7178 | 2.153887 | 0.7423069 | 215367.8 | 105068.2 | 105.0682 | 0.10769435 | 116.3835 | 0.1022807 | 10.22807 | 10.769435
7179 | 2.153887 | 0.7408195 | 215397.8 | 104857.7 | 104.8577 | 0.10769435 | 116.1503 | 0.1022807 | 10.22807 | 10.769435
7180 | 2.154398 | 0.743004 | 215427.8 | 105166.9 | 105.1669 | 0.1077199 | 116.4954 | 0.1023038 | 10.23038 | 10.77199
7181 | 2.154398 | 0.7412825 | 215457.8 | 104923.2 | 104.9232 | 0.1077199 | 116.2255 | 0.1023038 | 10.23038 | 10.77199
7182 | 2.154899 | 0.7421122 | 215487.8 | 105040.7 | 105.0407 | 0.10774495 | 116.3583 | 0.1023264 | 10.23264 | 10.774495
7183 | 2.155399 | 0.7446058 | 215517.8 | 105393.6 | 105.3936 | 0.10776995 | 116.7519 | 0.1023489 | 10.23489 | 10.776995
7184 | 2.155397 | 0.7412068 | 215547.8 | 104912.5 | 104.9125 | 0.10776985 | 116.2189 | 0.1023489 | 10.23489 | 10.776985
7185 | 2.155399 | 0.740038 | 215577.8 | 104747.1 | 104.7471 | 0.10776995 | 116.0356 | 0.1023489 | 10.23489 | 10.776995
7186 | 2.155899 | 0.7416036 | 215607.8 | 104968.7 | 104.9687 | 0.10779495 | 116.2838 | 0.1023715 | 10.23715 | 10.779495
7187 | 2.156397 | 0.7420587 | 215637.8 | 105033.1 | 105.0331 | 0.10781985 | 116.3577 | 0.102394 | 10.2394 | 10.781985
7188 | 2.156813 | 0.7419516 | 215667.8 | 105017.9 | 105.0179 | 0.10784065 | 116.3431 | 0.1024128 | 10.24128 | 10.784065
7189 | 2.156945 | 0.7429079 | 215697.8 | 105153.3 | 105.1533 | 0.10784725 | 116.4938 | 0.1024187 | 10.24187 | 10.784725
7190 | 2.157397 | 0.7421444 | 215727.8 | 105045.2 | 105.0452 | 0.10786985 | 116.3764 | 0.1024391 | 10.24391 | 10.786985
7191 | 2.157397 | 0.7422844 | 215757.8 | 105065 | 105.065 | 0.10786985 | 116.3984 | 0.1024391 | 10.24391 | 10.786985
7192 | 2.157398 | 0.7390803 | 215787.8 | 104611.5 | 104.6115 | 0.1078699 | 115.8959 | 0.1024392 | 10.24392 | 10.78699
7193 | 2.158399 | 0.7438816 | 215817.8 | 105291.1 | 105.2911 | 0.10791995 | 116.6541 | 0.1024843 | 10.24843 | 10.791995
7194 | 2.158399 | 0.7427109 | 215847.8 | 105125.4 | 105.1254 | 0.10791995 | 116.4705 | 0.1024843 | 10.24843 | 10.791995
7195 | 2.158899 | 0.743234 | 215877.8 | 105199.4 | 105.1994 | 0.10794495 | 116.5552 | 0.1025069 | 10.25069 | 10.794495
7196 | 2.159375 | 0.7442631 | 215907.8 | 105345.1 | 105.3451 | 0.10796875 | 116.7191 | 0.1025284 | 10.25284 | 10.796875
7197 | 2.159399 | 0.7441267 | 215937.8 | 105325.8 | 105.3258 | 0.10796995 | 116.6978 | 0.1025295 | 10.25295 | 10.796995
7198 | 2.159899 | 0.7439704 | 215967.8 | 105303.7 | 105.3037 | 0.10799495 | 116.6759 | 0.102552 | 10.2552 | 10.799495
7199 | 2.159897 | 0.7414417 | 215997.8 | 104945.7 | 104.9457 | 0.10799485 | 116.2793 | 0.1025519 | 10.25519 | 10.799485
7200 | 2.16001 | 0.7415726 | 216027.8 | 104964.3 | 104.9643 | 0.1080005 | 116.3005 | 0.102557 | 10.2557 | 10.80005
7201 | 2.160398 | 0.7405567 | 216057.8 | 104820.5 | 104.8205 | 0.1080199 | 116.1432 | 0.1025745 | 10.25745 | 10.80199
7202 | 2.160898 | 0.7423904 | 216087.8 | 105080 | 105.08 | 0.1080449 | 116.4334 | 0.1025971 | 10.25971 | 10.80449
7203 | 2.161035 | 0.7419884 | 216117.8 | 105023.1 | 105.0231 | 0.10805175 | 116.3711 | 0.1026033 | 10.26033 | 10.805175
7204 | 2.160975 | 0.7396249 | 216147.8 | 104688.6 | 104.6886 | 0.10804875 | 116.0001 | 0.1026006 | 10.26006 | 10.804875
7205 | 2.161899 | 0.743529 | 216177.8 | 105241.2 | 105.2412 | 0.10809495 | 116.6172 | 0.1026423 | 10.26423 | 10.809495
7206 | 2.161899 | 0.7423576 | 216207.8 | 105075.4 | 105.0754 | 0.10809495 | 116.4335 | 0.1026423 | 10.26423 | 10.809495
7207 | 2.162397 | 0.7437483 | 216237.8 | 105272.2 | 105.2722 | 0.10811985 | 116.6542 | 0.1026648 | 10.26648 | 10.811985
7208 | 2.162399 | 0.7407831 | 216267.8 | 104852.5 | 104.8525 | 0.10811995 | 116.1892 | 0.1026648 | 10.26648 | 10.811995
7209 | 2.162899 | 0.7416427 | 216297.8 | 104974.2 | 104.9742 | 0.10814495 | 116.3266 | 0.1026874 | 10.26874 | 10.814495
7210 | 2.163399 | 0.7430505 | 216327.8 | 105173.5 | 105.1735 | 0.10816995 | 116.5501 | 0.10271 | 10.271 | 10.816995
7211 | 2.163898 | 0.743775 | 216357.8 | 105276 | 105.276 | 0.1081949 | 116.6663 | 0.1027325 | 10.27325 | 10.81949
7212 | 2.163898 | 0.741075 | 216387.8 | 104893.8 | 104.8938 | 0.1081949 | 116.2428 | 0.1027325 | 10.27325 | 10.81949
7213 | 2.163898 | 0.7411357 | 216417.8 | 104902.4 | 104.9024 | 0.1081949 | 116.2523 | 0.1027325 | 10.27325 | 10.81949
7214 | 2.164397 | 0.741429 | 216447.8 | 104943.9 | 104.9439 | 0.10821985 | 116.301 | 0.102755 | 10.2755 | 10.821985
7215 | 2.164899 | 0.7414558 | 216477.8 | 104947.7 | 104.9477 | 0.10824495 | 116.3078 | 0.1027776 | 10.27776 | 10.824495
7216 | 2.164899 | 0.7411582 | 216507.8 | 104905.6 | 104.9056 | 0.10824495 | 116.2611 | 0.1027776 | 10.27776 | 10.824495
7217 | 2.165399 | 0.7412196 | 216537.8 | 104914.3 | 104.9143 | 0.10826995 | 116.2734 | 0.1028002 | 10.28002 | 10.826995
7218 | 2.165397 | 0.7407479 | 216567.8 | 104847.5 | 104.8475 | 0.10826985 | 116.1994 | 0.1028001 | 10.28001 | 10.826985
7219 | 2.165899 | 0.7402242 | 216597.8 | 104773.4 | 104.7734 | 0.10829495 | 116.1199 | 0.1028228 | 10.28228 | 10.829495
7220 | 2.165897 | 0.7393615 | 216627.8 | 104651.3 | 104.6513 | 0.10829485 | 115.9845 | 0.1028227 | 10.28227 | 10.829485
7221 | 2.166399 | 0.7411712 | 216657.8 | 104907.5 | 104.9075 | 0.10831995 | 116.271 | 0.1028453 | 10.28453 | 10.831995
7222 | 2.166898 | 0.7410744 | 216687.8 | 104893.8 | 104.8938 | 0.1083449 | 116.2585 | 0.1028678 | 10.28678 | 10.83449
7223 | 2.166898 | 0.7415415 | 216717.8 | 104959.9 | 104.9599 | 0.1083449 | 116.3317 | 0.1028678 | 10.28678 | 10.83449
7224 | 2.167295 | 0.7408704 | 216747.8 | 104864.9 | 104.8649 | 0.10836475 | 116.2285 | 0.1028857 | 10.28857 | 10.836475
7225 | 2.167455 | 0.7404732 | 216777.8 | 104808.7 | 104.8087 | 0.10837275 | 116.1671 | 0.1028929 | 10.28929 | 10.837275
7226 | 2.167899 | 0.7413044 | 216807.8 | 104926.3 | 104.9263 | 0.10839495 | 116.2998 | 0.102913 | 10.2913 | 10.839495
7227 | 2.168399 | 0.742268 | 216837.8 | 105062.7 | 105.0627 | 0.10841995 | 116.4536 | 0.1029355 | 10.29355 | 10.841995
7228 | 2.168897 | 0.7442861 | 216867.8 | 105348.4 | 105.3484 | 0.10844485 | 116.7728 | 0.102958 | 10.2958 | 10.844485
7229 | 2.168899 | 0.742929 | 216897.8 | 105156.3 | 105.1563 | 0.10844495 | 116.5599 | 0.1029581 | 10.29581 | 10.844495
7230 | 2.169393 | 0.7425474 | 216927.8 | 105102.3 | 105.1023 | 0.10846965 | 116.5027 | 0.1029804 | 10.29804 | 10.846965
7231 | 2.169397 | 0.7413222 | 216957.8 | 104928.8 | 104.9288 | 0.10846985 | 116.3104 | 0.1029806 | 10.29806 | 10.846985
7232 | 2.169899 | 0.7431468 | 216987.8 | 105187.1 | 105.1871 | 0.10849495 | 116.5994 | 0.1030032 | 10.30032 | 10.849495
7233 | 2.170393 | 0.7431732 | 217017.8 | 105190.8 | 105.1908 | 0.10851965 | 116.6061 | 0.1030255 | 10.30255 | 10.851965
7234 | 2.170268 | 0.7404513 | 217047.8 | 104805.6 | 104.8056 | 0.1085134 | 116.1784 | 0.1030198 | 10.30198 | 10.85134
7235 | 2.170893 | 0.7420591 | 217077.8 | 105033.1 | 105.0331 | 0.10854465 | 116.4339 | 0.103048 | 10.3048 | 10.854465
7236 | 2.170897 | 0.7416134 | 217107.8 | 104970 | 104.97 | 0.10854485 | 116.364 | 0.1030482 | 10.30482 | 10.854485
7237 | 2.171396 | 0.743647 | 217137.8 | 105257.9 | 105.2579 | 0.1085698 | 116.6857 | 0.1030707 | 10.30707 | 10.85698
7238 | 2.17182 | 0.7433061 | 217167.8 | 105209.6 | 105.2096 | 0.108591 | 116.6345 | 0.1030898 | 10.30898 | 10.8591
7239 | 2.171899 | 0.7416229 | 217197.8 | 104971.4 | 104.9714 | 0.10859495 | 116.3708 | 0.1030934 | 10.30934 | 10.859495
7240 | 2.171975 | 0.7414033 | 217227.8 | 104940.3 | 104.9403 | 0.10859875 | 116.3367 | 0.1030968 | 10.30968 | 10.859875
7241 | 2.172397 | 0.7416049 | 217257.8 | 104968.8 | 104.9688 | 0.10861985 | 116.3705 | 0.1031159 | 10.31159 | 10.861985
7242 | 2.172881 | 0.7425715 | 217287.8 | 105105.7 | 105.1057 | 0.10864405 | 116.5248 | 0.1031377 | 10.31377 | 10.864405
7243 | 2.172899 | 0.7413153 | 217317.8 | 104927.9 | 104.9279 | 0.10864495 | 116.3277 | 0.1031385 | 10.31385 | 10.864495
7244 | 2.173397 | 0.7439528 | 217347.8 | 105301.2 | 105.3012 | 0.10866985 | 116.7442 | 0.103161 | 10.3161 | 10.866985
7245 | 2.173397 | 0.7409107 | 217377.8 | 104870.6 | 104.8706 | 0.10866985 | 116.2669 | 0.103161 | 10.3161 | 10.866985
7246 | 2.173897 | 0.7417598 | 217407.8 | 104990.8 | 104.9908 | 0.10869485 | 116.4027 | 0.1031835 | 10.31835 | 10.869485
7247 | 2.17424 | 0.7410269 | 217437.8 | 104887 | 104.887 | 0.108712 | 116.2895 | 0.103199 | 10.3199 | 10.8712
7248 | 2.174398 | 0.7424043 | 217467.8 | 105082 | 105.082 | 0.1087199 | 116.5065 | 0.1032061 | 10.32061 | 10.87199
7249 | 2.17492 | 0.7437484 | 217497.8 | 105272.2 | 105.2722 | 0.108746 | 116.7202 | 0.1032296 | 10.32296 | 10.8746
7250 | 2.175399 | 0.742692 | 217527.8 | 105122.7 | 105.1227 | 0.10876995 | 116.5569 | 0.1032512 | 10.32512 | 10.876995
7251 | 2.175399 | 0.7422937 | 217557.8 | 105066.3 | 105.0663 | 0.10876995 | 116.4944 | 0.1032512 | 10.32512 | 10.876995
7252 | 2.175899 | 0.7428172 | 217587.8 | 105140.4 | 105.1404 | 0.10879495 | 116.5792 | 0.1032738 | 10.32738 | 10.879495
7253 | 2.175899 | 0.7422042 | 217617.8 | 105053.7 | 105.0537 | 0.10879495 | 116.483 | 0.1032738 | 10.32738 | 10.879495
7254 | 2.176399 | 0.7418481 | 217647.8 | 105003.3 | 105.0033 | 0.10881995 | 116.4297 | 0.1032963 | 10.32963 | 10.881995
7255 | 2.176898 | 0.7423283 | 217677.8 | 105071.2 | 105.0712 | 0.1088449 | 116.5077 | 0.1033188 | 10.33188 | 10.88449
7256 | 2.177398 | 0.7446928 | 217707.8 | 105405.9 | 105.4059 | 0.1088699 | 116.8814 | 0.1033414 | 10.33414 | 10.88699
7257 | 2.177398 | 0.7430453 | 217737.8 | 105172.7 | 105.1727 | 0.1088699 | 116.6229 | 0.1033414 | 10.33414 | 10.88699
7258 | 2.177397 | 0.7406642 | 217767.8 | 104835.7 | 104.8357 | 0.10886985 | 116.2491 | 0.1033413 | 10.33413 | 10.886985
7259 | 2.177896 | 0.7420732 | 217797.8 | 105035.1 | 105.0351 | 0.1088948 | 116.4729 | 0.1033638 | 10.33638 | 10.88948
7260 | 2.178399 | 0.7461358 | 217827.8 | 105610.2 | 105.6102 | 0.10891995 | 117.1132 | 0.1033865 | 10.33865 | 10.891995
7261 | 2.178399 | 0.7423897 | 217857.8 | 105079.9 | 105.0799 | 0.10891995 | 116.5252 | 0.1033865 | 10.33865 | 10.891995
7262 | 2.178475 | 0.7412074 | 217887.8 | 104912.6 | 104.9126 | 0.10892375 | 116.3401 | 0.10339 | 10.339 | 10.892375
7263 | 2.179399 | 0.7446553 | 217917.8 | 105400.6 | 105.4006 | 0.10896995 | 116.8861 | 0.1034316 | 10.34316 | 10.896995
7264 | 2.179795 | 0.7448611 | 217947.8 | 105429.7 | 105.4297 | 0.10898975 | 116.9205 | 0.1034495 | 10.34495 | 10.898975
7265 | 2.179397 | 0.741106 | 217977.8 | 104898.2 | 104.8982 | 0.10896985 | 116.329 | 0.1034315 | 10.34315 | 10.896985
7266 | 2.180219 | 0.7441626 | 218007.8 | 105330.9 | 105.3309 | 0.10901095 | 116.8131 | 0.1034686 | 10.34686 | 10.901095
7267 | 2.179955 | 0.7410884 | 218037.8 | 104895.7 | 104.8957 | 0.10899775 | 116.3291 | 0.1034567 | 10.34567 | 10.899775
7268 | 2.180397 | 0.7415857 | 218067.8 | 104966.1 | 104.9661 | 0.10901985 | 116.4095 | 0.1034766 | 10.34766 | 10.901985
7269 | 2.18091 | 0.7445977 | 218097.8 | 105392.5 | 105.3925 | 0.1090455 | 116.885 | 0.1034997 | 10.34997 | 10.90455
7270 | 2.180898 | 0.7405754 | 218127.8 | 104823.1 | 104.8231 | 0.1090449 | 116.2536 | 0.1034992 | 10.34992 | 10.90449
7271 | 2.181399 | 0.7419558 | 218157.8 | 105018.5 | 105.0185 | 0.10906995 | 116.4729 | 0.1035218 | 10.35218 | 10.906995
7272 | 2.181899 | 0.7425374 | 218187.8 | 105100.8 | 105.1008 | 0.10909495 | 116.5668 | 0.1035443 | 10.35443 | 10.909495
7273 | 2.181977 | 0.7431541 | 218217.8 | 105188.1 | 105.1881 | 0.10909885 | 116.664 | 0.1035478 | 10.35478 | 10.909885
7274 | 2.182397 | 0.7418789 | 218247.8 | 105007.6 | 105.0076 | 0.10911985 | 116.466 | 0.1035668 | 10.35668 | 10.911985
7275 | 2.182899 | 0.7443948 | 218277.8 | 105363.7 | 105.3637 | 0.10914495 | 116.8637 | 0.1035894 | 10.35894 | 10.914495
7276 | 2.183395 | 0.7446787 | 218307.8 | 105403.9 | 105.4039 | 0.10916975 | 116.9108 | 0.1036118 | 10.36118 | 10.916975
7277 | 2.183598 | 0.7447723 | 218337.8 | 105417.2 | 105.4172 | 0.1091799 | 116.9266 | 0.1036209 | 10.36209 | 10.91799
7278 | 2.183397 | 0.7425641 | 218367.8 | 105104.6 | 105.1046 | 0.10916985 | 116.5789 | 0.1036119 | 10.36119 | 10.916985
7279 | 2.183897 | 0.7433689 | 218397.8 | 105218.5 | 105.2185 | 0.10919485 | 116.7078 | 0.1036344 | 10.36344 | 10.919485
7280 | 2.184397 | 0.7431906 | 218427.8 | 105193.3 | 105.1933 | 0.10921985 | 116.6825 | 0.1036569 | 10.36569 | 10.921985
7281 | 2.184748 | 0.7432791 | 218457.8 | 105205.8 | 105.2058 | 0.1092374 | 116.6982 | 0.1036728 | 10.36728 | 10.92374
7282 | 2.184899 | 0.7431737 | 218487.8 | 105190.9 | 105.1909 | 0.10924495 | 116.6825 | 0.1036796 | 10.36796 | 10.924495
7283 | 2.184901 | 0.7421167 | 218517.8 | 105041.3 | 105.0413 | 0.10924505 | 116.5165 | 0.1036796 | 10.36796 | 10.924505
7284 | 2.185399 | 0.743375 | 218547.8 | 105219.4 | 105.2194 | 0.10926995 | 116.7167 | 0.1037021 | 10.37021 | 10.926995
7285 | 2.185617 | 0.7418467 | 218577.8 | 105003.1 | 105.0031 | 0.10928085 | 116.4779 | 0.1037119 | 10.37119 | 10.928085
7286 | 2.186354 | 0.7436296 | 218607.8 | 105255.4 | 105.2554 | 0.1093177 | 116.7617 | 0.1037451 | 10.37451 | 10.93177
7287 | 2.185897 | 0.7410361 | 218637.8 | 104888.3 | 104.8883 | 0.10929485 | 116.3521 | 0.1037245 | 10.37245 | 10.929485
7288 | 2.186838 | 0.7433501 | 218667.8 | 105215.9 | 105.2159 | 0.1093419 | 116.7204 | 0.103767 | 10.3767 | 10.93419
7289 | 2.186898 | 0.7424525 | 218697.8 | 105088.8 | 105.0888 | 0.1093449 | 116.5797 | 0.1037697 | 10.37697 | 10.93449
7290 | 2.18734 | 0.7426648 | 218727.8 | 105118.9 | 105.1189 | 0.109367 | 116.6154 | 0.1037896 | 10.37896 | 10.9367
7291 | 2.187397 | 0.7429886 | 218757.8 | 105164.7 | 105.1647 | 0.10936985 | 116.6665 | 0.1037922 | 10.37922 | 10.936985
7292 | 2.187899 | 0.743591 | 218787.8 | 105250 | 105.25 | 0.10939495 | 116.7638 | 0.1038148 | 10.38148 | 10.939495
7293 | 2.187899 | 0.7410611 | 218817.8 | 104891.9 | 104.8919 | 0.10939495 | 116.3665 | 0.1038148 | 10.38148 | 10.939495
7294 | 2.188399 | 0.7436816 | 218847.8 | 105262.8 | 105.2628 | 0.10941995 | 116.7806 | 0.1038373 | 10.38373 | 10.941995
7295 | 2.188795 | 0.7427938 | 218877.8 | 105137.1 | 105.1371 | 0.10943975 | 116.6433 | 0.1038552 | 10.38552 | 10.943975
7296 | 2.189399 | 0.7443958 | 218907.8 | 105363.9 | 105.3639 | 0.10946995 | 116.8981 | 0.1038824 | 10.38824 | 10.946995
7297 | 2.189397 | 0.7429004 | 218937.8 | 105152.2 | 105.1522 | 0.10946985 | 116.6632 | 0.1038823 | 10.38823 | 10.946985
7298 | 2.189897 | 0.7445702 | 218967.8 | 105388.6 | 105.3886 | 0.10949485 | 116.9281 | 0.1039048 | 10.39048 | 10.949485
7299 | 2.189898 | 0.742812 | 218997.8 | 105139.7 | 105.1397 | 0.1094949 | 116.652 | 0.1039049 | 10.39049 | 10.94949
7300 | 2.189898 | 0.7403409 | 219027.8 | 104789.9 | 104.7899 | 0.1094949 | 116.2639 | 0.1039049 | 10.39049 | 10.94949
7301 | 2.190438 | 0.7436556 | 219057.8 | 105259.1 | 105.2591 | 0.1095219 | 116.7873 | 0.1039292 | 10.39292 | 10.95219
7302 | 2.190397 | 0.7405629 | 219087.8 | 104821.4 | 104.8214 | 0.10951985 | 116.3014 | 0.1039274 | 10.39274 | 10.951985
7303 | 2.190899 | 0.7404737 | 219117.8 | 104808.7 | 104.8087 | 0.10954495 | 116.29 | 0.10395 | 10.395 | 10.954495
7304 | 2.191395 | 0.7416466 | 219147.8 | 104974.7 | 104.9747 | 0.10956975 | 116.4768 | 0.1039723 | 10.39723 | 10.956975
7305 | 2.191399 | 0.742049 | 219177.8 | 105031.7 | 105.0317 | 0.10956995 | 116.54 | 0.1039725 | 10.39725 | 10.956995
7306 | 2.191897 | 0.7420319 | 219207.8 | 105029.3 | 105.0293 | 0.10959485 | 116.54 | 0.1039949 | 10.39949 | 10.959485
7307 | 2.192375 | 0.7421515 | 219237.8 | 105046.2 | 105.0462 | 0.10961875 | 116.5612 | 0.1040165 | 10.40165 | 10.961875
7308 | 2.192899 | 0.7447301 | 219267.8 | 105411.2 | 105.4112 | 0.10964495 | 116.969 | 0.1040401 | 10.40401 | 10.964495
7309 | 2.192899 | 0.7432316 | 219297.8 | 105199.1 | 105.1991 | 0.10964495 | 116.7336 | 0.1040401 | 10.40401 | 10.964495
7310 | 2.193328 | 0.7429224 | 219327.8 | 105155.3 | 105.1553 | 0.1096664 | 116.6873 | 0.1040594 | 10.40594 | 10.96664
7311 | 2.193397 | 0.7432496 | 219357.8 | 105201.6 | 105.2016 | 0.10966985 | 116.7391 | 0.1040625 | 10.40625 | 10.966985
7312 | 2.193398 | 0.740881 | 219387.8 | 104866.4 | 104.8664 | 0.1096699 | 116.3671 | 0.1040626 | 10.40626 | 10.96699
7313 | 2.194393 | 0.7451295 | 219417.8 | 105467.7 | 105.4677 | 0.10971965 | 117.0396 | 0.1041074 | 10.41074 | 10.971965
7314 | 2.194399 | 0.7433344 | 219447.8 | 105213.6 | 105.2136 | 0.10971995 | 116.7577 | 0.1041077 | 10.41077 | 10.971995
7315 | 2.194897 | 0.7448529 | 219477.8 | 105428.6 | 105.4286 | 0.10974485 | 116.9988 | 0.1041301 | 10.41301 | 10.974485
7316 | 2.194897 | 0.7426239 | 219507.8 | 105113.1 | 105.1131 | 0.10974485 | 116.6487 | 0.1041301 | 10.41301 | 10.974485
7317 | 2.1954 | 0.7429855 | 219537.8 | 105164.3 | 105.1643 | 0.10977 | 116.7081 | 0.1041528 | 10.41528 | 10.977
7318 | 2.195678 | 0.7435125 | 219567.8 | 105238.9 | 105.2389 | 0.1097839 | 116.7924 | 0.1041653 | 10.41653 | 10.97839
7319 | 2.195897 | 0.7430034 | 219597.8 | 105166.8 | 105.1668 | 0.10979485 | 116.7136 | 0.1041752 | 10.41752 | 10.979485
7320 | 2.196397 | 0.744043 | 219627.8 | 105313.9 | 105.3139 | 0.10981985 | 116.8795 | 0.1041977 | 10.41977 | 10.981985
7321 | 2.196397 | 0.7443005 | 219657.8 | 105350.4 | 105.3504 | 0.10981985 | 116.92 | 0.1041977 | 10.41977 | 10.981985
7322 | 2.196898 | 0.7443341 | 219687.8 | 105355.1 | 105.3551 | 0.1098449 | 116.9279 | 0.1042203 | 10.42203 | 10.98449
7323 | 2.197219 | 0.7440401 | 219717.8 | 105313.5 | 105.3135 | 0.10986095 | 116.8834 | 0.1042347 | 10.42347 | 10.986095
7324 | 2.197398 | 0.7427233 | 219747.8 | 105127.1 | 105.1271 | 0.1098699 | 116.6775 | 0.1042428 | 10.42428 | 10.98699
7325 | 2.197408 | 0.7424963 | 219777.8 | 105095 | 105.095 | 0.1098704 | 116.6418 | 0.1042433 | 10.42433 | 10.98704
7326 | 2.198295 | 0.7446198 | 219807.8 | 105395.6 | 105.3956 | 0.10991475 | 116.9801 | 0.1042832 | 10.42832 | 10.991475
7327 | 2.198397 | 0.7428528 | 219837.8 | 105145.5 | 105.1455 | 0.10991985 | 116.7031 | 0.1042878 | 10.42878 | 10.991985
7328 | 2.198881 | 0.7443517 | 219867.8 | 105357.6 | 105.3576 | 0.10994405 | 116.9411 | 0.1043096 | 10.43096 | 10.994405
7329 | 2.198899 | 0.7430092 | 219897.8 | 105167.6 | 105.1676 | 0.10994495 | 116.7303 | 0.1043104 | 10.43104 | 10.994495
7330 | 2.199399 | 0.7455563 | 219927.8 | 105528.1 | 105.5281 | 0.10996995 | 117.1331 | 0.1043329 | 10.43329 | 10.996995
7331 | 2.199397 | 0.7420995 | 219957.8 | 105038.9 | 105.0389 | 0.10996985 | 116.59 | 0.1043329 | 10.43329 | 10.996985
7332 | 2.199897 | 0.7437609 | 219987.8 | 105274 | 105.274 | 0.10999485 | 116.8536 | 0.1043554 | 10.43554 | 10.999485
7333 | 2.200369 | 0.7442837 | 220017.8 | 105348 | 105.348 | 0.11001845 | 116.9382 | 0.1043766 | 10.43766 | 11.001845
7334 | 2.200397 | 0.7412209 | 220047.8 | 104914.5 | 104.9145 | 0.11001985 | 116.4572 | 0.1043779 | 10.43779 | 11.001985
7335 | 2.200398 | 0.7421762 | 220077.8 | 105049.7 | 105.0497 | 0.1100199 | 116.6073 | 0.1043779 | 10.43779 | 11.00199
7336 | 2.200899 | 0.7439947 | 220107.8 | 105307.1 | 105.3071 | 0.11004495 | 116.8956 | 0.1044005 | 10.44005 | 11.004495
7337 | 2.201399 | 0.7433889 | 220137.8 | 105221.4 | 105.2214 | 0.11006995 | 116.8031 | 0.104423 | 10.4423 | 11.006995
7338 | 2.201897 | 0.7447093 | 220167.8 | 105408.3 | 105.4083 | 0.11009485 | 117.0132 | 0.1044455 | 10.44455 | 11.009485
7339 | 2.201795 | 0.7416309 | 220197.8 | 104972.5 | 104.9725 | 0.11008975 | 116.5289 | 0.1044409 | 10.44409 | 11.008975
7340 | 2.201899 | 0.7421929 | 220227.8 | 105052.1 | 105.0521 | 0.11009495 | 116.6178 | 0.1044456 | 10.44456 | 11.009495
7341 | 2.202397 | 0.7427876 | 220257.8 | 105136.2 | 105.1362 | 0.11011985 | 116.7138 | 0.104468 | 10.4468 | 11.011985
7342 | 2.202399 | 0.7410175 | 220287.8 | 104885.7 | 104.8857 | 0.11011995 | 116.4357 | 0.1044681 | 10.44681 | 11.011995
7343 | 2.203076 | 0.7431898 | 220317.8 | 105193.2 | 105.1932 | 0.1101538 | 116.7806 | 0.1044986 | 10.44986 | 11.01538
7344 | 2.203398 | 0.7440998 | 220347.8 | 105322 | 105.322 | 0.1101699 | 116.9253 | 0.1045131 | 10.45131 | 11.01699
7345 | 2.204029 | 0.7464647 | 220377.8 | 105656.7 | 105.6567 | 0.11020145 | 117.3002 | 0.1045415 | 10.45415 | 11.020145
7346 | 2.203924 | 0.7444353 | 220407.8 | 105369.5 | 105.3695 | 0.1101962 | 116.9808 | 0.1045368 | 10.45368 | 11.01962
7347 | 2.204399 | 0.7428383 | 220437.8 | 105143.4 | 105.1434 | 0.11021995 | 116.7323 | 0.1045581 | 10.45581 | 11.021995
7348 | 2.204875 | 0.7436381 | 220467.8 | 105256.6 | 105.2566 | 0.11024375 | 116.8605 | 0.1045796 | 10.45796 | 11.024375
7349 | 2.204897 | 0.7448084 | 220497.8 | 105422.3 | 105.4223 | 0.11024485 | 117.0445 | 0.1045806 | 10.45806 | 11.024485
7350 | 2.205399 | 0.7433992 | 220527.8 | 105222.8 | 105.2228 | 0.11026995 | 116.8257 | 0.1046032 | 10.46032 | 11.026995
7351 | 2.205399 | 0.7416723 | 220557.8 | 104978.4 | 104.9784 | 0.11026995 | 116.5543 | 0.1046032 | 10.46032 | 11.026995
7352 | 2.205899 | 0.7445617 | 220587.8 | 105387.4 | 105.3874 | 0.11029495 | 117.0111 | 0.1046257 | 10.46257 | 11.029495
7353 | 2.206398 | 0.7442122 | 220617.8 | 105337.9 | 105.3379 | 0.1103199 | 116.9588 | 0.1046482 | 10.46482 | 11.03199
7354 | 2.205897 | 0.7396817 | 220647.8 | 104696.6 | 104.6966 | 0.11029485 | 116.2441 | 0.1046256 | 10.46256 | 11.029485
7355 | 2.206881 | 0.7437226 | 220677.8 | 105268.6 | 105.2686 | 0.11034405 | 116.8844 | 0.1046699 | 10.46699 | 11.034405
7356 | 2.206955 | 0.7439961 | 220707.8 | 105307.3 | 105.3073 | 0.11034775 | 116.9277 | 0.1046733 | 10.46733 | 11.034775
7357 | 2.207399 | 0.742722 | 220737.8 | 105127 | 105.127 | 0.11036995 | 116.7298 | 0.1046932 | 10.46932 | 11.036995
7358 | 2.207399 | 0.7427524 | 220767.8 | 105131.3 | 105.1313 | 0.11036995 | 116.7346 | 0.1046932 | 10.46932 | 11.036995
7359 | 2.207893 | 0.7428911 | 220797.8 | 105150.9 | 105.1509 | 0.11039465 | 116.759 | 0.1047155 | 10.47155 | 11.039465
7360 | 2.207899 | 0.740233 | 220827.8 | 104774.7 | 104.7747 | 0.11039495 | 116.3413 | 0.1047158 | 10.47158 | 11.039495
7361 | 2.208399 | 0.7427094 | 220857.8 | 105125.2 | 105.1252 | 0.11041995 | 116.7331 | 0.1047383 | 10.47383 | 11.041995
7362 | 2.208467 | 0.741868 | 220887.8 | 105006.1 | 105.0061 | 0.11042335 | 116.6012 | 0.1047413 | 10.47413 | 11.042335
7363 | 2.208897 | 0.743426 | 220917.8 | 105226.6 | 105.2266 | 0.11044485 | 116.8483 | 0.1047607 | 10.47607 | 11.044485
7364 | 2.209369 | 0.7415686 | 220947.8 | 104963.7 | 104.9637 | 0.11046845 | 116.5589 | 0.104782 | 10.4782 | 11.046845
7365 | 2.209768 | 0.7424092 | 220977.8 | 105082.7 | 105.0827 | 0.1104884 | 116.6931 | 0.1047999 | 10.47999 | 11.04884
7366 | 2.209898 | 0.7443616 | 221007.8 | 105359 | 105.359 | 0.1104949 | 117.0007 | 0.1048058 | 10.48058 | 11.04949
7367 | 2.210387 | 0.7426762 | 221037.8 | 105120.5 | 105.1205 | 0.11051935 | 116.7383 | 0.1048278 | 10.48278 | 11.051935
7368 | 2.210896 | 0.7447869 | 221067.8 | 105419.2 | 105.4192 | 0.1105448 | 117.0728 | 0.1048507 | 10.48507 | 11.05448
7369 | 2.210899 | 0.7423964 | 221097.8 | 105080.9 | 105.0809 | 0.11054495 | 116.697 | 0.1048508 | 10.48508 | 11.054495
7370 | 2.211029 | 0.7430455 | 221127.8 | 105172.8 | 105.1728 | 0.11055145 | 116.7998 | 0.1048567 | 10.48567 | 11.055145
7371 | 2.21168 | 0.744517 | 221157.8 | 105381 | 105.381 | 0.110584 | 117.0345 | 0.104886 | 10.4886 | 11.0584
7372 | 2.211475 | 0.7417263 | 221187.8 | 104986 | 104.986 | 0.11057375 | 116.5947 | 0.1048768 | 10.48768 | 11.057375
7373 | 2.21234 | 0.744081 | 221217.8 | 105319.3 | 105.3193 | 0.110617 | 116.9694 | 0.1049157 | 10.49157 | 11.0617
7374 | 2.212399 | 0.7430564 | 221247.8 | 105174.3 | 105.1743 | 0.11061995 | 116.8087 | 0.1049184 | 10.49184 | 11.061995
7375 | 2.212897 | 0.7454849 | 221277.8 | 105518 | 105.518 | 0.11064485 | 117.1931 | 0.1049408 | 10.49408 | 11.064485
7376 | 2.212897 | 0.7442538 | 221307.8 | 105343.8 | 105.3438 | 0.11064485 | 116.9995 | 0.1049408 | 10.49408 | 11.064485
7377 | 2.213398 | 0.7449723 | 221337.8 | 105445.5 | 105.4455 | 0.1106699 | 117.1151 | 0.1049633 | 10.49633 | 11.06699
7378 | 2.213561 | 0.7436728 | 221367.8 | 105261.5 | 105.2615 | 0.11067805 | 116.9117 | 0.1049707 | 10.49707 | 11.067805
7379 | 2.213899 | 0.7445309 | 221397.8 | 105383 | 105.383 | 0.11069495 | 117.0484 | 0.1049859 | 10.49859 | 11.069495
7380 | 2.214399 | 0.7448651 | 221427.8 | 105430.3 | 105.4303 | 0.11071995 | 117.1035 | 0.1050084 | 10.50084 | 11.071995
7381 | 2.214396 | 0.744329 | 221457.8 | 105354.4 | 105.3544 | 0.1107198 | 117.0192 | 0.1050083 | 10.50083 | 11.07198
7382 | 2.214399 | 0.742194 | 221487.8 | 105052.2 | 105.0522 | 0.11071995 | 116.6836 | 0.1050084 | 10.50084 | 11.071995
7383 | 2.215399 | 0.7457718 | 221517.8 | 105558.6 | 105.5586 | 0.11076995 | 117.2514 | 0.1050534 | 10.50534 | 11.076995
7384 | 2.215399 | 0.7446744 | 221547.8 | 105403.3 | 105.4033 | 0.11076995 | 117.0788 | 0.1050534 | 10.50534 | 11.076995
7385 | 2.215397 | 0.7416504 | 221577.8 | 104975.3 | 104.9753 | 0.11076985 | 116.6034 | 0.1050533 | 10.50533 | 11.076985
7386 | 2.216356 | 0.7460901 | 221607.8 | 105603.7 | 105.6037 | 0.1108178 | 117.3065 | 0.1050965 | 10.50965 | 11.08178
7387 | 2.216398 | 0.7445815 | 221637.8 | 105390.2 | 105.3902 | 0.1108199 | 117.0695 | 0.1050984 | 10.50984 | 11.08199
7388 | 2.216895 | 0.7450428 | 221667.8 | 105455.5 | 105.4555 | 0.11084475 | 117.1446 | 0.1051208 | 10.51208 | 11.084475
7389 | 2.216898 | 0.7438418 | 221697.8 | 105285.5 | 105.2855 | 0.1108449 | 116.9558 | 0.1051209 | 10.51209 | 11.08449
7390 | 2.217355 | 0.7443734 | 221727.8 | 105360.7 | 105.3607 | 0.11086775 | 117.0418 | 0.1051415 | 10.51415 | 11.086775
7391 | 2.217396 | 0.7440083 | 221757.8 | 105309 | 105.309 | 0.1108698 | 116.9846 | 0.1051433 | 10.51433 | 11.08698
7392 | 2.217899 | 0.7434008 | 221787.8 | 105223 | 105.223 | 0.11089495 | 116.8917 | 0.105166 | 10.5166 | 11.089495
7393 | 2.218399 | 0.7470456 | 221817.8 | 105738.9 | 105.7389 | 0.11091995 | 117.4675 | 0.1051885 | 10.51885 | 11.091995
7394 | 2.218399 | 0.7430937 | 221847.8 | 105179.6 | 105.1796 | 0.11091995 | 116.8461 | 0.1051885 | 10.51885 | 11.091995
7395 | 2.218399 | 0.7428576 | 221877.8 | 105146.2 | 105.1462 | 0.11091995 | 116.809 | 0.1051885 | 10.51885 | 11.091995
7396 | 2.218899 | 0.7428085 | 221907.8 | 105139.2 | 105.1392 | 0.11094495 | 116.8039 | 0.105211 | 10.5211 | 11.094495
7397 | 2.219061 | 0.7424203 | 221937.8 | 105084.3 | 105.0843 | 0.11095305 | 116.7437 | 0.1052183 | 10.52183 | 11.095305
7398 | 2.219398 | 0.7430198 | 221967.8 | 105169.1 | 105.1691 | 0.1109699 | 116.8397 | 0.1052334 | 10.52334 | 11.09699
7399 | 2.219897 | 0.7441459 | 221997.8 | 105328.5 | 105.3285 | 0.11099485 | 117.0194 | 0.1052559 | 10.52559 | 11.099485
7400 | 2.220398 | 0.7454461 | 222027.8 | 105512.5 | 105.5125 | 0.1110199 | 117.2265 | 0.1052784 | 10.52784 | 11.10199
7401 | 2.220117 | 0.7408938 | 222057.8 | 104868.2 | 104.8682 | 0.11100585 | 116.5092 | 0.1052658 | 10.52658 | 11.100585
7402 | 2.220899 | 0.7440739 | 222087.8 | 105318.3 | 105.3183 | 0.11104495 | 117.0134 | 0.105301 | 10.5301 | 11.104495
7403 | 2.221389 | 0.7455825 | 222117.8 | 105531.8 | 105.5318 | 0.11106945 | 117.2532 | 0.105323 | 10.5323 | 11.106945
7404 | 2.221399 | 0.7432576 | 222147.8 | 105202.8 | 105.2028 | 0.11106995 | 116.8876 | 0.1053235 | 10.53235 | 11.106995
7405 | 2.221899 | 0.7447354 | 222177.8 | 105411.9 | 105.4119 | 0.11109495 | 117.1227 | 0.105346 | 10.5346 | 11.109495
7406 | 2.221897 | 0.7443151 | 222207.8 | 105352.5 | 105.3525 | 0.11109485 | 117.0566 | 0.1053459 | 10.53459 | 11.109485
7407 | 2.222397 | 0.7455167 | 222237.8 | 105522.5 | 105.5225 | 0.11111985 | 117.2482 | 0.1053684 | 10.53684 | 11.111985
7408 | 2.222397 | 0.7440199 | 222267.8 | 105310.7 | 105.3107 | 0.11111985 | 117.0128 | 0.1053684 | 10.53684 | 11.111985
7409 | 2.222939 | 0.7452277 | 222297.8 | 105481.6 | 105.4816 | 0.11114695 | 117.2056 | 0.1053928 | 10.53928 | 11.114695
7410 | 2.223027 | 0.7435905 | 222327.8 | 105249.9 | 105.2499 | 0.11115135 | 116.9486 | 0.1053967 | 10.53967 | 11.115135
7411 | 2.223404 | 0.7450095 | 222357.8 | 105450.7 | 105.4507 | 0.1111702 | 117.1737 | 0.1054137 | 10.54137 | 11.11702
7412 | 2.223899 | 0.7451195 | 222387.8 | 105466.3 | 105.4663 | 0.11119495 | 117.1936 | 0.105436 | 10.5436 | 11.119495
7413 | 2.224277 | 0.7447213 | 222417.8 | 105410 | 105.41 | 0.11121385 | 117.133 | 0.105453 | 10.5453 | 11.121385
7414 | 2.224899 | 0.7465509 | 222447.8 | 105668.9 | 105.6689 | 0.11124495 | 117.4241 | 0.105481 | 10.5481 | 11.124495
7415 | 2.224848 | 0.743618 | 222477.8 | 105253.8 | 105.2538 | 0.1112424 | 116.9625 | 0.1054787 | 10.54787 | 11.12424
7416 | 2.224897 | 0.7436233 | 222507.8 | 105254.5 | 105.2545 | 0.11124485 | 116.9636 | 0.1054809 | 10.54809 | 11.124485
7417 | 2.225197 | 0.7429672 | 222537.8 | 105161.7 | 105.1617 | 0.11125985 | 116.8619 | 0.1054944 | 10.54944 | 11.125985
7418 | 2.225399 | 0.7436182 | 222567.8 | 105253.8 | 105.2538 | 0.11126995 | 116.9654 | 0.1055035 | 10.55035 | 11.126995
7419 | 2.225899 | 0.7432808 | 222597.8 | 105206.1 | 105.2061 | 0.11129495 | 116.915 | 0.105526 | 10.5526 | 11.129495
7420 | 2.226398 | 0.7451349 | 222627.8 | 105468.5 | 105.4685 | 0.1113199 | 117.2092 | 0.1055484 | 10.55484 | 11.13199
7421 | 2.225979 | 0.7407543 | 222657.8 | 104848.5 | 104.8485 | 0.11129895 | 116.518 | 0.1055296 | 10.55296 | 11.129895
7422 | 2.226397 | 0.7424733 | 222687.8 | 105091.8 | 105.0918 | 0.11131985 | 116.7906 | 0.1055484 | 10.55484 | 11.131985
7423 | 2.227381 | 0.7446403 | 222717.8 | 105398.5 | 105.3985 | 0.11136905 | 117.1366 | 0.1055926 | 10.55926 | 11.136905
7424 | 2.227399 | 0.7436756 | 222747.8 | 105261.9 | 105.2619 | 0.11136995 | 116.985 | 0.1055934 | 10.55934 | 11.136995
7425 | 2.227399 | 0.741686 | 222777.8 | 104980.3 | 104.9803 | 0.11136995 | 116.672 | 0.1055934 | 10.55934 | 11.136995
7426 | 2.227897 | 0.7445589 | 222807.8 | 105387 | 105.387 | 0.11139485 | 117.1265 | 0.1056158 | 10.56158 | 11.139485
7427 | 2.227899 | 0.7419428 | 222837.8 | 105016.7 | 105.0167 | 0.11139495 | 116.715 | 0.1056159 | 10.56159 | 11.139495
7428 | 2.228897 | 0.744211 | 222867.8 | 105337.7 | 105.3377 | 0.11144485 | 117.0771 | 0.1056608 | 10.56608 | 11.144485
7429 | 2.228899 | 0.74402 | 222897.8 | 105310.7 | 105.3107 | 0.11144495 | 117.047 | 0.1056609 | 10.56609 | 11.144495
7430 | 2.228951 | 0.7431749 | 222927.8 | 105191.1 | 105.1911 | 0.11144755 | 116.9144 | 0.1056633 | 10.56633 | 11.144755
7431 | 2.229397 | 0.7427923 | 222957.8 | 105136.9 | 105.1369 | 0.11146985 | 116.8565 | 0.1056833 | 10.56833 | 11.146985
7432 | 2.229898 | 0.7438775 | 222987.8 | 105290.5 | 105.2905 | 0.1114949 | 117.0299 | 0.1057059 | 10.57059 | 11.14949
7433 | 2.229898 | 0.7424015 | 223017.8 | 105081.6 | 105.0816 | 0.1114949 | 116.7977 | 0.1057059 | 10.57059 | 11.14949
7434 | 2.230399 | 0.7433342 | 223047.8 | 105213.6 | 105.2136 | 0.11151995 | 116.947 | 0.1057284 | 10.57284 | 11.151995
7435 | 2.230658 | 0.7432322 | 223077.8 | 105199.2 | 105.1992 | 0.1115329 | 116.9323 | 0.1057401 | 10.57401 | 11.15329
7436 | 2.230896 | 0.7431085 | 223107.8 | 105181.7 | 105.1817 | 0.1115448 | 116.9141 | 0.1057508 | 10.57508 | 11.15448
7437 | 2.231356 | 0.7428008 | 223137.8 | 105138.1 | 105.1381 | 0.1115678 | 116.8681 | 0.1057715 | 10.57715 | 11.15678
7438 | 2.231397 | 0.7420644 | 223167.8 | 105033.9 | 105.0339 | 0.11156985 | 116.7525 | 0.1057733 | 10.57733 | 11.156985
7439 | 2.231399 | 0.7400835 | 223197.8 | 104753.5 | 104.7535 | 0.11156995 | 116.4408 | 0.1057734 | 10.57734 | 11.156995
7440 | 2.232399 | 0.7439087 | 223227.8 | 105294.9 | 105.2949 | 0.11161995 | 117.0479 | 0.1058184 | 10.58184 | 11.161995
7441 | 2.232397 | 0.7434827 | 223257.8 | 105234.6 | 105.2346 | 0.11161985 | 116.9809 | 0.1058183 | 10.58183 | 11.161985
7442 | 2.232898 | 0.7437443 | 223287.8 | 105271.7 | 105.2717 | 0.1116449 | 117.0247 | 0.1058408 | 10.58408 | 11.16449
7443 | 2.232903 | 0.7434775 | 223317.8 | 105233.9 | 105.2339 | 0.11164515 | 116.9828 | 0.105841 | 10.5841 | 11.164515
7444 | 2.233256 | 0.7415796 | 223347.8 | 104965.3 | 104.9653 | 0.1116628 | 116.686 | 0.1058569 | 10.58569 | 11.16628
7445 | 2.233467 | 0.7430257 | 223377.8 | 105170 | 105.17 | 0.11167335 | 116.9146 | 0.1058664 | 10.58664 | 11.167335
7446 | 2.233899 | 0.7420632 | 223407.8 | 105033.7 | 105.0337 | 0.11169495 | 116.7655 | 0.1058858 | 10.58858 | 11.169495
7447 | 2.234399 | 0.7427539 | 223437.8 | 105131.5 | 105.1315 | 0.11171995 | 116.8768 | 0.1059083 | 10.59083 | 11.171995
7448 | 2.234783 | 0.7441257 | 223467.8 | 105325.6 | 105.3256 | 0.11173915 | 117.0946 | 0.1059256 | 10.59256 | 11.173915
7449 | 2.234899 | 0.7434935 | 223497.8 | 105236.2 | 105.2362 | 0.11174495 | 116.9958 | 0.1059308 | 10.59308 | 11.174495
7450 | 2.234897 | 0.7434096 | 223527.8 | 105224.3 | 105.2243 | 0.11174485 | 116.9826 | 0.1059307 | 10.59307 | 11.174485
7451 | 2.235397 | 0.74426 | 223557.8 | 105344.7 | 105.3447 | 0.11176985 | 117.119 | 0.1059532 | 10.59532 | 11.176985
7452 | 2.235898 | 0.7443805 | 223587.8 | 105361.7 | 105.3617 | 0.1117949 | 117.1406 | 0.1059757 | 10.59757 | 11.17949
7453 | 2.235975 | 0.7444053 | 223617.8 | 105365.2 | 105.3652 | 0.11179875 | 117.1449 | 0.1059792 | 10.59792 | 11.179875
7454 | 2.236398 | 0.7426425 | 223647.8 | 105115.7 | 105.1157 | 0.1118199 | 116.8697 | 0.1059982 | 10.59982 | 11.18199
7455 | 2.236397 | 0.7431183 | 223677.8 | 105183.1 | 105.1831 | 0.11181985 | 116.9446 | 0.1059982 | 10.59982 | 11.181985
7456 | 2.236912 | 0.7450421 | 223707.8 | 105455.4 | 105.4554 | 0.1118456 | 117.2501 | 0.1060213 | 10.60213 | 11.18456
7457 | 2.237399 | 0.7436324 | 223737.8 | 105255.8 | 105.2558 | 0.11186995 | 117.0308 | 0.1060432 | 10.60432 | 11.186995
7458 | 2.237399 | 0.7409386 | 223767.8 | 104874.5 | 104.8745 | 0.11186995 | 116.6068 | 0.1060432 | 10.60432 | 11.186995
7459 | 2.237678 | 0.7419885 | 223797.8 | 105023.1 | 105.0231 | 0.1118839 | 116.7735 | 0.1060558 | 10.60558 | 11.18839
7460 | 2.23834 | 0.7442818 | 223827.8 | 105347.7 | 105.3477 | 0.111917 | 117.1379 | 0.1060856 | 10.60856 | 11.1917
7461 | 2.238899 | 0.7464817 | 223857.8 | 105659.1 | 105.6591 | 0.11194495 | 117.4871 | 0.1061107 | 10.61107 | 11.194495
7462 | 2.238899 | 0.7442178 | 223887.8 | 105338.7 | 105.3387 | 0.11194495 | 117.1308 | 0.1061107 | 10.61107 | 11.194495
7463 | 2.239035 | 0.7441996 | 223917.8 | 105336.1 | 105.3361 | 0.11195175 | 117.1287 | 0.1061168 | 10.61168 | 11.195175
7464 | 2.239398 | 0.7442289 | 223947.8 | 105340.3 | 105.3403 | 0.1119699 | 117.1352 | 0.1061331 | 10.61331 | 11.19699
7465 | 2.239897 | 0.7455606 | 223977.8 | 105528.7 | 105.5287 | 0.11199485 | 117.3474 | 0.1061556 | 10.61556 | 11.199485
7466 | 2.239926 | 0.745079 | 224007.8 | 105460.6 | 105.4606 | 0.1119963 | 117.2718 | 0.1061569 | 10.61569 | 11.19963
7467 | 2.24034 | 0.7441603 | 224037.8 | 105330.5 | 105.3305 | 0.112017 | 117.1294 | 0.1061755 | 10.61755 | 11.2017
7468 | 2.240396 | 0.7434701 | 224067.8 | 105232.9 | 105.2329 | 0.1120198 | 117.021 | 0.106178 | 10.6178 | 11.20198
7469 | 2.240899 | 0.7446339 | 224097.8 | 105397.6 | 105.3976 | 0.11204495 | 117.2068 | 0.1062006 | 10.62006 | 11.204495
7470 | 2.241399 | 0.7450705 | 224127.8 | 105459.4 | 105.4594 | 0.11206995 | 117.2782 | 0.1062231 | 10.62231 | 11.206995
7471 | 2.241397 | 0.7445125 | 224157.8 | 105380.4 | 105.3804 | 0.11206985 | 117.1904 | 0.106223 | 10.6223 | 11.206985
7472 | 2.241897 | 0.745064 | 224187.8 | 105458.5 | 105.4585 | 0.11209485 | 117.2798 | 0.1062455 | 10.62455 | 11.209485
7473 | 2.242399 | 0.7457859 | 224217.8 | 105560.6 | 105.5606 | 0.11211995 | 117.3961 | 0.1062681 | 10.62681 | 11.211995
7474 | 2.242399 | 0.7438524 | 224247.8 | 105287 | 105.287 | 0.11211995 | 117.0917 | 0.1062681 | 10.62681 | 11.211995
7475 | 2.242893 | 0.7442263 | 224277.8 | 105339.9 | 105.3399 | 0.11214465 | 117.1532 | 0.1062903 | 10.62903 | 11.214465
7476 | 2.242898 | 0.7446791 | 224307.8 | 105404 | 105.404 | 0.1121449 | 117.2245 | 0.1062905 | 10.62905 | 11.21449
7477 | 2.242897 | 0.742637 | 224337.8 | 105114.9 | 105.1149 | 0.11214485 | 116.903 | 0.1062904 | 10.62904 | 11.214485
7478 | 2.243899 | 0.7466255 | 224367.8 | 105679.5 | 105.6795 | 0.11219495 | 117.5362 | 0.1063355 | 10.63355 | 11.219495
7479 | 2.243899 | 0.7430591 | 224397.8 | 105174.7 | 105.1747 | 0.11219495 | 116.9747 | 0.1063355 | 10.63355 | 11.219495
7480 | 2.244098 | 0.7436607 | 224427.8 | 105259.8 | 105.2598 | 0.1122049 | 117.0705 | 0.1063444 | 10.63444 | 11.22049
7481 | 2.244397 | 0.7446252 | 224457.8 | 105396.3 | 105.3963 | 0.11221985 | 117.2239 | 0.1063579 | 10.63579 | 11.221985
7482 | 2.244899 | 0.7446634 | 224487.8 | 105401.8 | 105.4018 | 0.11224495 | 117.2326 | 0.1063805 | 10.63805 | 11.224495
7483 | 2.245098 | 0.7444468 | 224517.8 | 105371.1 | 105.3711 | 0.1122549 | 117.1995 | 0.1063894 | 10.63894 | 11.22549
7484 | 2.245397 | 0.7444524 | 224547.8 | 105371.9 | 105.3719 | 0.11226985 | 117.202 | 0.1064028 | 10.64028 | 11.226985
7485 | 2.245898 | 0.745187 | 224577.8 | 105475.9 | 105.4759 | 0.1122949 | 117.3203 | 0.1064254 | 10.64254 | 11.22949
7486 | 2.245897 | 0.7439485 | 224607.8 | 105300.6 | 105.3006 | 0.11229485 | 117.1253 | 0.1064253 | 10.64253 | 11.229485
7487 | 2.246398 | 0.7445266 | 224637.8 | 105382.4 | 105.3824 | 0.1123199 | 117.2189 | 0.1064478 | 10.64478 | 11.23199
7488 | 2.246397 | 0.7423455 | 224667.8 | 105073.7 | 105.0737 | 0.11231985 | 116.8755 | 0.1064478 | 10.64478 | 11.231985
7489 | 2.246899 | 0.7450582 | 224697.8 | 105457.6 | 105.4576 | 0.11234495 | 117.3053 | 0.1064704 | 10.64704 | 11.234495
7490 | 2.247399 | 0.7452242 | 224727.8 | 105481.1 | 105.4811 | 0.11236995 | 117.334 | 0.1064928 | 10.64928 | 11.236995
7491 | 2.247342 | 0.7418492 | 224757.8 | 105003.4 | 105.0034 | 0.1123671 | 116.8024 | 0.1064903 | 10.64903 | 11.23671
7492 | 2.247899 | 0.7445354 | 224787.8 | 105383.6 | 105.3836 | 0.11239495 | 117.2282 | 0.1065153 | 10.65153 | 11.239495
7493 | 2.247899 | 0.7435727 | 224817.8 | 105247.4 | 105.2474 | 0.11239495 | 117.0766 | 0.1065153 | 10.65153 | 11.239495
7494 | 2.248399 | 0.7446852 | 224847.8 | 105404.8 | 105.4048 | 0.11241995 | 117.2544 | 0.1065378 | 10.65378 | 11.241995
7495 | 2.248399 | 0.7434639 | 224877.8 | 105232 | 105.232 | 0.11241995 | 117.0621 | 0.1065378 | 10.65378 | 11.241995
7496 | 2.248897 | 0.7442647 | 224907.8 | 105345.3 | 105.3453 | 0.11244485 | 117.1909 | 0.1065602 | 10.65602 | 11.244485
7497 | 2.249398 | 0.74433 | 224937.8 | 105354.6 | 105.3546 | 0.1124699 | 117.2038 | 0.1065827 | 10.65827 | 11.24699
7498 | 2.249398 | 0.7442718 | 224967.8 | 105346.3 | 105.3463 | 0.1124699 | 117.1946 | 0.1065827 | 10.65827 | 11.24699
7499 | 2.249898 | 0.7443107 | 224997.8 | 105351.8 | 105.3518 | 0.1124949 | 117.2034 | 0.1066052 | 10.66052 | 11.24949
7500 | 2.250399 | 0.7444608 | 225027.8 | 105373.1 | 105.3731 | 0.11251995 | 117.2297 | 0.1066277 | 10.66277 | 11.251995
7501 | 2.250396 | 0.7442304 | 225057.8 | 105340.5 | 105.3405 | 0.1125198 | 117.1934 | 0.1066275 | 10.66275 | 11.25198
7502 | 2.250899 | 0.7446994 | 225087.8 | 105406.9 | 105.4069 | 0.11254495 | 117.2699 | 0.1066501 | 10.66501 | 11.254495
7503 | 2.251027 | 0.7447073 | 225117.8 | 105408 | 105.408 | 0.11255135 | 117.2718 | 0.1066559 | 10.66559 | 11.255135
7504 | 2.251399 | 0.7452545 | 225147.8 | 105485.4 | 105.4854 | 0.11256995 | 117.3599 | 0.1066726 | 10.66726 | 11.256995
7505 | 2.251899 | 0.7462158 | 225177.8 | 105621.5 | 105.6215 | 0.11259495 | 117.5139 | 0.1066951 | 10.66951 | 11.259495
7506 | 2.251899 | 0.7437845 | 225207.8 | 105277.4 | 105.2774 | 0.11259495 | 117.1311 | 0.1066951 | 10.66951 | 11.259495
7507 | 2.252398 | 0.7450709 | 225237.8 | 105459.4 | 105.4594 | 0.1126199 | 117.3363 | 0.1067175 | 10.67175 | 11.26199
7508 | 2.252856 | 0.7457585 | 225267.8 | 105556.8 | 105.5568 | 0.1126428 | 117.447 | 0.1067381 | 10.67381 | 11.26428
7509 | 2.252898 | 0.7445735 | 225297.8 | 105389 | 105.389 | 0.1126449 | 117.2606 | 0.10674 | 10.674 | 11.26449
7510 | 2.253399 | 0.7459627 | 225327.8 | 105585.7 | 105.5857 | 0.11266995 | 117.482 | 0.1067625 | 10.67625 | 11.266995
7511 | 2.253397 | 0.7455055 | 225357.8 | 105520.9 | 105.5209 | 0.11266985 | 117.41 | 0.1067624 | 10.67624 | 11.266985
7512 | 2.253899 | 0.7449426 | 225387.8 | 105441.3 | 105.4413 | 0.11269495 | 117.324 | 0.106785 | 10.6785 | 11.269495
7513 | 2.254258 | 0.7457436 | 225417.8 | 105554.6 | 105.5546 | 0.1127129 | 117.452 | 0.1068011 | 10.68011 | 11.27129
7514 | 2.254397 | 0.7442029 | 225447.8 | 105336.6 | 105.3366 | 0.11271985 | 117.2101 | 0.1068073 | 10.68073 | 11.271985
7515 | 2.254399 | 0.7424622 | 225477.8 | 105090.2 | 105.0902 | 0.11271995 | 116.936 | 0.1068074 | 10.68074 | 11.271995
7516 | 2.255399 | 0.7475473 | 225507.8 | 105810 | 105.81 | 0.11276995 | 117.7421 | 0.1068524 | 10.68524 | 11.276995
7517 | 2.254959 | 0.7436128 | 225537.8 | 105253.1 | 105.2531 | 0.11274795 | 117.1201 | 0.1068326 | 10.68326 | 11.274795
7518 | 2.255399 | 0.7432786 | 225567.8 | 105205.7 | 105.2057 | 0.11276995 | 117.0698 | 0.1068524 | 10.68524 | 11.276995
7519 | 2.255898 | 0.7450079 | 225597.8 | 105450.5 | 105.4505 | 0.1127949 | 117.3448 | 0.1068748 | 10.68748 | 11.27949
7520 | 2.256398 | 0.7457207 | 225627.8 | 105551.4 | 105.5514 | 0.1128199 | 117.4597 | 0.1068972 | 10.68972 | 11.28199
7521 | 2.256397 | 0.7441531 | 225657.8 | 105329.5 | 105.3295 | 0.11281985 | 117.2128 | 0.1068972 | 10.68972 | 11.281985
7522 | 2.256899 | 0.7451923 | 225687.8 | 105476.6 | 105.4766 | 0.11284495 | 117.3791 | 0.1069198 | 10.69198 | 11.284495
7523 | 2.256896 | 0.7441524 | 225717.8 | 105329.4 | 105.3294 | 0.1128448 | 117.2153 | 0.1069196 | 10.69196 | 11.28448
7524 | 2.257399 | 0.7437764 | 225747.8 | 105276.2 | 105.2762 | 0.11286995 | 117.1587 | 0.1069422 | 10.69422 | 11.286995
7525 | 2.257475 | 0.7441286 | 225777.8 | 105326.1 | 105.3261 | 0.11287375 | 117.2146 | 0.1069456 | 10.69456 | 11.287375
7526 | 2.257414 | 0.7420227 | 225807.8 | 105028 | 105.028 | 0.1128707 | 116.8826 | 0.1069429 | 10.69429 | 11.28707
7527 | 2.258399 | 0.7448794 | 225837.8 | 105432.3 | 105.4323 | 0.11291995 | 117.3377 | 0.1069871 | 10.69871 | 11.291995
7528 | 2.258399 | 0.7433143 | 225867.8 | 105210.8 | 105.2108 | 0.11291995 | 117.0912 | 0.1069871 | 10.69871 | 11.291995
7529 | 2.258893 | 0.7443237 | 225897.8 | 105353.7 | 105.3537 | 0.11294465 | 117.2528 | 0.1070093 | 10.70093 | 11.294465
7530 | 2.259398 | 0.7463425 | 225927.8 | 105639.4 | 105.6394 | 0.1129699 | 117.5735 | 0.107032 | 10.7032 | 11.29699
7531 | 2.259397 | 0.744153 | 225957.8 | 105329.5 | 105.3295 | 0.11296985 | 117.2286 | 0.107032 | 10.7032 | 11.296985
7532 | 2.259897 | 0.7456455 | 225987.8 | 105540.8 | 105.5408 | 0.11299485 | 117.4663 | 0.1070544 | 10.70544 | 11.299485
7533 | 2.260387 | 0.7459508 | 226017.8 | 105584 | 105.584 | 0.11301935 | 117.517 | 0.1070765 | 10.70765 | 11.301935
7534 | 2.26024 | 0.7429299 | 226047.8 | 105156.4 | 105.1564 | 0.113012 | 117.0403 | 0.1070699 | 10.70699 | 11.3012
7535 | 2.260498 | 0.7439089 | 226077.8 | 105295 | 105.295 | 0.1130249 | 117.1959 | 0.1070814 | 10.70814 | 11.30249
7536 | 2.260897 | 0.7443114 | 226107.8 | 105351.9 | 105.3519 | 0.11304485 | 117.2614 | 0.1070994 | 10.70994 | 11.304485
7537 | 2.261399 | 0.7449113 | 226137.8 | 105436.8 | 105.4368 | 0.11306995 | 117.3586 | 0.1071219 | 10.71219 | 11.306995
7538 | 2.261397 | 0.7436066 | 226167.8 | 105252.2 | 105.2522 | 0.11306985 | 117.153 | 0.1071218 | 10.71218 | 11.306985
7539 | 2.261899 | 0.7453503 | 226197.8 | 105499 | 105.499 | 0.11309495 | 117.4304 | 0.1071444 | 10.71444 | 11.309495
7540 | 2.262398 | 0.7447386 | 226227.8 | 105412.4 | 105.4124 | 0.1131199 | 117.3366 | 0.1071668 | 10.71668 | 11.31199
7541 | 2.262397 | 0.7452353 | 226257.8 | 105482.7 | 105.4827 | 0.11311985 | 117.4149 | 0.1071667 | 10.71667 | 11.311985
7542 | 2.262898 | 0.7453775 | 226287.8 | 105502.8 | 105.5028 | 0.1131449 | 117.4399 | 0.1071893 | 10.71893 | 11.31449
7543 | 2.263303 | 0.7452251 | 226317.8 | 105481.3 | 105.4813 | 0.11316515 | 117.4181 | 0.1072074 | 10.72074 | 11.316515
7544 | 2.263438 | 0.745962 | 226347.8 | 105585.6 | 105.5856 | 0.1131719 | 117.5349 | 0.1072135 | 10.72135 | 11.31719
7545 | 2.263899 | 0.7464731 | 226377.8 | 105657.9 | 105.6579 | 0.11319495 | 117.6178 | 0.1072342 | 10.72342 | 11.319495
7546 | 2.263897 | 0.7445413 | 226407.8 | 105384.5 | 105.3845 | 0.11319485 | 117.3135 | 0.1072341 | 10.72341 | 11.319485
7547 | 2.263899 | 0.7423269 | 226437.8 | 105071 | 105.071 | 0.11319495 | 116.9646 | 0.1072342 | 10.72342 | 11.319495
7548 | 2.2644 | 0.7450684 | 226467.8 | 105459.1 | 105.4591 | 0.11322 | 117.3992 | 0.1072567 | 10.72567 | 11.322
7549 | 2.265035 | 0.7469341 | 226497.8 | 105723.2 | 105.7232 | 0.11325175 | 117.6965 | 0.1072852 | 10.72852 | 11.325175
7550 | 2.265399 | 0.7457752 | 226527.8 | 105559.1 | 105.5591 | 0.11326995 | 117.5158 | 0.1073016 | 10.73016 | 11.326995
7551 | 2.265399 | 0.7430143 | 226557.8 | 105168.3 | 105.1683 | 0.11326995 | 117.0807 | 0.1073016 | 10.73016 | 11.326995
7552 | 2.265897 | 0.7465129 | 226587.8 | 105663.5 | 105.6635 | 0.11329485 | 117.6347 | 0.107324 | 10.7324 | 11.329485
7553 | 2.265897 | 0.7445675 | 226617.8 | 105388.2 | 105.3882 | 0.11329485 | 117.3281 | 0.107324 | 10.7324 | 11.329485
7554 | 2.266397 | 0.7434399 | 226647.8 | 105228.6 | 105.2286 | 0.11331985 | 117.1531 | 0.1073464 | 10.73464 | 11.331985
7555 | 2.266896 | 0.7459481 | 226677.8 | 105583.6 | 105.5836 | 0.1133448 | 117.5509 | 0.1073688 | 10.73688 | 11.33448
7556 | 2.267377 | 0.7464423 | 226707.8 | 105653.5 | 105.6535 | 0.11336885 | 117.6314 | 0.1073904 | 10.73904 | 11.336885
7557 | 2.267399 | 0.7452179 | 226737.8 | 105480.2 | 105.4802 | 0.11336995 | 117.4385 | 0.1073914 | 10.73914 | 11.336995
7558 | 2.267397 | 0.7444372 | 226767.8 | 105369.7 | 105.3697 | 0.11336985 | 117.3155 | 0.1073913 | 10.73913 | 11.336985
7559 | 2.267397 | 0.7417716 | 226797.8 | 104992.4 | 104.9924 | 0.11336985 | 116.8954 | 0.1073913 | 10.73913 | 11.336985
7560 | 2.268399 | 0.7447937 | 226827.8 | 105420.2 | 105.4202 | 0.11341995 | 117.377 | 0.1074363 | 10.74363 | 11.341995
7561 | 2.268395 | 0.7428916 | 226857.8 | 105151 | 105.151 | 0.11341975 | 117.0772 | 0.1074361 | 10.74361 | 11.341975
7562 | 2.268898 | 0.7441064 | 226887.8 | 105322.9 | 105.3229 | 0.1134449 | 117.2713 | 0.1074587 | 10.74587 | 11.34449
7563 | 2.269268 | 0.7457868 | 226917.8 | 105560.8 | 105.5608 | 0.1134634 | 117.538 | 0.1074753 | 10.74753 | 11.34634
7564 | 2.26942 | 0.7466052 | 226947.8 | 105676.6 | 105.6766 | 0.113471 | 117.6678 | 0.1074822 | 10.74822 | 11.3471
7565 | 2.269899 | 0.7463154 | 226977.8 | 105635.6 | 105.6356 | 0.11349495 | 117.6247 | 0.1075037 | 10.75037 | 11.349495
7566 | 2.269897 | 0.7455032 | 227007.8 | 105520.6 | 105.5206 | 0.11349485 | 117.4967 | 0.1075036 | 10.75036 | 11.349485
7567 | 2.270399 | 0.7453665 | 227037.8 | 105501.3 | 105.5013 | 0.11351995 | 117.4778 | 0.1075261 | 10.75261 | 11.351995
7568 | 2.270897 | 0.7466996 | 227067.8 | 105690 | 105.69 | 0.11354485 | 117.6905 | 0.1075485 | 10.75485 | 11.354485
7569 | 2.270899 | 0.743723 | 227097.8 | 105268.6 | 105.2686 | 0.11354495 | 117.2214 | 0.1075486 | 10.75486 | 11.354495
7570 | 2.271098 | 0.744844 | 227127.8 | 105427.3 | 105.4273 | 0.1135549 | 117.3991 | 0.1075575 | 10.75575 | 11.35549
7571 | 2.271899 | 0.7471622 | 227157.8 | 105755.4 | 105.7554 | 0.11359495 | 117.7687 | 0.1075935 | 10.75935 | 11.359495
7572 | 2.271397 | 0.7430913 | 227187.8 | 105179.2 | 105.1792 | 0.11356985 | 117.1244 | 0.1075709 | 10.75709 | 11.356985
7573 | 2.271897 | 0.7447529 | 227217.8 | 105414.4 | 105.4144 | 0.11359485 | 117.389 | 0.1075934 | 10.75934 | 11.359485
7574 | 2.271928 | 0.7428894 | 227247.8 | 105150.7 | 105.1507 | 0.1135964 | 117.0954 | 0.1075948 | 10.75948 | 11.35964
7575 | 2.272397 | 0.7442742 | 227277.8 | 105346.7 | 105.3467 | 0.11361985 | 117.3161 | 0.1076158 | 10.76158 | 11.361985
7576 | 2.273268 | 0.7465718 | 227307.8 | 105671.9 | 105.6719 | 0.1136634 | 117.6829 | 0.1076549 | 10.76549 | 11.36634
7577 | 2.273399 | 0.7459872 | 227337.8 | 105589.1 | 105.5891 | 0.11366995 | 117.5914 | 0.1076608 | 10.76608 | 11.366995
7578 | 2.273399 | 0.7436742 | 227367.8 | 105261.7 | 105.2617 | 0.11366995 | 117.2268 | 0.1076608 | 10.76608 | 11.366995
7579 | 2.273899 | 0.7453687 | 227397.8 | 105501.6 | 105.5016 | 0.11369495 | 117.4966 | 0.1076833 | 10.76833 | 11.369495
7580 | 2.273975 | 0.7446154 | 227427.8 | 105395 | 105.395 | 0.11369875 | 117.3782 | 0.1076867 | 10.76867 | 11.369875
7581 | 2.274399 | 0.7445064 | 227457.8 | 105379.5 | 105.3795 | 0.11371995 | 117.3633 | 0.1077057 | 10.77057 | 11.371995
7582 | 2.274899 | 0.7451254 | 227487.8 | 105467.1 | 105.4671 | 0.11374495 | 117.4635 | 0.1077282 | 10.77282 | 11.374495
7583 | 2.274897 | 0.7437701 | 227517.8 | 105275.3 | 105.2753 | 0.11374485 | 117.2498 | 0.1077281 | 10.77281 | 11.374485
7584 | 2.275397 | 0.7454876 | 227547.8 | 105518.4 | 105.5184 | 0.11376985 | 117.5232 | 0.1077505 | 10.77505 | 11.376985
7585 | 2.275887 | 0.7457393 | 227577.8 | 105554 | 105.554 | 0.11379435 | 117.5655 | 0.1077725 | 10.77725 | 11.379435
7586 | 2.275898 | 0.743855 | 227607.8 | 105287.3 | 105.2873 | 0.1137949 | 117.2685 | 0.107773 | 10.7773 | 11.37949
7587 | 2.276399 | 0.7460936 | 227637.8 | 105604.2 | 105.6042 | 0.11381995 | 117.6241 | 0.1077955 | 10.77955 | 11.381995
7588 | 2.276399 | 0.7442389 | 227667.8 | 105341.7 | 105.3417 | 0.11381995 | 117.3317 | 0.1077955 | 10.77955 | 11.381995
7589 | 2.276899 | 0.7449481 | 227697.8 | 105442.1 | 105.4421 | 0.11384495 | 117.4461 | 0.1078179 | 10.78179 | 11.384495
7590 | 2.276896 | 0.7431759 | 227727.8 | 105191.2 | 105.1912 | 0.1138448 | 117.1667 | 0.1078178 | 10.78178 | 11.38448
7591 | 2.277397 | 0.744871 | 227757.8 | 105431.1 | 105.4311 | 0.11386985 | 117.4366 | 0.1078403 | 10.78403 | 11.386985
7592 | 2.277899 | 0.7450013 | 227787.8 | 105449.6 | 105.4496 | 0.11389495 | 117.4598 | 0.1078628 | 10.78628 | 11.389495
7593 | 2.277975 | 0.744992 | 227817.8 | 105448.3 | 105.4483 | 0.11389875 | 117.4587 | 0.1078662 | 10.78662 | 11.389875
7594 | 2.278399 | 0.7451007 | 227847.8 | 105463.7 | 105.4637 | 0.11391995 | 117.4781 | 0.1078853 | 10.78853 | 11.391995
7595 | 2.278898 | 0.7465422 | 227877.8 | 105667.7 | 105.6677 | 0.1139449 | 117.708 | 0.1079077 | 10.79077 | 11.39449
7596 | 2.278897 | 0.7446328 | 227907.8 | 105397.4 | 105.3974 | 0.11394485 | 117.4069 | 0.1079076 | 10.79076 | 11.394485
7597 | 2.278898 | 0.7416486 | 227937.8 | 104975 | 104.975 | 0.1139449 | 116.9364 | 0.1079077 | 10.79077 | 11.39449
7598 | 2.279899 | 0.7462108 | 227967.8 | 105620.8 | 105.6208 | 0.11399495 | 117.661 | 0.1079526 | 10.79526 | 11.399495
7599 | 2.279574 | 0.7433244 | 227997.8 | 105212.2 | 105.2122 | 0.1139787 | 117.2042 | 0.107938 | 10.7938 | 11.39787
7600 | 2.279975 | 0.7448214 | 228027.8 | 105424.1 | 105.4241 | 0.11399875 | 117.4423 | 0.107956 | 10.7956 | 11.399875
7601 | 2.280397 | 0.7441387 | 228057.8 | 105327.5 | 105.3275 | 0.11401985 | 117.3369 | 0.107975 | 10.7975 | 11.401985
7602 | 2.280797 | 0.7443104 | 228087.8 | 105351.8 | 105.3518 | 0.11403985 | 117.3661 | 0.1079929 | 10.79929 | 11.403985
7603 | 2.280897 | 0.7445428 | 228117.8 | 105384.7 | 105.3847 | 0.11404485 | 117.4033 | 0.1079974 | 10.79974 | 11.404485
7604 | 2.281399 | 0.7468261 | 228147.8 | 105707.9 | 105.7079 | 0.11406995 | 117.766 | 0.1080199 | 10.80199 | 11.406995
7605 | 2.281397 | 0.7446558 | 228177.8 | 105400.7 | 105.4007 | 0.11406985 | 117.4237 | 0.1080198 | 10.80198 | 11.406985
7606 | 2.281906 | 0.7462818 | 228207.8 | 105630.8 | 105.6308 | 0.1140953 | 117.6828 | 0.1080427 | 10.80427 | 11.40953
7607 | 2.282098 | 0.7444332 | 228237.8 | 105369.2 | 105.3692 | 0.1141049 | 117.3923 | 0.1080513 | 10.80513 | 11.41049
7608 | 2.282899 | 0.7470194 | 228267.8 | 105735.2 | 105.7352 | 0.11414495 | 117.8044 | 0.1080872 | 10.80872 | 11.414495
7609 | 2.282899 | 0.7449355 | 228297.8 | 105440.3 | 105.4403 | 0.11414495 | 117.4757 | 0.1080872 | 10.80872 | 11.414495
7610 | 2.282899 | 0.7443781 | 228327.8 | 105361.4 | 105.3614 | 0.11414495 | 117.3878 | 0.1080872 | 10.80872 | 11.414495
7611 | 2.283399 | 0.7436519 | 228357.8 | 105258.6 | 105.2586 | 0.11416995 | 117.276 | 0.1081097 | 10.81097 | 11.416995
7612 | 2.283735 | 0.744739 | 228387.8 | 105412.5 | 105.4125 | 0.11418675 | 117.4492 | 0.1081248 | 10.81248 | 11.418675
7613 | 2.284399 | 0.746986 | 228417.8 | 105730.5 | 105.7305 | 0.11421995 | 117.807 | 0.1081546 | 10.81546 | 11.421995
7614 | 2.284399 | 0.7468082 | 228447.8 | 105705.3 | 105.7053 | 0.11421995 | 117.779 | 0.1081546 | 10.81546 | 11.421995
7615 | 2.284399 | 0.744424 | 228477.8 | 105367.9 | 105.3679 | 0.11421995 | 117.403 | 0.1081546 | 10.81546 | 11.421995
7616 | 2.284899 | 0.7455053 | 228507.8 | 105520.9 | 105.5209 | 0.11424495 | 117.5762 | 0.108177 | 10.8177 | 11.424495
7617 | 2.285398 | 0.7462924 | 228537.8 | 105632.3 | 105.6323 | 0.1142699 | 117.7029 | 0.1081994 | 10.81994 | 11.42699
7618 | 2.285898 | 0.7466382 | 228567.8 | 105681.3 | 105.6813 | 0.1142949 | 117.7601 | 0.1082218 | 10.82218 | 11.42949
7619 | 2.285898 | 0.7453308 | 228597.8 | 105496.2 | 105.4962 | 0.1142949 | 117.5539 | 0.1082218 | 10.82218 | 11.42949
7620 | 2.286397 | 0.7472247 | 228627.8 | 105764.3 | 105.7643 | 0.11431985 | 117.8552 | 0.1082442 | 10.82442 | 11.431985
7621 | 2.286397 | 0.7452229 | 228657.8 | 105480.9 | 105.4809 | 0.11431985 | 117.5395 | 0.1082442 | 10.82442 | 11.431985
7622 | 2.28676 | 0.7449608 | 228687.8 | 105443.8 | 105.4438 | 0.114338 | 117.5001 | 0.1082605 | 10.82605 | 11.4338
7623 | 2.287358 | 0.7468789 | 228717.8 | 105715.3 | 105.7153 | 0.1143679 | 117.8058 | 0.1082873 | 10.82873 | 11.43679
7624 | 2.287399 | 0.74494 | 228747.8 | 105440.9 | 105.4409 | 0.11436995 | 117.5002 | 0.1082892 | 10.82892 | 11.436995
7625 | 2.287402 | 0.7445825 | 228777.8 | 105390.3 | 105.3903 | 0.1143701 | 117.4438 | 0.1082893 | 10.82893 | 11.43701
7626 | 2.287899 | 0.7464647 | 228807.8 | 105656.7 | 105.6567 | 0.11439495 | 117.7433 | 0.1083116 | 10.83116 | 11.439495
7627 | 2.288399 | 0.7466627 | 228837.8 | 105684.7 | 105.6847 | 0.11441995 | 117.7772 | 0.108334 | 10.8334 | 11.441995
7628 | 2.288397 | 0.7449248 | 228867.8 | 105438.8 | 105.4388 | 0.11441985 | 117.503 | 0.108334 | 10.8334 | 11.441985
7629 | 2.28842 | 0.7431378 | 228897.8 | 105185.8 | 105.1858 | 0.114421 | 117.2213 | 0.108335 | 10.8335 | 11.4421
7630 | 2.289398 | 0.7456709 | 228927.8 | 105544.4 | 105.5444 | 0.1144699 | 117.626 | 0.1083789 | 10.83789 | 11.44699
7631 | 2.289397 | 0.7455044 | 228957.8 | 105520.8 | 105.5208 | 0.11446985 | 117.5997 | 0.1083788 | 10.83788 | 11.446985
7632 | 2.289899 | 0.7465726 | 228987.8 | 105672 | 105.672 | 0.11449495 | 117.7709 | 0.1084013 | 10.84013 | 11.449495
7633 | 2.289899 | 0.7454423 | 229017.8 | 105512 | 105.512 | 0.11449495 | 117.5926 | 0.1084013 | 10.84013 | 11.449495
7634 | 2.290399 | 0.7458904 | 229047.8 | 105575.4 | 105.5754 | 0.11451995 | 117.6659 | 0.1084238 | 10.84238 | 11.451995
7635 | 2.290561 | 0.745498 | 229077.8 | 105519.9 | 105.5199 | 0.11452805 | 117.6049 | 0.108431 | 10.8431 | 11.452805
7636 | 2.290897 | 0.7467098 | 229107.8 | 105691.4 | 105.6914 | 0.11454485 | 117.7978 | 0.1084461 | 10.84461 | 11.454485
7637 | 2.291399 | 0.7469542 | 229137.8 | 105726 | 105.726 | 0.11456995 | 117.839 | 0.1084686 | 10.84686 | 11.456995
7638 | 2.291397 | 0.7463667 | 229167.8 | 105642.8 | 105.6428 | 0.11456985 | 117.7463 | 0.1084685 | 10.84685 | 11.456985
7639 | 2.291897 | 0.746823 | 229197.8 | 105707.4 | 105.7074 | 0.11459485 | 117.821 | 0.108491 | 10.8491 | 11.459485
7640 | 2.292397 | 0.7478028 | 229227.8 | 105846.1 | 105.8461 | 0.11461985 | 117.9782 | 0.1085134 | 10.85134 | 11.461985
7641 | 2.292397 | 0.7467316 | 229257.8 | 105694.5 | 105.6945 | 0.11461985 | 117.8092 | 0.1085134 | 10.85134 | 11.461985
7642 | 2.292398 | 0.743879 | 229287.8 | 105290.7 | 105.2907 | 0.1146199 | 117.3591 | 0.1085134 | 10.85134 | 11.46199
7643 | 2.293399 | 0.747263 | 229317.8 | 105769.7 | 105.7697 | 0.11466995 | 117.8983 | 0.1085584 | 10.85584 | 11.466995
7644 | 2.292908 | 0.7436569 | 229347.8 | 105259.3 | 105.2593 | 0.1146454 | 117.3268 | 0.1085363 | 10.85363 | 11.46454
7645 | 2.293897 | 0.7470151 | 229377.8 | 105734.6 | 105.7346 | 0.11469485 | 117.8618 | 0.1085807 | 10.85807 | 11.469485
7646 | 2.293897 | 0.7468567 | 229407.8 | 105712.2 | 105.7122 | 0.11469485 | 117.8368 | 0.1085807 | 10.85807 | 11.469485
7647 | 2.294399 | 0.7461233 | 229437.8 | 105608.4 | 105.6084 | 0.11471995 | 117.7238 | 0.1086032 | 10.86032 | 11.471995
7648 | 2.294899 | 0.7474414 | 229467.8 | 105795 | 105.795 | 0.11474495 | 117.9344 | 0.1086256 | 10.86256 | 11.474495
7649 | 2.294899 | 0.7448635 | 229497.8 | 105430.1 | 105.4301 | 0.11474495 | 117.5276 | 0.1086256 | 10.86256 | 11.474495
7650 | 2.294899 | 0.744088 | 229527.8 | 105320.3 | 105.3203 | 0.11474495 | 117.4053 | 0.1086256 | 10.86256 | 11.474495
7651 | 2.295857 | 0.7480543 | 229557.8 | 105881.7 | 105.8817 | 0.11479285 | 118.0362 | 0.1086686 | 10.86686 | 11.479285
7652 | 2.295824 | 0.7450779 | 229587.8 | 105460.4 | 105.4604 | 0.1147912 | 117.5664 | 0.1086671 | 10.86671 | 11.47912
7653 | 2.296004 | 0.7461943 | 229617.8 | 105618.4 | 105.6184 | 0.1148002 | 117.7435 | 0.1086752 | 10.86752 | 11.48002
7654 | 2.296399 | 0.7443226 | 229647.8 | 105353.5 | 105.3535 | 0.11481995 | 117.4502 | 0.1086929 | 10.86929 | 11.481995
7655 | 2.296498 | 0.745683 | 229677.8 | 105546.1 | 105.5461 | 0.1148249 | 117.6654 | 0.1086974 | 10.86974 | 11.48249
7656 | 2.296899 | 0.7472241 | 229707.8 | 105764.2 | 105.7642 | 0.11484495 | 117.9107 | 0.1087153 | 10.87153 | 11.484495
7657 | 2.297399 | 0.7458619 | 229737.8 | 105571.4 | 105.5714 | 0.11486995 | 117.6984 | 0.1087378 | 10.87378 | 11.486995
7658 | 2.297531 | 0.746828 | 229767.8 | 105708.1 | 105.7081 | 0.11487655 | 117.8515 | 0.1087437 | 10.87437 | 11.487655
7659 | 2.297897 | 0.7463058 | 229797.8 | 105634.2 | 105.6342 | 0.11489485 | 117.7711 | 0.1087601 | 10.87601 | 11.489485
7660 | 2.297899 | 0.7447191 | 229827.8 | 105409.6 | 105.4096 | 0.11489495 | 117.5207 | 0.1087602 | 10.87602 | 11.489495
7661 | 2.298397 | 0.7462597 | 229857.8 | 105627.7 | 105.6277 | 0.11491985 | 117.7664 | 0.1087825 | 10.87825 | 11.491985
7662 | 2.298898 | 0.7469221 | 229887.8 | 105721.5 | 105.7215 | 0.1149449 | 117.8736 | 0.108805 | 10.8805 | 11.49449
7663 | 2.298897 | 0.7468928 | 229917.8 | 105717.3 | 105.7173 | 0.11494485 | 117.869 | 0.1088049 | 10.88049 | 11.494485
7664 | 2.299399 | 0.745832 | 229947.8 | 105567.2 | 105.5672 | 0.11496995 | 117.7042 | 0.1088275 | 10.88275 | 11.496995
7665 | 2.299399 | 0.7453562 | 229977.8 | 105499.8 | 105.4998 | 0.11496995 | 117.6291 | 0.1088275 | 10.88275 | 11.496995
7666 | 2.299896 | 0.7459974 | 230007.8 | 105590.6 | 105.5906 | 0.1149948 | 117.7329 | 0.1088497 | 10.88497 | 11.49948
7667 | 2.300348 | 0.7463278 | 230037.8 | 105637.3 | 105.6373 | 0.1150174 | 117.7875 | 0.10887 | 10.887 | 11.50174
7668 | 2.300897 | 0.747973 | 230067.8 | 105870.2 | 105.8702 | 0.11504485 | 118.05 | 0.1088946 | 10.88946 | 11.504485
7669 | 2.300899 | 0.7454967 | 230097.8 | 105519.7 | 105.5197 | 0.11504495 | 117.6592 | 0.1088947 | 10.88947 | 11.504495
7670 | 2.301295 | 0.746758 | 230127.8 | 105698.2 | 105.6982 | 0.11506475 | 117.8604 | 0.1089125 | 10.89125 | 11.506475
7671 | 2.301397 | 0.7470412 | 230157.8 | 105738.3 | 105.7383 | 0.11506985 | 117.9056 | 0.108917 | 10.8917 | 11.506985
7672 | 2.301414 | 0.7446378 | 230187.8 | 105398.1 | 105.3981 | 0.1150707 | 117.5264 | 0.1089178 | 10.89178 | 11.50707
7673 | 2.301955 | 0.7464107 | 230217.8 | 105649.1 | 105.6491 | 0.11509775 | 117.809 | 0.1089421 | 10.89421 | 11.509775
7674 | 2.30232 | 0.7455685 | 230247.8 | 105529.9 | 105.5299 | 0.115116 | 117.678 | 0.1089584 | 10.89584 | 11.5116
7675 | 2.302899 | 0.747229 | 230277.8 | 105764.9 | 105.7649 | 0.11514495 | 117.9432 | 0.1089844 | 10.89844 | 11.514495
7676 | 2.303 | 0.7471219 | 230307.8 | 105749.7 | 105.7497 | 0.11515 | 117.9268 | 0.1089889 | 10.89889 | 11.515
7677 | 2.303397 | 0.7461206 | 230337.8 | 105608 | 105.608 | 0.11516985 | 117.7709 | 0.1090067 | 10.90067 | 11.516985
7678 | 2.303399 | 0.7457533 | 230367.8 | 105556 | 105.556 | 0.11516995 | 117.7129 | 0.1090068 | 10.90068 | 11.516995
7679 | 2.303897 | 0.747325 | 230397.8 | 105778.5 | 105.7785 | 0.11519485 | 117.9636 | 0.1090291 | 10.90291 | 11.519485
7680 | 2.303902 | 0.7453256 | 230427.8 | 105495.5 | 105.4955 | 0.1151951 | 117.648 | 0.1090294 | 10.90294 | 11.51951
7681 | 2.304397 | 0.7458386 | 230457.8 | 105568.1 | 105.5681 | 0.11521985 | 117.7316 | 0.1090516 | 10.90516 | 11.521985
7682 | 2.304697 | 0.7452651 | 230487.8 | 105486.9 | 105.4869 | 0.11523485 | 117.6427 | 0.109065 | 10.9065 | 11.523485
7683 | 2.30491 | 0.7466547 | 230517.8 | 105683.6 | 105.6836 | 0.1152455 | 117.8632 | 0.1090746 | 10.90746 | 11.52455
7684 | 2.305398 | 0.7464941 | 230547.8 | 105660.9 | 105.6609 | 0.1152699 | 117.8404 | 0.1090964 | 10.90964 | 11.52699
7685 | 2.305678 | 0.7461768 | 230577.8 | 105616 | 105.616 | 0.1152839 | 117.7918 | 0.109109 | 10.9109 | 11.52839
7686 | 2.305897 | 0.7462492 | 230607.8 | 105626.2 | 105.6262 | 0.11529485 | 117.8044 | 0.1091188 | 10.91188 | 11.529485
7687 | 2.306399 | 0.746981 | 230637.8 | 105729.8 | 105.7298 | 0.11531995 | 117.9225 | 0.1091413 | 10.91413 | 11.531995
7688 | 2.306899 | 0.7465823 | 230667.8 | 105673.4 | 105.6734 | 0.11534495 | 117.8623 | 0.1091637 | 10.91637 | 11.534495
7689 | 2.306899 | 0.7469252 | 230697.8 | 105721.9 | 105.7219 | 0.11534495 | 117.9164 | 0.1091637 | 10.91637 | 11.534495
7690 | 2.307399 | 0.7471071 | 230727.8 | 105747.6 | 105.7476 | 0.11536995 | 117.9477 | 0.1091861 | 10.91861 | 11.536995
7691 | 2.307397 | 0.7459762 | 230757.8 | 105587.6 | 105.5876 | 0.11536985 | 117.7692 | 0.1091861 | 10.91861 | 11.536985
7692 | 2.307899 | 0.7467306 | 230787.8 | 105694.4 | 105.6944 | 0.11539495 | 117.8909 | 0.1092086 | 10.92086 | 11.539495
7693 | 2.308398 | 0.7481899 | 230817.8 | 105900.9 | 105.9009 | 0.1154199 | 118.124 | 0.1092309 | 10.92309 | 11.54199
7694 | 2.308398 | 0.746435 | 230847.8 | 105652.5 | 105.6525 | 0.1154199 | 117.8469 | 0.1092309 | 10.92309 | 11.54199
7695 | 2.30884 | 0.7464701 | 230877.8 | 105657.5 | 105.6575 | 0.115442 | 117.8548 | 0.1092507 | 10.92507 | 11.5442
7696 | 2.308898 | 0.7463381 | 230907.8 | 105638.8 | 105.6388 | 0.1154449 | 117.8343 | 0.1092533 | 10.92533 | 11.54449
7697 | 2.309858 | 0.7494653 | 230937.8 | 106081.4 | 106.0814 | 0.1154929 | 118.3331 | 0.1092964 | 10.92964 | 11.54929
7698 | 2.309899 | 0.747754 | 230967.8 | 105839.2 | 105.8392 | 0.11549495 | 118.0631 | 0.1092982 | 10.92982 | 11.549495
7699 | 2.309899 | 0.7474437 | 230997.8 | 105795.3 | 105.7953 | 0.11549495 | 118.0141 | 0.1092982 | 10.92982 | 11.549495
7700 | 2.310399 | 0.746795 | 231027.8 | 105703.5 | 105.7035 | 0.11551995 | 117.9143 | 0.1093206 | 10.93206 | 11.551995
7701 | 2.310899 | 0.7479392 | 231057.8 | 105865.4 | 105.8654 | 0.11554495 | 118.0976 | 0.109343 | 10.9343 | 11.554495
7702 | 2.310426 | 0.7448933 | 231087.8 | 105434.3 | 105.4343 | 0.1155213 | 117.6142 | 0.1093218 | 10.93218 | 11.55213
7703 | 2.310897 | 0.7452089 | 231117.8 | 105479 | 105.479 | 0.11554485 | 117.6665 | 0.1093429 | 10.93429 | 11.554485
7704 | 2.311399 | 0.7457941 | 231147.8 | 105561.8 | 105.5618 | 0.11556995 | 117.7616 | 0.1093654 | 10.93654 | 11.556995
7705 | 2.311408 | 0.7455721 | 231177.8 | 105530.4 | 105.5304 | 0.1155704 | 117.7266 | 0.1093658 | 10.93658 | 11.55704
7706 | 2.311897 | 0.7471015 | 231207.8 | 105746.9 | 105.7469 | 0.11559485 | 117.9706 | 0.1093878 | 10.93878 | 11.559485
7707 | 2.312398 | 0.7472466 | 231237.8 | 105767.4 | 105.7674 | 0.1156199 | 117.9962 | 0.1094102 | 10.94102 | 11.56199
7708 | 2.312678 | 0.7471841 | 231267.8 | 105758.5 | 105.7585 | 0.1156339 | 117.9878 | 0.1094228 | 10.94228 | 11.56339
7709 | 2.312899 | 0.7469879 | 231297.8 | 105730.8 | 105.7308 | 0.11564495 | 117.958 | 0.1094327 | 10.94327 | 11.564495
7710 | 2.312896 | 0.7440167 | 231327.8 | 105310.2 | 105.3102 | 0.1156448 | 117.4888 | 0.1094325 | 10.94325 | 11.56448
7711 | 2.313455 | 0.7470242 | 231357.8 | 105735.9 | 105.7359 | 0.11567275 | 117.9667 | 0.1094576 | 10.94576 | 11.567275
7712 | 2.313897 | 0.7470536 | 231387.8 | 105740.1 | 105.7401 | 0.11569485 | 117.9737 | 0.1094774 | 10.94774 | 11.569485
7713 | 2.314025 | 0.7467901 | 231417.8 | 105702.8 | 105.7028 | 0.11570125 | 117.9327 | 0.1094831 | 10.94831 | 11.570125
7714 | 2.3144 | 0.7461213 | 231447.8 | 105608.1 | 105.6081 | 0.11572 | 117.8291 | 0.1094999 | 10.94999 | 11.572
7715 | 2.314528 | 0.746168 | 231477.8 | 105614.7 | 105.6147 | 0.1157264 | 117.8371 | 0.1095057 | 10.95057 | 11.57264
7716 | 2.314898 | 0.7472746 | 231507.8 | 105771.4 | 105.7714 | 0.1157449 | 118.0138 | 0.1095223 | 10.95223 | 11.57449
7717 | 2.315375 | 0.7463756 | 231537.8 | 105644.1 | 105.6441 | 0.11576875 | 117.8744 | 0.1095436 | 10.95436 | 11.576875
7718 | 2.315897 | 0.7479242 | 231567.8 | 105863.3 | 105.8633 | 0.11579485 | 118.1217 | 0.109567 | 10.9567 | 11.579485
7719 | 2.315899 | 0.7454267 | 231597.8 | 105509.8 | 105.5098 | 0.11579495 | 117.7273 | 0.1095671 | 10.95671 | 11.579495
7720 | 2.316399 | 0.7470061 | 231627.8 | 105733.3 | 105.7333 | 0.11581995 | 117.9794 | 0.1095895 | 10.95895 | 11.581995
7721 | 2.316397 | 0.7471737 | 231657.8 | 105757.1 | 105.7571 | 0.11581985 | 118.0058 | 0.1095894 | 10.95894 | 11.581985
7722 | 2.316899 | 0.7461192 | 231687.8 | 105607.8 | 105.6078 | 0.11584495 | 117.8419 | 0.1096119 | 10.96119 | 11.584495
7723 | 2.316938 | 0.7463536 | 231717.8 | 105641 | 105.641 | 0.1158469 | 117.8792 | 0.1096137 | 10.96137 | 11.58469
7724 | 2.317295 | 0.7451188 | 231747.8 | 105466.2 | 105.4662 | 0.11586475 | 117.686 | 0.1096297 | 10.96297 | 11.586475
7725 | 2.317397 | 0.7454161 | 231777.8 | 105508.3 | 105.5083 | 0.11586985 | 117.7335 | 0.1096342 | 10.96342 | 11.586985
7726 | 2.317897 | 0.7461745 | 231807.8 | 105615.6 | 105.6156 | 0.11589485 | 117.8559 | 0.1096566 | 10.96566 | 11.589485
7727 | 2.318219 | 0.7458029 | 231837.8 | 105563 | 105.563 | 0.11591095 | 117.799 | 0.1096711 | 10.96711 | 11.591095
7728 | 2.318887 | 0.7473393 | 231867.8 | 105780.5 | 105.7805 | 0.11594435 | 118.0452 | 0.109701 | 10.9701 | 11.594435
7729 | 2.318898 | 0.7474431 | 231897.8 | 105795.2 | 105.7952 | 0.1159449 | 118.0616 | 0.1097015 | 10.97015 | 11.59449
7730 | 2.319396 | 0.7477871 | 231927.8 | 105843.9 | 105.8439 | 0.1159698 | 118.1186 | 0.1097238 | 10.97238 | 11.59698
7731 | 2.319396 | 0.7465364 | 231957.8 | 105666.9 | 105.6669 | 0.1159698 | 117.921 | 0.1097238 | 10.97238 | 11.59698
7732 | 2.319399 | 0.7448905 | 231987.8 | 105433.9 | 105.4339 | 0.11596995 | 117.6611 | 0.1097239 | 10.97239 | 11.596995
7733 | 2.319897 | 0.745321 | 232017.8 | 105494.8 | 105.4948 | 0.11599485 | 117.7317 | 0.1097462 | 10.97462 | 11.599485
7734 | 2.320887 | 0.7497854 | 232047.8 | 106126.7 | 106.1267 | 0.11604435 | 118.4421 | 0.1097906 | 10.97906 | 11.604435
7735 | 2.320899 | 0.7486399 | 232077.8 | 105964.6 | 105.9646 | 0.11604495 | 118.2613 | 0.1097911 | 10.97911 | 11.604495
7736 | 2.320899 | 0.7470748 | 232107.8 | 105743.1 | 105.7431 | 0.11604495 | 118.014 | 0.1097911 | 10.97911 | 11.604495
7737 | 2.321398 | 0.7470435 | 232137.8 | 105738.6 | 105.7386 | 0.1160699 | 118.0117 | 0.1098135 | 10.98135 | 11.60699
7738 | 2.321397 | 0.7474049 | 232167.8 | 105789.8 | 105.7898 | 0.11606985 | 118.0688 | 0.1098135 | 10.98135 | 11.606985
7739 | 2.321856 | 0.7455032 | 232197.8 | 105520.6 | 105.5206 | 0.1160928 | 117.7708 | 0.109834 | 10.9834 | 11.60928
7740 | 2.322397 | 0.7476498 | 232227.8 | 105824.5 | 105.8245 | 0.11611985 | 118.1128 | 0.1098583 | 10.98583 | 11.611985
7741 | 2.322637 | 0.7480255 | 232257.8 | 105877.6 | 105.8776 | 0.11613185 | 118.1734 | 0.109869 | 10.9869 | 11.613185
7742 | 2.322899 | 0.7469764 | 232287.8 | 105729.1 | 105.7291 | 0.11614495 | 118.009 | 0.1098807 | 10.98807 | 11.614495
7743 | 2.323399 | 0.7478959 | 232317.8 | 105859.3 | 105.8593 | 0.11616995 | 118.157 | 0.1099031 | 10.99031 | 11.616995
7744 | 2.323397 | 0.7463845 | 232347.8 | 105645.4 | 105.6454 | 0.11616985 | 117.9182 | 0.109903 | 10.9903 | 11.616985
7745 | 2.323897 | 0.7470439 | 232377.8 | 105738.7 | 105.7387 | 0.11619485 | 118.025 | 0.1099254 | 10.99254 | 11.619485
7746 | 2.324399 | 0.7495624 | 232407.8 | 106095.2 | 106.0952 | 0.11621995 | 118.4255 | 0.1099479 | 10.99479 | 11.621995
7747 | 2.324399 | 0.7465892 | 232437.8 | 105674.3 | 105.6743 | 0.11621995 | 117.9558 | 0.1099479 | 10.99479 | 11.621995
7748 | 2.324897 | 0.7485935 | 232467.8 | 105958 | 105.958 | 0.11624485 | 118.2751 | 0.1099702 | 10.99702 | 11.624485
7749 | 2.324898 | 0.7483062 | 232497.8 | 105917.4 | 105.9174 | 0.1162449 | 118.2297 | 0.1099703 | 10.99703 | 11.62449
7750 | 2.324898 | 0.7453193 | 232527.8 | 105494.6 | 105.4946 | 0.1162449 | 117.7578 | 0.1099703 | 10.99703 | 11.62449
7751 | 2.325398 | 0.7468184 | 232557.8 | 105706.8 | 105.7068 | 0.1162699 | 117.9973 | 0.1099927 | 10.99927 | 11.62699
7752 | 2.325899 | 0.7467816 | 232587.8 | 105701.6 | 105.7016 | 0.11629495 | 117.9941 | 0.1100151 | 11.00151 | 11.629495
7753 | 2.326027 | 0.7473877 | 232617.8 | 105787.4 | 105.7874 | 0.11630135 | 118.0906 | 0.1100209 | 11.00209 | 11.630135
7754 | 2.326397 | 0.748582 | 232647.8 | 105956.4 | 105.9564 | 0.11631985 | 118.2812 | 0.1100374 | 11.00374 | 11.631985
7755 | 2.326899 | 0.7476058 | 232677.8 | 105818.2 | 105.8182 | 0.11634495 | 118.1296 | 0.1100599 | 11.00599 | 11.634495
7756 | 2.327295 | 0.7480842 | 232707.8 | 105885.9 | 105.8859 | 0.11636475 | 118.2073 | 0.1100776 | 11.00776 | 11.636475
7757 | 2.32732 | 0.746322 | 232737.8 | 105636.5 | 105.6365 | 0.116366 | 117.929 | 0.1100788 | 11.00788 | 11.6366
7758 | 2.327899 | 0.7481972 | 232767.8 | 105901.9 | 105.9019 | 0.11639495 | 118.2284 | 0.1101047 | 11.01047 | 11.639495
7759 | 2.327899 | 0.7479028 | 232797.8 | 105860.3 | 105.8603 | 0.11639495 | 118.1819 | 0.1101047 | 11.01047 | 11.639495
7760 | 2.328397 | 0.7502309 | 232827.8 | 106189.8 | 106.1898 | 0.11641985 | 118.5524 | 0.110127 | 11.0127 | 11.641985
7761 | 2.328898 | 0.7492425 | 232857.8 | 106049.9 | 106.0499 | 0.1164449 | 118.3989 | 0.1101494 | 11.01494 | 11.64449
7762 | 2.328897 | 0.7490629 | 232887.8 | 106024.5 | 106.0245 | 0.11644485 | 118.3705 | 0.1101494 | 11.01494 | 11.644485
7763 | 2.328906 | 0.7469869 | 232917.8 | 105730.6 | 105.7306 | 0.1164453 | 118.0425 | 0.1101498 | 11.01498 | 11.64453
7764 | 2.329399 | 0.7472063 | 232947.8 | 105761.7 | 105.7617 | 0.11646995 | 118.0797 | 0.1101719 | 11.01719 | 11.646995
7765 | 2.329899 | 0.7472478 | 232977.8 | 105767.6 | 105.7676 | 0.11649495 | 118.0889 | 0.1101943 | 11.01943 | 11.649495
7766 | 2.329897 | 0.7468349 | 233007.8 | 105709.1 | 105.7091 | 0.11649485 | 118.0237 | 0.1101942 | 11.01942 | 11.649485
7767 | 2.329975 | 0.7461229 | 233037.8 | 105608.3 | 105.6083 | 0.11649875 | 117.9116 | 0.1101977 | 11.01977 | 11.649875
7768 | 2.330397 | 0.74575 | 233067.8 | 105555.6 | 105.5556 | 0.11651985 | 117.8549 | 0.1102166 | 11.02166 | 11.651985
7769 | 2.330897 | 0.7471104 | 233097.8 | 105748.1 | 105.7481 | 0.11654485 | 118.0725 | 0.110239 | 11.0239 | 11.654485
7770 | 2.331381 | 0.7474199 | 233127.8 | 105791.9 | 105.7919 | 0.11656905 | 118.124 | 0.1102606 | 11.02606 | 11.656905
7771 | 2.331455 | 0.7480667 | 233157.8 | 105883.5 | 105.8835 | 0.11657275 | 118.2266 | 0.1102639 | 11.02639 | 11.657275
7772 | 2.331898 | 0.7467094 | 233187.8 | 105691.4 | 105.6914 | 0.1165949 | 118.0144 | 0.1102838 | 11.02838 | 11.65949
7773 | 2.331898 | 0.7453203 | 233217.8 | 105494.7 | 105.4947 | 0.1165949 | 117.7949 | 0.1102838 | 11.02838 | 11.65949
7774 | 2.332399 | 0.7458732 | 233247.8 | 105573 | 105.573 | 0.11661995 | 117.8849 | 0.1103062 | 11.03062 | 11.661995
7775 | 2.332397 | 0.7462072 | 233277.8 | 105620.3 | 105.6203 | 0.11661985 | 117.9377 | 0.1103061 | 11.03061 | 11.661985
7776 | 2.333399 | 0.7493468 | 233307.8 | 106064.7 | 106.0647 | 0.11666995 | 118.4392 | 0.110351 | 11.0351 | 11.666995
7777 | 2.333399 | 0.7474603 | 233337.8 | 105797.6 | 105.7976 | 0.11666995 | 118.141 | 0.110351 | 11.0351 | 11.666995
7778 | 2.333897 | 0.7485268 | 233367.8 | 105948.6 | 105.9486 | 0.11669485 | 118.3122 | 0.1103733 | 11.03733 | 11.669485
7779 | 2.333406 | 0.744919 | 233397.8 | 105437.9 | 105.4379 | 0.1166703 | 117.7394 | 0.1103513 | 11.03513 | 11.66703
7780 | 2.334397 | 0.7486569 | 233427.8 | 105967 | 105.967 | 0.11671985 | 118.3355 | 0.1103957 | 11.03957 | 11.671985
7781 | 2.334397 | 0.7466536 | 233457.8 | 105683.5 | 105.6835 | 0.11671985 | 118.0188 | 0.1103957 | 11.03957 | 11.671985
7782 | 2.334898 | 0.7492954 | 233487.8 | 106057.4 | 106.0574 | 0.1167449 | 118.439 | 0.1104181 | 11.04181 | 11.67449
7783 | 2.334897 | 0.7462351 | 233517.8 | 105624.2 | 105.6242 | 0.11674485 | 117.9553 | 0.1104181 | 11.04181 | 11.674485
7784 | 2.335397 | 0.7467482 | 233547.8 | 105696.8 | 105.6968 | 0.11676985 | 118.039 | 0.1104405 | 11.04405 | 11.676985
7785 | 2.335475 | 0.7470312 | 233577.8 | 105736.9 | 105.7369 | 0.11677375 | 118.0842 | 0.1104439 | 11.04439 | 11.677375
7786 | 2.335902 | 0.7479067 | 233607.8 | 105860.8 | 105.8608 | 0.1167951 | 118.2248 | 0.1104631 | 11.04631 | 11.67951
7787 | 2.336399 | 0.7476432 | 233637.8 | 105823.5 | 105.8235 | 0.11681995 | 118.1858 | 0.1104853 | 11.04853 | 11.681995
7788 | 2.336397 | 0.7473552 | 233667.8 | 105782.8 | 105.7828 | 0.11681985 | 118.1403 | 0.1104852 | 11.04852 | 11.681985
7789 | 2.336899 | 0.7491938 | 233697.8 | 106043 | 106.043 | 0.11684495 | 118.4336 | 0.1105077 | 11.05077 | 11.684495
7790 | 2.337399 | 0.7481443 | 233727.8 | 105894.5 | 105.8945 | 0.11686995 | 118.2703 | 0.1105301 | 11.05301 | 11.686995
7791 | 2.337397 | 0.7461891 | 233757.8 | 105617.7 | 105.6177 | 0.11686985 | 117.9612 | 0.11053 | 11.053 | 11.686985
7792 | 2.337898 | 0.7496125 | 233787.8 | 106102.3 | 106.1023 | 0.1168949 | 118.5051 | 0.1105524 | 11.05524 | 11.68949
7793 | 2.337897 | 0.7470265 | 233817.8 | 105736.2 | 105.7362 | 0.11689485 | 118.0963 | 0.1105524 | 11.05524 | 11.689485
7794 | 2.338397 | 0.7466711 | 233847.8 | 105685.9 | 105.6859 | 0.11691985 | 118.0427 | 0.1105748 | 11.05748 | 11.691985
7795 | 2.338398 | 0.7460714 | 233877.8 | 105601 | 105.601 | 0.1169199 | 117.9479 | 0.1105748 | 11.05748 | 11.69199
7796 | 2.339178 | 0.7485045 | 233907.8 | 105945.4 | 105.9454 | 0.1169589 | 118.3367 | 0.1106097 | 11.06097 | 11.69589
7797 | 2.339399 | 0.747654 | 233937.8 | 105825.1 | 105.8251 | 0.11696995 | 118.2034 | 0.1106196 | 11.06196 | 11.696995
7798 | 2.339396 | 0.7472088 | 233967.8 | 105762 | 105.762 | 0.1169698 | 118.133 | 0.1106195 | 11.06195 | 11.69698
7799 | 2.339899 | 0.7477351 | 233997.8 | 105836.5 | 105.8365 | 0.11699495 | 118.2189 | 0.110642 | 11.0642 | 11.699495
7800 | 2.340399 | 0.748386 | 234027.8 | 105928.7 | 105.9287 | 0.11701995 | 118.3244 | 0.1106644 | 11.06644 | 11.701995
7801 | 2.340399 | 0.745866 | 234057.8 | 105572 | 105.572 | 0.11701995 | 117.926 | 0.1106644 | 11.06644 | 11.701995
7802 | 2.340897 | 0.7477188 | 234087.8 | 105834.2 | 105.8342 | 0.11704485 | 118.2216 | 0.1106867 | 11.06867 | 11.704485
7803 | 2.340899 | 0.7478169 | 234117.8 | 105848.1 | 105.8481 | 0.11704495 | 118.2371 | 0.1106868 | 11.06868 | 11.704495
7804 | 2.341398 | 0.748019 | 234147.8 | 105876.7 | 105.8767 | 0.1170699 | 118.2717 | 0.1107091 | 11.07091 | 11.70699
7805 | 2.341408 | 0.7467962 | 234177.8 | 105703.6 | 105.7036 | 0.1170704 | 118.0784 | 0.1107095 | 11.07095 | 11.70704
7806 | 2.342098 | 0.7492557 | 234207.8 | 106051.8 | 106.0518 | 0.1171049 | 118.4709 | 0.1107404 | 11.07404 | 11.71049
7807 | 2.342328 | 0.7469589 | 234237.8 | 105726.7 | 105.7267 | 0.1171164 | 118.109 | 0.1107507 | 11.07507 | 11.71164
7808 | 2.342396 | 0.746271 | 234267.8 | 105629.3 | 105.6293 | 0.1171198 | 118.0006 | 0.1107538 | 11.07538 | 11.71198
7809 | 2.342889 | 0.74617 | 234297.8 | 105615 | 105.615 | 0.11714445 | 117.9872 | 0.1107758 | 11.07758 | 11.714445
7810 | 2.342908 | 0.7468926 | 234327.8 | 105717.3 | 105.7173 | 0.1171454 | 118.1016 | 0.1107767 | 11.07767 | 11.71454
7811 | 2.343399 | 0.746033 | 234357.8 | 105595.6 | 105.5956 | 0.11716995 | 117.9682 | 0.1107987 | 11.07987 | 11.716995
7812 | 2.343899 | 0.7477973 | 234387.8 | 105845.3 | 105.8453 | 0.11719495 | 118.2499 | 0.110821 | 11.0821 | 11.719495
7813 | 2.343897 | 0.7473994 | 234417.8 | 105789 | 105.789 | 0.11719485 | 118.1869 | 0.1108209 | 11.08209 | 11.719485
7814 | 2.344397 | 0.7484862 | 234447.8 | 105942.8 | 105.9428 | 0.11721985 | 118.3614 | 0.1108433 | 11.08433 | 11.721985
7815 | 2.344398 | 0.7463731 | 234477.8 | 105643.8 | 105.6438 | 0.1172199 | 118.0273 | 0.1108434 | 11.08434 | 11.72199
7816 | 2.345027 | 0.74841 | 234507.8 | 105932.1 | 105.9321 | 0.11725135 | 118.3527 | 0.1108715 | 11.08715 | 11.725135
7817 | 2.345399 | 0.7498306 | 234537.8 | 106133.1 | 106.1331 | 0.11726995 | 118.5794 | 0.1108882 | 11.08882 | 11.726995
7818 | 2.345896 | 0.7504349 | 234567.8 | 106218.7 | 106.2187 | 0.1172948 | 118.6776 | 0.1109104 | 11.09104 | 11.72948
7819 | 2.345899 | 0.7470902 | 234597.8 | 105745.3 | 105.7453 | 0.11729495 | 118.1486 | 0.1109105 | 11.09105 | 11.729495
7820 | 2.346399 | 0.7483277 | 234627.8 | 105920.4 | 105.9204 | 0.11731995 | 118.347 | 0.1109329 | 11.09329 | 11.731995
7821 | 2.346397 | 0.7468567 | 234657.8 | 105712.2 | 105.7122 | 0.11731985 | 118.1143 | 0.1109328 | 11.09328 | 11.731985
7822 | 2.346408 | 0.7453632 | 234687.8 | 105500.8 | 105.5008 | 0.1173204 | 117.8782 | 0.1109333 | 11.09333 | 11.73204
7823 | 2.347158 | 0.748216 | 234717.8 | 105904.6 | 105.9046 | 0.1173579 | 118.3333 | 0.1109669 | 11.09669 | 11.73579
7824 | 2.347178 | 0.7465072 | 234747.8 | 105662.7 | 105.6627 | 0.1173589 | 118.0632 | 0.1109678 | 11.09678 | 11.73589
7825 | 2.347898 | 0.7500224 | 234777.8 | 106160.3 | 106.1603 | 0.1173949 | 118.623 | 0.111 | 11.1 | 11.73949
7826 | 2.347897 | 0.7482857 | 234807.8 | 105914.5 | 105.9145 | 0.11739485 | 118.3483 | 0.1109999 | 11.09999 | 11.739485
7827 | 2.348398 | 0.7481854 | 234837.8 | 105900.3 | 105.9003 | 0.1174199 | 118.3351 | 0.1110224 | 11.10224 | 11.74199
7828 | 2.348678 | 0.748395 | 234867.8 | 105929.9 | 105.9299 | 0.1174339 | 118.3697 | 0.1110349 | 11.10349 | 11.74339
7829 | 2.348897 | 0.7486793 | 234897.8 | 105970.2 | 105.9702 | 0.11744485 | 118.4158 | 0.1110447 | 11.10447 | 11.744485
7830 | 2.349268 | 0.7472978 | 234927.8 | 105774.6 | 105.7746 | 0.1174634 | 118.1993 | 0.1110613 | 11.10613 | 11.74634
7831 | 2.349397 | 0.7465239 | 234957.8 | 105665.1 | 105.6651 | 0.11746985 | 118.0776 | 0.1110671 | 11.10671 | 11.746985
7832 | 2.349408 | 0.7461372 | 234987.8 | 105610.4 | 105.6104 | 0.1174704 | 118.0165 | 0.1110676 | 11.10676 | 11.74704
7833 | 2.350397 | 0.7496576 | 235017.8 | 106108.6 | 106.1086 | 0.11751985 | 118.5785 | 0.1111118 | 11.11118 | 11.751985
7834 | 2.350399 | 0.748573 | 235047.8 | 105955.1 | 105.9551 | 0.11751995 | 118.407 | 0.1111119 | 11.11119 | 11.751995
7835 | 2.350899 | 0.7493176 | 235077.8 | 106060.5 | 106.0605 | 0.11754495 | 118.5274 | 0.1111343 | 11.11343 | 11.754495
7836 | 2.350899 | 0.7473078 | 235107.8 | 105776.1 | 105.7761 | 0.11754495 | 118.2095 | 0.1111343 | 11.11343 | 11.754495
7837 | 2.351395 | 0.7476045 | 235137.8 | 105818 | 105.818 | 0.11756975 | 118.259 | 0.1111565 | 11.11565 | 11.756975
7838 | 2.351887 | 0.7490621 | 235167.8 | 106024.4 | 106.0244 | 0.11759435 | 118.4922 | 0.1111785 | 11.11785 | 11.759435
7839 | 2.351897 | 0.7468295 | 235197.8 | 105708.4 | 105.7084 | 0.11759485 | 118.1391 | 0.1111789 | 11.11789 | 11.759485
7840 | 2.352399 | 0.749362 | 235227.8 | 106066.8 | 106.0668 | 0.11761995 | 118.5424 | 0.1112014 | 11.12014 | 11.761995
7841 | 2.35252 | 0.7495138 | 235257.8 | 106088.3 | 106.0883 | 0.117626 | 118.567 | 0.1112068 | 11.12068 | 11.7626
7842 | 2.352899 | 0.7493457 | 235287.8 | 106064.5 | 106.0645 | 0.11764495 | 118.5425 | 0.1112237 | 11.12237 | 11.764495
7843 | 2.352897 | 0.7483138 | 235317.8 | 105918.4 | 105.9184 | 0.11764485 | 118.3792 | 0.1112237 | 11.12237 | 11.764485
7844 | 2.353397 | 0.7480946 | 235347.8 | 105887.4 | 105.8874 | 0.11766985 | 118.3472 | 0.111246 | 11.1246 | 11.766985
7845 | 2.353397 | 0.7473654 | 235377.8 | 105784.2 | 105.7842 | 0.11766985 | 118.2318 | 0.111246 | 11.1246 | 11.766985
7846 | 2.353899 | 0.7465255 | 235407.8 | 105665.3 | 105.6653 | 0.11769495 | 118.1016 | 0.1112685 | 11.12685 | 11.769495
7847 | 2.354397 | 0.7484434 | 235437.8 | 105936.8 | 105.9368 | 0.11771985 | 118.4076 | 0.1112908 | 11.12908 | 11.771985
7848 | 2.354438 | 0.7475768 | 235467.8 | 105814.1 | 105.8141 | 0.1177219 | 118.2708 | 0.1112926 | 11.12926 | 11.77219
7849 | 2.354898 | 0.7467965 | 235497.8 | 105703.7 | 105.7037 | 0.1177449 | 118.1497 | 0.1113132 | 11.13132 | 11.77449
7850 | 2.354898 | 0.7469313 | 235527.8 | 105722.8 | 105.7228 | 0.1177449 | 118.1711 | 0.1113132 | 11.13132 | 11.77449
7851 | 2.355397 | 0.7486938 | 235557.8 | 105972.2 | 105.9722 | 0.11776985 | 118.4526 | 0.1113355 | 11.13355 | 11.776985
7852 | 2.355899 | 0.747681 | 235587.8 | 105828.9 | 105.8289 | 0.11779495 | 118.295 | 0.111358 | 11.1358 | 11.779495
7853 | 2.355899 | 0.7464445 | 235617.8 | 105653.9 | 105.6539 | 0.11779495 | 118.0993 | 0.111358 | 11.1358 | 11.779495
7854 | 2.356076 | 0.7455572 | 235647.8 | 105528.3 | 105.5283 | 0.1178038 | 117.9599 | 0.1113659 | 11.13659 | 11.78038
7855 | 2.356467 | 0.7471427 | 235677.8 | 105752.7 | 105.7527 | 0.11782335 | 118.2128 | 0.1113834 | 11.13834 | 11.782335
7856 | 2.356897 | 0.7484984 | 235707.8 | 105944.6 | 105.9446 | 0.11784485 | 118.4296 | 0.1114026 | 11.14026 | 11.784485
7857 | 2.357395 | 0.7481061 | 235737.8 | 105889 | 105.889 | 0.11786975 | 118.3702 | 0.1114249 | 11.14249 | 11.786975
7858 | 2.357897 | 0.7489623 | 235767.8 | 106010.2 | 106.0102 | 0.11789485 | 118.5083 | 0.1114473 | 11.14473 | 11.789485
7859 | 2.357898 | 0.7488316 | 235797.8 | 105991.7 | 105.9917 | 0.1178949 | 118.4876 | 0.1114474 | 11.14474 | 11.78949
7860 | 2.358398 | 0.7506462 | 235827.8 | 106248.6 | 106.2486 | 0.1179199 | 118.7774 | 0.1114697 | 11.14697 | 11.79199
7861 | 2.358535 | 0.7490622 | 235857.8 | 106024.4 | 106.0244 | 0.11792675 | 118.5275 | 0.1114759 | 11.14759 | 11.792675
7862 | 2.358899 | 0.7484652 | 235887.8 | 105939.9 | 105.9399 | 0.11794495 | 118.4349 | 0.1114921 | 11.14921 | 11.794495
7863 | 2.358899 | 0.7485919 | 235917.8 | 105957.8 | 105.9578 | 0.11794495 | 118.455 | 0.1114921 | 11.14921 | 11.794495
7864 | 2.359381 | 0.7468588 | 235947.8 | 105712.5 | 105.7125 | 0.11796905 | 118.1833 | 0.1115137 | 11.15137 | 11.796905
7865 | 2.35993 | 0.7512615 | 235977.8 | 106335.7 | 106.3357 | 0.1179965 | 118.8829 | 0.1115382 | 11.15382 | 11.79965
7866 | 2.359897 | 0.7476381 | 236007.8 | 105822.8 | 105.8228 | 0.11799485 | 118.3093 | 0.1115368 | 11.15368 | 11.799485
7867 | 2.360399 | 0.749266 | 236037.8 | 106053.2 | 106.0532 | 0.11801995 | 118.5696 | 0.1115592 | 11.15592 | 11.801995
7868 | 2.360576 | 0.748893 | 236067.8 | 106000.4 | 106.0004 | 0.1180288 | 118.5115 | 0.1115671 | 11.15671 | 11.80288
7869 | 2.360898 | 0.7495239 | 236097.8 | 106089.7 | 106.0897 | 0.1180449 | 118.6131 | 0.1115815 | 11.15815 | 11.80449
7870 | 2.361398 | 0.7488931 | 236127.8 | 106000.4 | 106.0004 | 0.1180699 | 118.5159 | 0.1116039 | 11.16039 | 11.80699
7871 | 2.361397 | 0.7487891 | 236157.8 | 105985.7 | 105.9857 | 0.11806985 | 118.4994 | 0.1116039 | 11.16039 | 11.806985
7872 | 2.361899 | 0.7487463 | 236187.8 | 105979.7 | 105.9797 | 0.11809495 | 118.4953 | 0.1116263 | 11.16263 | 11.809495
7873 | 2.362396 | 0.7493747 | 236217.8 | 106068.6 | 106.0686 | 0.1181198 | 118.5974 | 0.1116485 | 11.16485 | 11.81198
7874 | 2.362399 | 0.7477158 | 236247.8 | 105833.8 | 105.8338 | 0.11811995 | 118.3349 | 0.1116487 | 11.16487 | 11.811995
7875 | 2.362697 | 0.7480354 | 236277.8 | 105879 | 105.879 | 0.11813485 | 118.387 | 0.111662 | 11.1662 | 11.813485
7876 | 2.362897 | 0.7477082 | 236307.8 | 105832.7 | 105.8327 | 0.11814485 | 118.3363 | 0.1116709 | 11.16709 | 11.814485
7877 | 2.363225 | 0.7473148 | 236337.8 | 105777 | 105.777 | 0.11816125 | 118.2758 | 0.1116856 | 11.16856 | 11.816125
7878 | 2.363397 | 0.7479466 | 236367.8 | 105866.5 | 105.8665 | 0.11816985 | 118.3767 | 0.1116933 | 11.16933 | 11.816985
7879 | 2.363897 | 0.7468565 | 236397.8 | 105712.2 | 105.7122 | 0.11819485 | 118.2068 | 0.1117156 | 11.17156 | 11.819485
7880 | 2.364397 | 0.7493811 | 236427.8 | 106069.5 | 106.0695 | 0.11821985 | 118.609 | 0.111738 | 11.1738 | 11.821985
7881 | 2.364398 | 0.7487378 | 236457.8 | 105978.5 | 105.9785 | 0.1182199 | 118.5072 | 0.111738 | 11.1738 | 11.82199
7882 | 2.364898 | 0.748046 | 236487.8 | 105880.5 | 105.8805 | 0.1182449 | 118.4004 | 0.1117604 | 11.17604 | 11.82449
7883 | 2.365396 | 0.7504587 | 236517.8 | 106222 | 106.222 | 0.1182698 | 118.7849 | 0.1117827 | 11.17827 | 11.82698
7884 | 2.365399 | 0.7462388 | 236547.8 | 105624.7 | 105.6247 | 0.11826995 | 118.117 | 0.1117828 | 11.17828 | 11.826995
7885 | 2.365828 | 0.7479219 | 236577.8 | 105863 | 105.863 | 0.1182914 | 118.3857 | 0.111802 | 11.1802 | 11.82914
7886 | 2.365899 | 0.745773 | 236607.8 | 105558.8 | 105.5588 | 0.11829495 | 118.0459 | 0.1118052 | 11.18052 | 11.829495
7887 | 2.366399 | 0.7484059 | 236637.8 | 105931.5 | 105.9315 | 0.11831995 | 118.4653 | 0.1118275 | 11.18275 | 11.831995
7888 | 2.366399 | 0.7470071 | 236667.8 | 105733.5 | 105.7335 | 0.11831995 | 118.2439 | 0.1118275 | 11.18275 | 11.831995
7889 | 2.366899 | 0.7492006 | 236697.8 | 106044 | 106.044 | 0.11834495 | 118.5937 | 0.1118499 | 11.18499 | 11.834495
7890 | 2.367399 | 0.7493014 | 236727.8 | 106058.2 | 106.0582 | 0.11836995 | 118.6123 | 0.1118722 | 11.18722 | 11.836995
7891 | 2.367426 | 0.7484114 | 236757.8 | 105932.3 | 105.9323 | 0.1183713 | 118.4716 | 0.1118734 | 11.18734 | 11.83713
7892 | 2.367397 | 0.746168 | 236787.8 | 105614.7 | 105.6147 | 0.11836985 | 118.1163 | 0.1118721 | 11.18721 | 11.836985
7893 | 2.367897 | 0.7466877 | 236817.8 | 105688.3 | 105.6883 | 0.11839485 | 118.2012 | 0.1118945 | 11.18945 | 11.839485
7894 | 2.368397 | 0.7470262 | 236847.8 | 105736.2 | 105.7362 | 0.11841985 | 118.2575 | 0.1119168 | 11.19168 | 11.841985
7895 | 2.368896 | 0.7490163 | 236877.8 | 106017.9 | 106.0179 | 0.1184448 | 118.5751 | 0.1119391 | 11.19391 | 11.84448
7896 | 2.368896 | 0.747108 | 236907.8 | 105747.8 | 105.7478 | 0.1184448 | 118.273 | 0.1119391 | 11.19391 | 11.84448
7897 | 2.369399 | 0.7479813 | 236937.8 | 105871.4 | 105.8714 | 0.11846995 | 118.414 | 0.1119616 | 11.19616 | 11.846995
7898 | 2.369402 | 0.7483152 | 236967.8 | 105918.6 | 105.9186 | 0.1184701 | 118.4668 | 0.1119618 | 11.19618 | 11.84701
7899 | 2.369895 | 0.7486444 | 236997.8 | 105965.2 | 105.9652 | 0.11849475 | 118.5216 | 0.1119838 | 11.19838 | 11.849475
7900 | 2.370137 | 0.7483783 | 237027.8 | 105927.6 | 105.9276 | 0.11850685 | 118.4807 | 0.1119946 | 11.19946 | 11.850685
7901 | 2.370397 | 0.7471837 | 237057.8 | 105758.5 | 105.7585 | 0.11851985 | 118.293 | 0.1120062 | 11.20062 | 11.851985
7902 | 2.370898 | 0.7485278 | 237087.8 | 105948.7 | 105.9487 | 0.1185449 | 118.5084 | 0.1120286 | 11.20286 | 11.85449
7903 | 2.371397 | 0.7499037 | 237117.8 | 106143.5 | 106.1435 | 0.11856985 | 118.7289 | 0.1120509 | 11.20509 | 11.856985
7904 | 2.371398 | 0.7486299 | 237147.8 | 105963.2 | 105.9632 | 0.1185699 | 118.5272 | 0.112051 | 11.2051 | 11.85699
7905 | 2.371899 | 0.7490824 | 237177.8 | 106027.2 | 106.0272 | 0.11859495 | 118.6015 | 0.1120734 | 11.20734 | 11.859495
7906 | 2.372178 | 0.749945 | 237207.8 | 106149.3 | 106.1493 | 0.1186089 | 118.7396 | 0.1120859 | 11.20859 | 11.86089
7907 | 2.372399 | 0.7489038 | 237237.8 | 106002 | 106.002 | 0.11861995 | 118.5759 | 0.1120957 | 11.20957 | 11.861995
7908 | 2.372897 | 0.7498218 | 237267.8 | 106131.9 | 106.1319 | 0.11864485 | 118.7239 | 0.112118 | 11.2118 | 11.864485
7909 | 2.372899 | 0.7500509 | 237297.8 | 106164.3 | 106.1643 | 0.11864495 | 118.7602 | 0.1121181 | 11.21181 | 11.864495
7910 | 2.373399 | 0.7489156 | 237327.8 | 106003.6 | 106.0036 | 0.11866995 | 118.5831 | 0.1121404 | 11.21404 | 11.866995
7911 | 2.373399 | 0.7483419 | 237357.8 | 105922.4 | 105.9224 | 0.11866995 | 118.4922 | 0.1121404 | 11.21404 | 11.866995
7912 | 2.373899 | 0.7489772 | 237387.8 | 106012.3 | 106.0123 | 0.11869495 | 118.5955 | 0.1121628 | 11.21628 | 11.869495
7913 | 2.373897 | 0.747996 | 237417.8 | 105873.5 | 105.8735 | 0.11869485 | 118.4401 | 0.1121627 | 11.21627 | 11.869485
7914 | 2.374397 | 0.7496253 | 237447.8 | 106104.1 | 106.1041 | 0.11871985 | 118.7007 | 0.112185 | 11.2185 | 11.871985
7915 | 2.374898 | 0.749438 | 237477.8 | 106077.6 | 106.0776 | 0.1187449 | 118.6737 | 0.1122074 | 11.22074 | 11.87449
7916 | 2.374897 | 0.7483499 | 237507.8 | 105923.6 | 105.9236 | 0.11874485 | 118.5014 | 0.1122074 | 11.22074 | 11.874485
7917 | 2.375396 | 0.7487462 | 237537.8 | 105979.6 | 105.9796 | 0.1187698 | 118.5668 | 0.1122297 | 11.22297 | 11.87698
7918 | 2.375504 | 0.7488263 | 237567.8 | 105991 | 105.991 | 0.1187752 | 118.5801 | 0.1122345 | 11.22345 | 11.87752
7919 | 2.375897 | 0.7493625 | 237597.8 | 106066.9 | 106.0669 | 0.11879485 | 118.6671 | 0.1122521 | 11.22521 | 11.879485
7920 | 2.376399 | 0.7501882 | 237627.8 | 106183.8 | 106.1838 | 0.11881995 | 118.8005 | 0.1122745 | 11.22745 | 11.881995
7921 | 2.376397 | 0.7494598 | 237657.8 | 106080.7 | 106.0807 | 0.11881985 | 118.6851 | 0.1122744 | 11.22744 | 11.881985
7922 | 2.376408 | 0.747264 | 237687.8 | 105769.9 | 105.7699 | 0.1188204 | 118.3375 | 0.1122749 | 11.22749 | 11.88204
7923 | 2.377397 | 0.7503572 | 237717.8 | 106207.7 | 106.2077 | 0.11886985 | 118.8326 | 0.1123191 | 11.23191 | 11.886985
7924 | 2.377397 | 0.7494394 | 237747.8 | 106077.8 | 106.0778 | 0.11886985 | 118.6872 | 0.1123191 | 11.23191 | 11.886985
7925 | 2.3775 | 0.7478406 | 237777.8 | 105851.5 | 105.8515 | 0.118875 | 118.4346 | 0.1123237 | 11.23237 | 11.8875
7926 | 2.377897 | 0.7483886 | 237807.8 | 105929 | 105.929 | 0.11889485 | 118.5234 | 0.1123415 | 11.23415 | 11.889485
7927 | 2.378027 | 0.7474 | 237837.8 | 105789.1 | 105.7891 | 0.11890135 | 118.3676 | 0.1123473 | 11.23473 | 11.890135
7928 | 2.378426 | 0.7481312 | 237867.8 | 105892.6 | 105.8926 | 0.1189213 | 118.4855 | 0.1123651 | 11.23651 | 11.89213
7929 | 2.378897 | 0.7490489 | 237897.8 | 106022.5 | 106.0225 | 0.11894485 | 118.6333 | 0.1123861 | 11.23861 | 11.894485
7930 | 2.379399 | 0.7490051 | 237927.8 | 106016.3 | 106.0163 | 0.11896995 | 118.629 | 0.1124086 | 11.24086 | 11.896995
7931 | 2.379399 | 0.7472454 | 237957.8 | 105767.2 | 105.7672 | 0.11896995 | 118.3503 | 0.1124086 | 11.24086 | 11.896995
7932 | 2.379897 | 0.7495257 | 237987.8 | 106090 | 106.09 | 0.11899485 | 118.7141 | 0.1124308 | 11.24308 | 11.899485
7933 | 2.379899 | 0.7480735 | 238017.8 | 105884.4 | 105.8844 | 0.11899495 | 118.4841 | 0.1124309 | 11.24309 | 11.899495
7934 | 2.380399 | 0.7494878 | 238047.8 | 106084.6 | 106.0846 | 0.11901995 | 118.7108 | 0.1124533 | 11.24533 | 11.901995
7935 | 2.380898 | 0.749755 | 238077.8 | 106122.4 | 106.1224 | 0.1190449 | 118.7558 | 0.1124756 | 11.24756 | 11.90449
7936 | 2.380898 | 0.7488371 | 238107.8 | 105992.5 | 105.9925 | 0.1190449 | 118.6104 | 0.1124756 | 11.24756 | 11.90449
7937 | 2.381377 | 0.7473747 | 238137.8 | 105785.5 | 105.7855 | 0.11906885 | 118.3813 | 0.112497 | 11.2497 | 11.906885
7938 | 2.381439 | 0.7486053 | 238167.8 | 105959.7 | 105.9597 | 0.11907195 | 118.5765 | 0.1124997 | 11.24997 | 11.907195
7939 | 2.381899 | 0.7477652 | 238197.8 | 105840.8 | 105.8408 | 0.11909495 | 118.4459 | 0.1125203 | 11.25203 | 11.909495
7940 | 2.381975 | 0.7478575 | 238227.8 | 105853.9 | 105.8539 | 0.11909875 | 118.4609 | 0.1125237 | 11.25237 | 11.909875
7941 | 2.382397 | 0.7477465 | 238257.8 | 105838.1 | 105.8381 | 0.11911985 | 118.4456 | 0.1125425 | 11.25425 | 11.911985
7942 | 2.382678 | 0.7481043 | 238287.8 | 105888.8 | 105.8888 | 0.1191339 | 118.5037 | 0.1125551 | 11.25551 | 11.91339
7943 | 2.382899 | 0.7479985 | 238317.8 | 105873.8 | 105.8738 | 0.11914495 | 118.4881 | 0.112565 | 11.2565 | 11.914495
7944 | 2.383399 | 0.7484972 | 238347.8 | 105944.4 | 105.9444 | 0.11916995 | 118.5698 | 0.1125873 | 11.25873 | 11.916995
7945 | 2.383898 | 0.7490672 | 238377.8 | 106025.1 | 106.0251 | 0.1191949 | 118.6627 | 0.1126096 | 11.26096 | 11.91949
7946 | 2.383897 | 0.7493807 | 238407.8 | 106069.5 | 106.0695 | 0.11919485 | 118.7124 | 0.1126095 | 11.26095 | 11.919485
7947 | 2.384398 | 0.7485086 | 238437.8 | 105946 | 105.946 | 0.1192199 | 118.5769 | 0.1126319 | 11.26319 | 11.92199
7948 | 2.384498 | 0.7485531 | 238467.8 | 105952.3 | 105.9523 | 0.1192249 | 118.5845 | 0.1126364 | 11.26364 | 11.92249
7949 | 2.384899 | 0.7496846 | 238497.8 | 106112.5 | 106.1125 | 0.11924495 | 118.7658 | 0.1126543 | 11.26543 | 11.924495
7950 | 2.384938 | 0.7476747 | 238527.8 | 105828 | 105.828 | 0.1192469 | 118.4476 | 0.112656 | 11.2656 | 11.92469
7951 | 2.385897 | 0.7511306 | 238557.8 | 106317.1 | 106.3171 | 0.11929485 | 119.0002 | 0.1126989 | 11.26989 | 11.929485
7952 | 2.385719 | 0.7472557 | 238587.8 | 105768.7 | 105.7687 | 0.11928595 | 118.3854 | 0.1126909 | 11.26909 | 11.928595
7953 | 2.386154 | 0.7491126 | 238617.8 | 106031.5 | 106.0315 | 0.1193077 | 118.6819 | 0.1127104 | 11.27104 | 11.93077
7954 | 2.386399 | 0.7487687 | 238647.8 | 105982.8 | 105.9828 | 0.11931995 | 118.6287 | 0.1127213 | 11.27213 | 11.931995
7955 | 2.386406 | 0.7470108 | 238677.8 | 105734 | 105.734 | 0.1193203 | 118.3502 | 0.1127216 | 11.27216 | 11.93203
7956 | 2.386899 | 0.7462195 | 238707.8 | 105622 | 105.622 | 0.11934495 | 118.2275 | 0.1127436 | 11.27436 | 11.934495
7957 | 2.387398 | 0.7487546 | 238737.8 | 105980.8 | 105.9808 | 0.1193699 | 118.6318 | 0.1127659 | 11.27659 | 11.93699
7958 | 2.387898 | 0.7499933 | 238767.8 | 106156.2 | 106.1562 | 0.1193949 | 118.8307 | 0.1127883 | 11.27883 | 11.93949
7959 | 2.387897 | 0.747768 | 238797.8 | 105841.2 | 105.8412 | 0.11939485 | 118.4781 | 0.1127882 | 11.27882 | 11.939485
7960 | 2.388029 | 0.7479548 | 238827.8 | 105867.6 | 105.8676 | 0.11940145 | 118.5084 | 0.1127941 | 11.27941 | 11.940145
7961 | 2.388397 | 0.7487336 | 238857.8 | 105977.9 | 105.9779 | 0.11941985 | 118.6337 | 0.1128106 | 11.28106 | 11.941985
7962 | 2.388397 | 0.7457483 | 238887.8 | 105555.3 | 105.5553 | 0.11941985 | 118.1607 | 0.1128106 | 11.28106 | 11.941985
7963 | 2.388899 | 0.7475668 | 238917.8 | 105812.7 | 105.8127 | 0.11944495 | 118.4515 | 0.112833 | 11.2833 | 11.944495
7964 | 2.389399 | 0.749373 | 238947.8 | 106068.4 | 106.0684 | 0.11946995 | 118.7403 | 0.1128553 | 11.28553 | 11.946995
7965 | 2.389899 | 0.7487898 | 238977.8 | 105985.8 | 105.9858 | 0.11949495 | 118.6506 | 0.1128776 | 11.28776 | 11.949495
7966 | 2.389897 | 0.7490886 | 239007.8 | 106028.1 | 106.0281 | 0.11949485 | 118.6979 | 0.1128776 | 11.28776 | 11.949485
7967 | 2.390399 | 0.7494432 | 239037.8 | 106078.3 | 106.0783 | 0.11951995 | 118.7568 | 0.1129 | 11.29 | 11.951995
7968 | 2.390397 | 0.7481536 | 239067.8 | 105895.8 | 105.8958 | 0.11951985 | 118.5524 | 0.1128999 | 11.28999 | 11.951985
7969 | 2.390898 | 0.7489113 | 239097.8 | 106003 | 106.003 | 0.1195449 | 118.6751 | 0.1129223 | 11.29223 | 11.95449
7970 | 2.390898 | 0.7479135 | 239127.8 | 105861.8 | 105.8618 | 0.1195449 | 118.517 | 0.1129223 | 11.29223 | 11.95449
7971 | 2.391397 | 0.7480944 | 239157.8 | 105887.4 | 105.8874 | 0.11956985 | 118.5483 | 0.1129445 | 11.29445 | 11.956985
7972 | 2.391408 | 0.7471277 | 239187.8 | 105750.6 | 105.7506 | 0.1195704 | 118.3952 | 0.112945 | 11.2945 | 11.95704
7973 | 2.391899 | 0.7480819 | 239217.8 | 105885.6 | 105.8856 | 0.11959495 | 118.549 | 0.112967 | 11.2967 | 11.959495
7974 | 2.392399 | 0.7475002 | 239247.8 | 105803.3 | 105.8033 | 0.11961995 | 118.4595 | 0.1129893 | 11.29893 | 11.961995
7975 | 2.392475 | 0.7479698 | 239277.8 | 105869.8 | 105.8698 | 0.11962375 | 118.5343 | 0.1129927 | 11.29927 | 11.962375
7976 | 2.393219 | 0.7498981 | 239307.8 | 106142.7 | 106.1427 | 0.11966095 | 118.8438 | 0.1130259 | 11.30259 | 11.966095
7977 | 2.393395 | 0.7488713 | 239337.8 | 105997.4 | 105.9974 | 0.11966975 | 118.682 | 0.1130338 | 11.30338 | 11.966975
7978 | 2.393399 | 0.7485442 | 239367.8 | 105951.1 | 105.9511 | 0.11966995 | 118.6302 | 0.113034 | 11.3034 | 11.966995
7979 | 2.393897 | 0.7486572 | 239397.8 | 105967 | 105.967 | 0.11969485 | 118.6508 | 0.1130562 | 11.30562 | 11.969485
7980 | 2.394297 | 0.7483383 | 239427.8 | 105921.9 | 105.9219 | 0.11971485 | 118.6023 | 0.1130741 | 11.30741 | 11.971485
7981 | 2.394398 | 0.748746 | 239457.8 | 105979.6 | 105.9796 | 0.1197199 | 118.6675 | 0.1130786 | 11.30786 | 11.97199
7982 | 2.394561 | 0.7474614 | 239487.8 | 105797.8 | 105.7978 | 0.11972805 | 118.4648 | 0.1130858 | 11.30858 | 11.972805
7983 | 2.394899 | 0.7466314 | 239517.8 | 105680.3 | 105.6803 | 0.11974495 | 118.335 | 0.1131009 | 11.31009 | 11.974495
7984 | 2.395399 | 0.7497205 | 239547.8 | 106117.6 | 106.1176 | 0.11976995 | 118.8272 | 0.1131233 | 11.31233 | 11.976995
7985 | 2.395455 | 0.7477822 | 239577.8 | 105843.2 | 105.8432 | 0.11977275 | 118.5203 | 0.1131258 | 11.31258 | 11.977275
7986 | 2.395897 | 0.7482737 | 239607.8 | 105912.8 | 105.9128 | 0.11979485 | 118.6006 | 0.1131455 | 11.31455 | 11.979485
7987 | 2.396399 | 0.7482548 | 239637.8 | 105910.1 | 105.9101 | 0.11981995 | 118.6002 | 0.1131679 | 11.31679 | 11.981995
7988 | 2.39684 | 0.7496396 | 239667.8 | 106106.1 | 106.1061 | 0.119842 | 118.8221 | 0.1131876 | 11.31876 | 11.9842
7989 | 2.396897 | 0.7495915 | 239697.8 | 106099.3 | 106.0993 | 0.11984485 | 118.8147 | 0.1131901 | 11.31901 | 11.984485
7990 | 2.397398 | 0.7498509 | 239727.8 | 106136 | 106.136 | 0.1198699 | 118.8585 | 0.1132125 | 11.32125 | 11.98699
7991 | 2.397397 | 0.7487481 | 239757.8 | 105979.9 | 105.9799 | 0.11986985 | 118.6837 | 0.1132125 | 11.32125 | 11.986985
7992 | 2.397898 | 0.7483892 | 239787.8 | 105929.1 | 105.9291 | 0.1198949 | 118.6295 | 0.1132348 | 11.32348 | 11.98949
7993 | 2.397897 | 0.7484252 | 239817.8 | 105934.2 | 105.9342 | 0.11989485 | 118.6352 | 0.1132348 | 11.32348 | 11.989485
7994 | 2.398396 | 0.7476033 | 239847.8 | 105817.9 | 105.8179 | 0.1199198 | 118.5075 | 0.1132571 | 11.32571 | 11.99198
7995 | 2.398598 | 0.74863 | 239877.8 | 105963.2 | 105.9632 | 0.1199299 | 118.6714 | 0.1132661 | 11.32661 | 11.99299
7996 | 2.398897 | 0.7478217 | 239907.8 | 105848.8 | 105.8488 | 0.11994485 | 118.5448 | 0.1132794 | 11.32794 | 11.994485
7997 | 2.399008 | 0.747797 | 239937.8 | 105845.3 | 105.8453 | 0.1199504 | 118.5415 | 0.1132844 | 11.32844 | 11.99504
7998 | 2.399899 | 0.7498076 | 239967.8 | 106129.9 | 106.1299 | 0.11999495 | 118.8649 | 0.1133242 | 11.33242 | 11.999495
7999 | 2.399897 | 0.7494373 | 239997.8 | 106077.5 | 106.0775 | 0.11999485 | 118.8062 | 0.1133241 | 11.33241 | 11.999485
8000 | 2.399938 | 0.7483245 | 240027.8 | 105920 | 105.92 | 0.1199969 | 118.63 | 0.1133259 | 11.33259 | 11.99969
8001 | 2.400397 | 0.7492447 | 240057.8 | 106050.2 | 106.0502 | 0.12001985 | 118.7783 | 0.1133464 | 11.33464 | 12.001985
8002 | 2.400898 | 0.7497048 | 240087.8 | 106115.3 | 106.1153 | 0.1200449 | 118.8539 | 0.1133688 | 11.33688 | 12.00449
8003 | 2.400898 | 0.7479811 | 240117.8 | 105871.4 | 105.8714 | 0.1200449 | 118.5807 | 0.1133688 | 11.33688 | 12.00449
8004 | 2.401399 | 0.748085 | 240147.8 | 105886.1 | 105.8861 | 0.12006995 | 118.5998 | 0.1133911 | 11.33911 | 12.006995
8005 | 2.401537 | 0.7484949 | 240177.8 | 105944.1 | 105.9441 | 0.12007685 | 118.6655 | 0.1133973 | 11.33973 | 12.007685
8006 | 2.401899 | 0.7484061 | 240207.8 | 105931.5 | 105.9315 | 0.12009495 | 118.6533 | 0.1134135 | 11.34135 | 12.009495
8007 | 2.402397 | 0.7494767 | 240237.8 | 106083 | 106.083 | 0.12011985 | 118.8257 | 0.1134357 | 11.34357 | 12.011985
8008 | 2.402397 | 0.7477515 | 240267.8 | 105838.9 | 105.8389 | 0.12011985 | 118.5522 | 0.1134357 | 11.34357 | 12.011985
8009 | 2.402899 | 0.7475824 | 240297.8 | 105814.9 | 105.8149 | 0.12014495 | 118.528 | 0.1134581 | 11.34581 | 12.014495
8010 | 2.402897 | 0.7483674 | 240327.8 | 105926 | 105.926 | 0.12014485 | 118.6525 | 0.113458 | 11.3458 | 12.014485
8011 | 2.403397 | 0.7478217 | 240357.8 | 105848.8 | 105.8488 | 0.12016985 | 118.5686 | 0.1134803 | 11.34803 | 12.016985
8012 | 2.403399 | 0.746654 | 240387.8 | 105683.5 | 105.6835 | 0.12016995 | 118.3835 | 0.1134804 | 11.34804 | 12.016995
8013 | 2.404381 | 0.7503752 | 240417.8 | 106210.2 | 106.2102 | 0.12021905 | 118.9787 | 0.1135242 | 11.35242 | 12.021905
8014 | 2.404295 | 0.74804 | 240447.8 | 105879.7 | 105.8797 | 0.12021475 | 118.608 | 0.1135204 | 11.35204 | 12.021475
8015 | 2.404398 | 0.7481411 | 240477.8 | 105894 | 105.894 | 0.1202199 | 118.6246 | 0.113525 | 11.3525 | 12.02199
8016 | 2.404896 | 0.7499567 | 240507.8 | 106151 | 106.151 | 0.1202448 | 118.9151 | 0.1135472 | 11.35472 | 12.02448
8017 | 2.405399 | 0.7500466 | 240537.8 | 106163.7 | 106.1637 | 0.12026995 | 118.932 | 0.1135697 | 11.35697 | 12.026995
8018 | 2.405397 | 0.7475587 | 240567.8 | 105811.6 | 105.8116 | 0.12026985 | 118.5375 | 0.1135696 | 11.35696 | 12.026985
8019 | 2.405899 | 0.7485944 | 240597.8 | 105958.2 | 105.9582 | 0.12029495 | 118.7044 | 0.113592 | 11.3592 | 12.029495
8020 | 2.406399 | 0.7494258 | 240627.8 | 106075.8 | 106.0758 | 0.12031995 | 118.8389 | 0.1136143 | 11.36143 | 12.031995
8021 | 2.406399 | 0.7481617 | 240657.8 | 105896.9 | 105.8969 | 0.12031995 | 118.6384 | 0.1136143 | 11.36143 | 12.031995
8022 | 2.406399 | 0.7461995 | 240687.8 | 105619.2 | 105.6192 | 0.12031995 | 118.3273 | 0.1136143 | 11.36143 | 12.031995
8023 | 2.407398 | 0.7501457 | 240717.8 | 106177.7 | 106.1777 | 0.1203699 | 118.9583 | 0.1136589 | 11.36589 | 12.03699
8024 | 2.407398 | 0.7485067 | 240747.8 | 105945.7 | 105.9457 | 0.1203699 | 118.6984 | 0.1136589 | 11.36589 | 12.03699
8025 | 2.407897 | 0.7492555 | 240777.8 | 106051.7 | 106.0517 | 0.12039485 | 118.8198 | 0.1136812 | 11.36812 | 12.039485
8026 | 2.407897 | 0.7484186 | 240807.8 | 105933.3 | 105.9333 | 0.12039485 | 118.6871 | 0.1136812 | 11.36812 | 12.039485
8027 | 2.407897 | 0.7479252 | 240837.8 | 105863.4 | 105.8634 | 0.12039485 | 118.6089 | 0.1136812 | 11.36812 | 12.039485
8028 | 2.408576 | 0.7496352 | 240867.8 | 106105.5 | 106.1055 | 0.1204288 | 118.8836 | 0.1137115 | 11.37115 | 12.04288
8029 | 2.408899 | 0.7506437 | 240897.8 | 106248.2 | 106.2482 | 0.12044495 | 119.0453 | 0.1137259 | 11.37259 | 12.044495
8030 | 2.4089 | 0.748018 | 240927.8 | 105876.6 | 105.8766 | 0.120445 | 118.6289 | 0.1137259 | 11.37259 | 12.0445
8031 | 2.409397 | 0.7470264 | 240957.8 | 105736.2 | 105.7362 | 0.12046985 | 118.4742 | 0.1137481 | 11.37481 | 12.046985
8032 | 2.409658 | 0.74821 | 240987.8 | 105903.8 | 105.9038 | 0.1204829 | 118.6633 | 0.1137598 | 11.37598 | 12.04829
8033 | 2.409899 | 0.7480406 | 241017.8 | 105879.8 | 105.8798 | 0.12049495 | 118.6378 | 0.1137705 | 11.37705 | 12.049495
8034 | 2.410398 | 0.7503603 | 241047.8 | 106208.1 | 106.2081 | 0.1205199 | 119.0083 | 0.1137928 | 11.37928 | 12.05199
8035 | 2.4105 | 0.7485327 | 241077.8 | 105949.4 | 105.9494 | 0.120525 | 118.719 | 0.1137973 | 11.37973 | 12.0525
8036 | 2.410897 | 0.74924 | 241107.8 | 106049.5 | 106.0495 | 0.12054485 | 118.8333 | 0.113815 | 11.3815 | 12.054485
8037 | 2.411399 | 0.7501545 | 241137.8 | 106179 | 106.179 | 0.12056995 | 118.981 | 0.1138374 | 11.38374 | 12.056995
8038 | 2.411768 | 0.7501988 | 241167.8 | 106185.3 | 106.1853 | 0.1205884 | 118.99 | 0.1138539 | 11.38539 | 12.05884
8039 | 2.41182 | 0.7483833 | 241197.8 | 105928.3 | 105.9283 | 0.120591 | 118.7023 | 0.1138562 | 11.38562 | 12.0591
8040 | 2.412121 | 0.7489457 | 241227.8 | 106007.9 | 106.0079 | 0.12060605 | 118.7931 | 0.1138697 | 11.38697 | 12.060605
8041 | 2.4125 | 0.7502323 | 241257.8 | 106190 | 106.19 | 0.120625 | 118.9992 | 0.1138866 | 11.38866 | 12.0625
8042 | 2.412899 | 0.7505967 | 241287.8 | 106241.6 | 106.2416 | 0.12064495 | 119.0591 | 0.1139044 | 11.39044 | 12.064495
8043 | 2.412908 | 0.7493056 | 241317.8 | 106058.8 | 106.0588 | 0.1206454 | 118.8543 | 0.1139048 | 11.39048 | 12.06454
8044 | 2.413397 | 0.7478601 | 241347.8 | 105854.2 | 105.8542 | 0.12066985 | 118.6276 | 0.1139266 | 11.39266 | 12.066985
8045 | 2.413898 | 0.7503959 | 241377.8 | 106213.1 | 106.2131 | 0.1206949 | 119.0325 | 0.1139489 | 11.39489 | 12.06949
8046 | 2.413898 | 0.7493442 | 241407.8 | 106064.3 | 106.0643 | 0.1206949 | 118.8657 | 0.1139489 | 11.39489 | 12.06949
8047 | 2.413898 | 0.7474197 | 241437.8 | 105791.9 | 105.7919 | 0.1206949 | 118.5604 | 0.1139489 | 11.39489 | 12.06949
8048 | 2.41444 | 0.7494095 | 241467.8 | 106073.5 | 106.0735 | 0.120722 | 118.8789 | 0.1139731 | 11.39731 | 12.0722
8049 | 2.414899 | 0.7497675 | 241497.8 | 106124.2 | 106.1242 | 0.12074495 | 118.9382 | 0.1139936 | 11.39936 | 12.074495
8050 | 2.415397 | 0.752021 | 241527.8 | 106443.2 | 106.4432 | 0.12076985 | 119.2983 | 0.1140158 | 11.40158 | 12.076985
8051 | 2.415397 | 0.7485449 | 241557.8 | 105951.2 | 105.9512 | 0.12076985 | 118.7469 | 0.1140158 | 11.40158 | 12.076985
8052 | 2.415893 | 0.7497948 | 241587.8 | 106128.1 | 106.1281 | 0.12079465 | 118.9478 | 0.1140379 | 11.40379 | 12.079465
8053 | 2.415899 | 0.7481267 | 241617.8 | 105892 | 105.892 | 0.12079495 | 118.6832 | 0.1140382 | 11.40382 | 12.079495
8054 | 2.416399 | 0.7500322 | 241647.8 | 106161.7 | 106.1617 | 0.12081995 | 118.9881 | 0.1140605 | 11.40605 | 12.081995
8055 | 2.416856 | 0.7490975 | 241677.8 | 106029.4 | 106.0294 | 0.1208428 | 118.8423 | 0.1140809 | 11.40809 | 12.08428
8056 | 2.416897 | 0.749004 | 241707.8 | 106016.1 | 106.0161 | 0.12084485 | 118.8276 | 0.1140827 | 11.40827 | 12.084485
8057 | 2.417398 | 0.7493753 | 241737.8 | 106068.7 | 106.0687 | 0.1208699 | 118.8892 | 0.1141051 | 11.41051 | 12.08699
8058 | 2.417426 | 0.7493859 | 241767.8 | 106070.2 | 106.0702 | 0.1208713 | 118.891 | 0.1141063 | 11.41063 | 12.08713
8059 | 2.417899 | 0.7498497 | 241797.8 | 106135.8 | 106.1358 | 0.12089495 | 118.9671 | 0.1141274 | 11.41274 | 12.089495
8060 | 2.418399 | 0.7497128 | 241827.8 | 106116.5 | 106.1165 | 0.12091995 | 118.9481 | 0.1141497 | 11.41497 | 12.091995
8061 | 2.418397 | 0.7486809 | 241857.8 | 105970.4 | 105.9704 | 0.12091985 | 118.7843 | 0.1141496 | 11.41496 | 12.091985
8062 | 2.418899 | 0.7502241 | 241887.8 | 106188.8 | 106.1888 | 0.12094495 | 119.0318 | 0.114172 | 11.4172 | 12.094495
8063 | 2.418899 | 0.7493966 | 241917.8 | 106071.7 | 106.0717 | 0.12094495 | 118.9005 | 0.114172 | 11.4172 | 12.094495
8064 | 2.419399 | 0.7487962 | 241947.8 | 105986.7 | 105.9867 | 0.12096995 | 118.8079 | 0.1141943 | 11.41943 | 12.096995
8065 | 2.419797 | 0.7496391 | 241977.8 | 106106 | 106.106 | 0.12098985 | 118.9438 | 0.1142121 | 11.42121 | 12.098985
8066 | 2.419897 | 0.7480237 | 242007.8 | 105877.4 | 105.8774 | 0.12099485 | 118.688 | 0.1142165 | 11.42165 | 12.099485
8067 | 2.420398 | 0.7510391 | 242037.8 | 106304.2 | 106.3042 | 0.1210199 | 119.1691 | 0.1142389 | 11.42389 | 12.10199
8068 | 2.420397 | 0.7493645 | 242067.8 | 106067.2 | 106.0672 | 0.12101985 | 118.9034 | 0.1142389 | 11.42389 | 12.101985
8069 | 2.42092 | 0.7504668 | 242097.8 | 106223.2 | 106.2232 | 0.121046 | 119.0811 | 0.1142622 | 11.42622 | 12.1046
8070 | 2.420967 | 0.7487527 | 242127.8 | 105980.6 | 105.9806 | 0.12104835 | 118.8093 | 0.1142643 | 11.42643 | 12.104835
8071 | 2.421396 | 0.7495244 | 242157.8 | 106089.8 | 106.0898 | 0.1210698 | 118.9341 | 0.1142834 | 11.42834 | 12.10698
8072 | 2.421897 | 0.749246 | 242187.8 | 106050.4 | 106.0504 | 0.12109485 | 118.8925 | 0.1143058 | 11.43058 | 12.109485
8073 | 2.422397 | 0.7509605 | 242217.8 | 106293.1 | 106.2931 | 0.12111985 | 119.1673 | 0.1143281 | 11.43281 | 12.111985
8074 | 2.422399 | 0.7510844 | 242247.8 | 106310.6 | 106.3106 | 0.12111995 | 119.1869 | 0.1143281 | 11.43281 | 12.111995
8075 | 2.422617 | 0.7490135 | 242277.8 | 106017.5 | 106.0175 | 0.12113085 | 118.8595 | 0.1143379 | 11.43379 | 12.113085
8076 | 2.422897 | 0.7478246 | 242307.8 | 105849.2 | 105.8492 | 0.12114485 | 118.6723 | 0.1143504 | 11.43504 | 12.114485
8077 | 2.423398 | 0.7494331 | 242337.8 | 106076.9 | 106.0769 | 0.1211699 | 118.9302 | 0.1143727 | 11.43727 | 12.11699
8078 | 2.423397 | 0.7480851 | 242367.8 | 105886.1 | 105.8861 | 0.12116985 | 118.7163 | 0.1143726 | 11.43726 | 12.116985
8079 | 2.424096 | 0.7515975 | 242397.8 | 106383.2 | 106.3832 | 0.1212048 | 119.2774 | 0.1144038 | 11.44038 | 12.12048
8080 | 2.424399 | 0.7502079 | 242427.8 | 106186.5 | 106.1865 | 0.12121995 | 119.0585 | 0.1144173 | 11.44173 | 12.121995
8081 | 2.424397 | 0.7496232 | 242457.8 | 106103.8 | 106.1038 | 0.12121985 | 118.9657 | 0.1144172 | 11.44172 | 12.121985
8082 | 2.424397 | 0.7472777 | 242487.8 | 105771.8 | 105.7718 | 0.12121985 | 118.5934 | 0.1144172 | 11.44172 | 12.121985
8083 | 2.424897 | 0.7492968 | 242517.8 | 106057.6 | 106.0576 | 0.12124485 | 118.9165 | 0.1144395 | 11.44395 | 12.124485
8084 | 2.425541 | 0.7514194 | 242547.8 | 106358 | 106.358 | 0.12127705 | 119.2568 | 0.1144683 | 11.44683 | 12.127705
8085 | 2.425899 | 0.751386 | 242577.8 | 106353.3 | 106.3533 | 0.12129495 | 119.2534 | 0.1144842 | 11.44842 | 12.129495
8086 | 2.425897 | 0.7488032 | 242607.8 | 105987.7 | 105.9877 | 0.12129485 | 118.8435 | 0.1144841 | 11.44841 | 12.129485
8087 | 2.426399 | 0.7500469 | 242637.8 | 106163.8 | 106.1638 | 0.12131995 | 119.0435 | 0.1145065 | 11.45065 | 12.131995
8088 | 2.426897 | 0.7512208 | 242667.8 | 106329.9 | 106.3299 | 0.12134485 | 119.2325 | 0.1145287 | 11.45287 | 12.134485
8089 | 2.426898 | 0.7511133 | 242697.8 | 106314.7 | 106.3147 | 0.1213449 | 119.2154 | 0.1145288 | 11.45288 | 12.13449
8090 | 2.4269 | 0.7485552 | 242727.8 | 105952.6 | 105.9526 | 0.121345 | 118.8094 | 0.1145289 | 11.45289 | 12.1345
8091 | 2.427397 | 0.7489793 | 242757.8 | 106012.6 | 106.0126 | 0.12136985 | 118.8794 | 0.114551 | 11.4551 | 12.136985
8092 | 2.427899 | 0.7491204 | 242787.8 | 106032.6 | 106.0326 | 0.12139495 | 118.9044 | 0.1145734 | 11.45734 | 12.139495
8093 | 2.427901 | 0.750146 | 242817.8 | 106177.8 | 106.1778 | 0.12139505 | 119.0672 | 0.1145735 | 11.45735 | 12.139505
8094 | 2.428438 | 0.751313 | 242847.8 | 106343 | 106.343 | 0.1214219 | 119.2553 | 0.1145974 | 11.45974 | 12.14219
8095 | 2.42882 | 0.7502664 | 242877.8 | 106194.8 | 106.1948 | 0.121441 | 119.0912 | 0.1146145 | 11.46145 | 12.1441
8096 | 2.428899 | 0.7504457 | 242907.8 | 106220.2 | 106.2202 | 0.12144495 | 119.1201 | 0.114618 | 11.4618 | 12.144495
8097 | 2.429399 | 0.7489167 | 242937.8 | 106003.8 | 106.0038 | 0.12146995 | 118.8801 | 0.1146403 | 11.46403 | 12.146995
8098 | 2.429397 | 0.7493408 | 242967.8 | 106063.8 | 106.0638 | 0.12146985 | 118.9474 | 0.1146402 | 11.46402 | 12.146985
8099 | 2.429899 | 0.7504575 | 242997.8 | 106221.9 | 106.2219 | 0.12149495 | 119.1273 | 0.1146626 | 11.46626 | 12.149495
8100 | 2.429903 | 0.7489366 | 243027.8 | 106006.6 | 106.0066 | 0.12149515 | 118.8859 | 0.1146628 | 11.46628 | 12.149515
8101 | 2.430398 | 0.7488135 | 243057.8 | 105989.2 | 105.9892 | 0.1215199 | 118.869 | 0.1146848 | 11.46848 | 12.15199
8102 | 2.430899 | 0.7493181 | 243087.8 | 106060.6 | 106.0606 | 0.12154495 | 118.9517 | 0.1147072 | 11.47072 | 12.154495
8103 | 2.431256 | 0.7500782 | 243117.8 | 106168.2 | 106.1682 | 0.1215628 | 119.0743 | 0.1147231 | 11.47231 | 12.15628
8104 | 2.431899 | 0.7528077 | 243147.8 | 106554.5 | 106.5545 | 0.12159495 | 119.511 | 0.1147517 | 11.47517 | 12.159495
8105 | 2.431881 | 0.7501461 | 243177.8 | 106177.8 | 106.1778 | 0.12159405 | 119.0884 | 0.1147509 | 11.47509 | 12.159405
8106 | 2.431897 | 0.7486746 | 243207.8 | 105969.5 | 105.9695 | 0.12159485 | 118.8549 | 0.1147516 | 11.47516 | 12.159485
8107 | 2.432397 | 0.7521141 | 243237.8 | 106456.3 | 106.4563 | 0.12161985 | 119.4036 | 0.1147739 | 11.47739 | 12.161985
8108 | 2.432397 | 0.7496204 | 243267.8 | 106103.4 | 106.1034 | 0.12161985 | 119.0077 | 0.1147739 | 11.47739 | 12.161985
8109 | 2.432899 | 0.7502894 | 243297.8 | 106198.1 | 106.1981 | 0.12164495 | 119.1165 | 0.1147963 | 11.47963 | 12.164495
8110 | 2.433076 | 0.7492093 | 243327.8 | 106045.2 | 106.0452 | 0.1216538 | 118.946 | 0.1148042 | 11.48042 | 12.16538
8111 | 2.433397 | 0.7504742 | 243357.8 | 106224.2 | 106.2242 | 0.12166985 | 119.1485 | 0.1148185 | 11.48185 | 12.166985
8112 | 2.433697 | 0.7485462 | 243387.8 | 105951.3 | 105.9513 | 0.12168485 | 118.844 | 0.1148319 | 11.48319 | 12.168485
8113 | 2.433897 | 0.7482689 | 243417.8 | 105912.1 | 105.9121 | 0.12169485 | 118.801 | 0.1148408 | 11.48408 | 12.169485
8114 | 2.434563 | 0.7516703 | 243447.8 | 106393.5 | 106.3935 | 0.12172815 | 119.3446 | 0.1148705 | 11.48705 | 12.172815
8115 | 2.434899 | 0.7505282 | 243477.8 | 106231.9 | 106.2319 | 0.12174495 | 119.1651 | 0.1148855 | 11.48855 | 12.174495
8116 | 2.434897 | 0.7491248 | 243507.8 | 106033.2 | 106.0332 | 0.12174485 | 118.9422 | 0.1148854 | 11.48854 | 12.174485
8117 | 2.435399 | 0.7508709 | 243537.8 | 106280.4 | 106.2804 | 0.12176995 | 119.2221 | 0.1149078 | 11.49078 | 12.176995
8118 | 2.4354 | 0.7485518 | 243567.8 | 105952.1 | 105.9521 | 0.12177 | 118.8539 | 0.1149078 | 11.49078 | 12.177
8119 | 2.435897 | 0.7502396 | 243597.8 | 106191 | 106.191 | 0.12179485 | 119.1245 | 0.1149299 | 11.49299 | 12.179485
8120 | 2.436399 | 0.749427 | 243627.8 | 106076 | 106.076 | 0.12181995 | 118.9982 | 0.1149523 | 11.49523 | 12.181995
8121 | 2.436399 | 0.7480391 | 243657.8 | 105879.6 | 105.8796 | 0.12181995 | 118.7778 | 0.1149523 | 11.49523 | 12.181995
8122 | 2.436898 | 0.7505699 | 243687.8 | 106237.8 | 106.2378 | 0.1218449 | 119.1823 | 0.1149746 | 11.49746 | 12.18449
8123 | 2.436967 | 0.7497952 | 243717.8 | 106128.1 | 106.1281 | 0.12184835 | 119.0597 | 0.1149776 | 11.49776 | 12.184835
8124 | 2.437399 | 0.7496784 | 243747.8 | 106111.6 | 106.1116 | 0.12186995 | 119.0434 | 0.1149969 | 11.49969 | 12.186995
8125 | 2.437899 | 0.7512472 | 243777.8 | 106333.6 | 106.3336 | 0.12189495 | 119.2952 | 0.1150192 | 11.50192 | 12.189495
8126 | 2.437896 | 0.7499522 | 243807.8 | 106150.3 | 106.1503 | 0.1218948 | 119.0895 | 0.115019 | 11.5019 | 12.18948
8127 | 2.438328 | 0.749699 | 243837.8 | 106114.5 | 106.1145 | 0.1219164 | 119.0516 | 0.1150383 | 11.50383 | 12.19164
8128 | 2.438397 | 0.7502488 | 243867.8 | 106192.3 | 106.1923 | 0.12191985 | 119.1393 | 0.1150414 | 11.50414 | 12.191985
8129 | 2.438899 | 0.7505575 | 243897.8 | 106236 | 106.236 | 0.12194495 | 119.191 | 0.1150637 | 11.50637 | 12.194495
8130 | 2.439399 | 0.7511299 | 243927.8 | 106317 | 106.317 | 0.12196995 | 119.2845 | 0.115086 | 11.5086 | 12.196995
8131 | 2.439397 | 0.749883 | 243957.8 | 106140.6 | 106.1406 | 0.12196985 | 119.0865 | 0.1150859 | 11.50859 | 12.196985
8132 | 2.439898 | 0.7498675 | 243987.8 | 106138.4 | 106.1384 | 0.1219949 | 119.0867 | 0.1151083 | 11.51083 | 12.19949
8133 | 2.44026 | 0.7505655 | 244017.8 | 106237.2 | 106.2372 | 0.122013 | 119.1995 | 0.1151244 | 11.51244 | 12.2013
8134 | 2.440397 | 0.7515637 | 244047.8 | 106378.4 | 106.3784 | 0.12201985 | 119.3587 | 0.1151305 | 11.51305 | 12.201985
8135 | 2.440527 | 0.7493772 | 244077.8 | 106069 | 106.069 | 0.12202635 | 119.0122 | 0.1151363 | 11.51363 | 12.202635
8136 | 2.440897 | 0.7494123 | 244107.8 | 106073.9 | 106.0739 | 0.12204485 | 119.0197 | 0.1151528 | 11.51528 | 12.204485
8137 | 2.441399 | 0.7501348 | 244137.8 | 106176.2 | 106.1762 | 0.12206995 | 119.1371 | 0.1151751 | 11.51751 | 12.206995
8138 | 2.441399 | 0.7485459 | 244167.8 | 105951.3 | 105.9513 | 0.12206995 | 118.8848 | 0.1151751 | 11.51751 | 12.206995
8139 | 2.442358 | 0.7519903 | 244197.8 | 106438.8 | 106.4388 | 0.1221179 | 119.4369 | 0.1152179 | 11.52179 | 12.21179
8140 | 2.442399 | 0.7514089 | 244227.8 | 106356.5 | 106.3565 | 0.12211995 | 119.3448 | 0.1152197 | 11.52197 | 12.211995
8141 | 2.442399 | 0.7487696 | 244257.8 | 105983 | 105.983 | 0.12211995 | 118.9256 | 0.1152197 | 11.52197 | 12.211995
8142 | 2.442899 | 0.749909 | 244287.8 | 106144.2 | 106.1442 | 0.12214495 | 119.1092 | 0.115242 | 11.5242 | 12.214495
8143 | 2.443328 | 0.7508538 | 244317.8 | 106278 | 106.278 | 0.1221664 | 119.2616 | 0.1152611 | 11.52611 | 12.21664
8144 | 2.443397 | 0.7483669 | 244347.8 | 105926 | 105.926 | 0.12216985 | 118.8669 | 0.1152642 | 11.52642 | 12.216985
8145 | 2.443898 | 0.7503793 | 244377.8 | 106210.8 | 106.2108 | 0.1221949 | 119.1892 | 0.1152865 | 11.52865 | 12.21949
8146 | 2.444396 | 0.7517456 | 244407.8 | 106404.2 | 106.4042 | 0.1222198 | 119.4089 | 0.1153087 | 11.53087 | 12.22198
8147 | 2.444399 | 0.749769 | 244437.8 | 106124.4 | 106.1244 | 0.12221995 | 119.0949 | 0.1153088 | 11.53088 | 12.221995
8148 | 2.444735 | 0.7500947 | 244467.8 | 106170.5 | 106.1705 | 0.12223675 | 119.1485 | 0.1153238 | 11.53238 | 12.223675
8149 | 2.444897 | 0.7489724 | 244497.8 | 106011.7 | 106.0117 | 0.12224485 | 118.971 | 0.115331 | 11.5331 | 12.224485
8150 | 2.445399 | 0.7503124 | 244527.8 | 106201.3 | 106.2013 | 0.12226995 | 119.1866 | 0.1153534 | 11.53534 | 12.226995
8151 | 2.445399 | 0.7501165 | 244557.8 | 106173.6 | 106.1736 | 0.12226995 | 119.1554 | 0.1153534 | 11.53534 | 12.226995
8152 | 2.445899 | 0.7496213 | 244587.8 | 106103.5 | 106.1035 | 0.12229495 | 119.0794 | 0.1153757 | 11.53757 | 12.229495
8153 | 2.446397 | 0.7510894 | 244617.8 | 106311.3 | 106.3113 | 0.12231985 | 119.3153 | 0.1153978 | 11.53978 | 12.231985
8154 | 2.446766 | 0.7521092 | 244647.8 | 106455.7 | 106.4557 | 0.1223383 | 119.4793 | 0.1154143 | 11.54143 | 12.23383
8155 | 2.446897 | 0.7513458 | 244677.8 | 106347.6 | 106.3476 | 0.12234485 | 119.3587 | 0.1154201 | 11.54201 | 12.234485
8156 | 2.446897 | 0.7509869 | 244707.8 | 106296.8 | 106.2968 | 0.12234485 | 119.3017 | 0.1154201 | 11.54201 | 12.234485
8157 | 2.446898 | 0.7474743 | 244737.8 | 105799.6 | 105.7996 | 0.1223449 | 118.7437 | 0.1154202 | 11.54202 | 12.23449
8158 | 2.447397 | 0.7496118 | 244767.8 | 106102.2 | 106.1022 | 0.12236985 | 119.0859 | 0.1154424 | 11.54424 | 12.236985
8159 | 2.447899 | 0.7496863 | 244797.8 | 106112.7 | 106.1127 | 0.12239495 | 119.1004 | 0.1154648 | 11.54648 | 12.239495
8160 | 2.448399 | 0.7524974 | 244827.8 | 106510.6 | 106.5106 | 0.12241995 | 119.5496 | 0.115487 | 11.5487 | 12.241995
8161 | 2.448887 | 0.75147 | 244857.8 | 106365.2 | 106.3652 | 0.12244435 | 119.389 | 0.1155088 | 11.55088 | 12.244435
8162 | 2.448899 | 0.751969 | 244887.8 | 106435.8 | 106.4358 | 0.12244495 | 119.4683 | 0.1155093 | 11.55093 | 12.244495
8163 | 2.448897 | 0.7494133 | 244917.8 | 106074.1 | 106.0741 | 0.12244485 | 119.0623 | 0.1155092 | 11.55092 | 12.244485
8164 | 2.449395 | 0.7492132 | 244947.8 | 106045.7 | 106.0457 | 0.12246975 | 119.0331 | 0.1155314 | 11.55314 | 12.246975
8165 | 2.449898 | 0.7511984 | 244977.8 | 106326.7 | 106.3267 | 0.1224949 | 119.3512 | 0.1155538 | 11.55538 | 12.24949
8166 | 2.450178 | 0.7515923 | 245007.8 | 106382.5 | 106.3825 | 0.1225089 | 119.4153 | 0.1155663 | 11.55663 | 12.25089
8167 | 2.449998 | 0.7486929 | 245037.8 | 105972.1 | 105.9721 | 0.1224999 | 118.9537 | 0.1155583 | 11.55583 | 12.24999
8168 | 2.450397 | 0.7496911 | 245067.8 | 106113.4 | 106.1134 | 0.12251985 | 119.1144 | 0.115576 | 11.5576 | 12.251985
8169 | 2.450897 | 0.7499166 | 245097.8 | 106145.3 | 106.1453 | 0.12254485 | 119.1529 | 0.1155983 | 11.55983 | 12.254485
8170 | 2.450899 | 0.7496594 | 245127.8 | 106108.9 | 106.1089 | 0.12254495 | 119.112 | 0.1155984 | 11.55984 | 12.254495
8171 | 2.451397 | 0.7508381 | 245157.8 | 106275.7 | 106.2757 | 0.12256985 | 119.3019 | 0.1156206 | 11.56206 | 12.256985
8172 | 2.451899 | 0.7509624 | 245187.8 | 106293.3 | 106.2933 | 0.12259495 | 119.3244 | 0.1156429 | 11.56429 | 12.259495
8173 | 2.451893 | 0.7477297 | 245217.8 | 105835.8 | 105.8358 | 0.12259465 | 118.8107 | 0.1156427 | 11.56427 | 12.259465
8174 | 2.452039 | 0.7482665 | 245247.8 | 105911.7 | 105.9117 | 0.12260195 | 118.8967 | 0.1156492 | 11.56492 | 12.260195
8175 | 2.452899 | 0.751408 | 245277.8 | 106356.4 | 106.3564 | 0.12264495 | 119.4005 | 0.1156875 | 11.56875 | 12.264495
8176 | 2.452897 | 0.7512252 | 245307.8 | 106330.5 | 106.3305 | 0.12264485 | 119.3714 | 0.1156874 | 11.56874 | 12.264485
8177 | 2.453389 | 0.7505949 | 245337.8 | 106241.3 | 106.2413 | 0.12266945 | 119.2739 | 0.1157093 | 11.57093 | 12.266945
8178 | 2.453398 | 0.7498913 | 245367.8 | 106141.7 | 106.1417 | 0.1226699 | 119.1621 | 0.1157097 | 11.57097 | 12.26699
8179 | 2.453899 | 0.7507232 | 245397.8 | 106259.5 | 106.2595 | 0.12269495 | 119.297 | 0.115732 | 11.5732 | 12.269495
8180 | 2.454117 | 0.7495898 | 245427.8 | 106099.1 | 106.0991 | 0.12270585 | 119.118 | 0.1157417 | 11.57417 | 12.270585
8181 | 2.454396 | 0.7513767 | 245457.8 | 106352 | 106.352 | 0.1227198 | 119.4035 | 0.1157541 | 11.57541 | 12.27198
8182 | 2.454875 | 0.750013 | 245487.8 | 106159 | 106.159 | 0.12274375 | 119.1893 | 0.1157755 | 11.57755 | 12.274375
8183 | 2.455399 | 0.7510911 | 245517.8 | 106311.5 | 106.3115 | 0.12276995 | 119.3634 | 0.1157988 | 11.57988 | 12.276995
8184 | 2.455399 | 0.7498948 | 245547.8 | 106142.2 | 106.1422 | 0.12276995 | 119.1733 | 0.1157988 | 11.57988 | 12.276995
8185 | 2.455897 | 0.751604 | 245577.8 | 106384.1 | 106.3841 | 0.12279485 | 119.4476 | 0.115821 | 11.5821 | 12.279485
8186 | 2.455897 | 0.7504781 | 245607.8 | 106224.8 | 106.2248 | 0.12279485 | 119.2686 | 0.115821 | 11.5821 | 12.279485
8187 | 2.456397 | 0.7505952 | 245637.8 | 106241.4 | 106.2414 | 0.12281985 | 119.2899 | 0.1158432 | 11.58432 | 12.281985
8188 | 2.456398 | 0.7491281 | 245667.8 | 106033.7 | 106.0337 | 0.1228199 | 119.0567 | 0.1158433 | 11.58433 | 12.28199
8189 | 2.456898 | 0.7489542 | 245697.8 | 106009.1 | 106.0091 | 0.1228449 | 119.0318 | 0.1158656 | 11.58656 | 12.28449
8190 | 2.457399 | 0.7503923 | 245727.8 | 106212.6 | 106.2126 | 0.12286995 | 119.263 | 0.1158879 | 11.58879 | 12.286995
8191 | 2.457399 | 0.7501016 | 245757.8 | 106171.5 | 106.1715 | 0.12286995 | 119.2168 | 0.1158879 | 11.58879 | 12.286995
8192 | 2.457895 | 0.7497614 | 245787.8 | 106123.3 | 106.1233 | 0.12289475 | 119.1653 | 0.1159099 | 11.59099 | 12.289475
8193 | 2.457897 | 0.7507598 | 245817.8 | 106264.7 | 106.2647 | 0.12289485 | 119.324 | 0.11591 | 11.591 | 12.289485
8194 | 2.458399 | 0.751931 | 245847.8 | 106430.4 | 106.4304 | 0.12291995 | 119.5129 | 0.1159324 | 11.59324 | 12.291995
8195 | 2.458897 | 0.750789 | 245877.8 | 106268.8 | 106.2688 | 0.12294485 | 119.334 | 0.1159546 | 11.59546 | 12.294485
8196 | 2.458897 | 0.7485945 | 245907.8 | 105958.2 | 105.9582 | 0.12294485 | 118.9852 | 0.1159546 | 11.59546 | 12.294485
8197 | 2.459158 | 0.7491465 | 245937.8 | 106036.3 | 106.0363 | 0.1229579 | 119.0743 | 0.1159662 | 11.59662 | 12.29579
8198 | 2.459399 | 0.7502515 | 245967.8 | 106192.7 | 106.1927 | 0.12296995 | 119.2512 | 0.1159769 | 11.59769 | 12.296995
8199 | 2.459898 | 0.7493111 | 245997.8 | 106059.6 | 106.0596 | 0.1229949 | 119.1044 | 0.1159991 | 11.59991 | 12.29949
8200 | 2.459898 | 0.7494642 | 246027.8 | 106081.3 | 106.0813 | 0.1229949 | 119.1287 | 0.1159991 | 11.59991 | 12.29949
8201 | 2.460398 | 0.7504451 | 246057.8 | 106220.1 | 106.2201 | 0.1230199 | 119.2873 | 0.1160214 | 11.60214 | 12.30199
8202 | 2.460899 | 0.7517502 | 246087.8 | 106404.8 | 106.4048 | 0.12304495 | 119.4974 | 0.1160437 | 11.60437 | 12.304495
8203 | 2.460896 | 0.7499941 | 246117.8 | 106156.3 | 106.1563 | 0.1230448 | 119.2183 | 0.1160436 | 11.60436 | 12.30448
8204 | 2.461399 | 0.7512652 | 246147.8 | 106336.2 | 106.3362 | 0.12306995 | 119.423 | 0.116066 | 11.6066 | 12.306995
8205 | 2.461899 | 0.7510825 | 246177.8 | 106310.3 | 106.3103 | 0.12309495 | 119.3966 | 0.1160882 | 11.60882 | 12.309495
8206 | 2.461906 | 0.7508167 | 246207.8 | 106272.7 | 106.2727 | 0.1230953 | 119.3544 | 0.1160885 | 11.60885 | 12.30953
8207 | 2.462399 | 0.7518758 | 246237.8 | 106422.6 | 106.4226 | 0.12311995 | 119.5254 | 0.1161105 | 11.61105 | 12.311995
8208 | 2.462399 | 0.7503641 | 246267.8 | 106208.6 | 106.2086 | 0.12311995 | 119.2851 | 0.1161105 | 11.61105 | 12.311995
8209 | 2.462898 | 0.7510259 | 246297.8 | 106302.3 | 106.3023 | 0.1231449 | 119.3929 | 0.1161327 | 11.61327 | 12.31449
8210 | 2.463397 | 0.7517266 | 246327.8 | 106401.5 | 106.4015 | 0.12316985 | 119.507 | 0.1161549 | 11.61549 | 12.316985
8211 | 2.463397 | 0.7507747 | 246357.8 | 106266.8 | 106.2668 | 0.12316985 | 119.3556 | 0.1161549 | 11.61549 | 12.316985
8212 | 2.463576 | 0.7495415 | 246387.8 | 106092.2 | 106.0922 | 0.1231788 | 119.1605 | 0.1161629 | 11.61629 | 12.31788
8213 | 2.463897 | 0.7502876 | 246417.8 | 106197.8 | 106.1978 | 0.12319485 | 119.2808 | 0.1161772 | 11.61772 | 12.319485
8214 | 2.464399 | 0.7494771 | 246447.8 | 106083.1 | 106.0831 | 0.12321995 | 119.1547 | 0.1161995 | 11.61995 | 12.321995
8215 | 2.464399 | 0.7483474 | 246477.8 | 105923.2 | 105.9232 | 0.12321995 | 118.9751 | 0.1161995 | 11.61995 | 12.321995
8216 | 2.464897 | 0.7510584 | 246507.8 | 106306.9 | 106.3069 | 0.12324485 | 119.4087 | 0.1162217 | 11.62217 | 12.324485
8217 | 2.465399 | 0.7509413 | 246537.8 | 106290.3 | 106.2903 | 0.12326995 | 119.3928 | 0.116244 | 11.6244 | 12.326995
8218 | 2.465397 | 0.7493653 | 246567.8 | 106067.3 | 106.0673 | 0.12326985 | 119.1422 | 0.1162439 | 11.62439 | 12.326985
8219 | 2.465895 | 0.7497129 | 246597.8 | 106116.5 | 106.1165 | 0.12329475 | 119.2001 | 0.1162661 | 11.62661 | 12.329475
8220 | 2.466385 | 0.7502539 | 246627.8 | 106193.1 | 106.1931 | 0.12331925 | 119.2887 | 0.1162879 | 11.62879 | 12.331925
8221 | 2.466398 | 0.7511893 | 246657.8 | 106325.4 | 106.3254 | 0.1233199 | 119.4375 | 0.1162885 | 11.62885 | 12.33199
8222 | 2.466898 | 0.7507611 | 246687.8 | 106264.8 | 106.2648 | 0.1233449 | 119.3721 | 0.1163108 | 11.63108 | 12.33449
8223 | 2.466902 | 0.7500487 | 246717.8 | 106164 | 106.164 | 0.1233451 | 119.2588 | 0.1163109 | 11.63109 | 12.33451
8224 | 2.467396 | 0.7504365 | 246747.8 | 106218.9 | 106.2189 | 0.1233698 | 119.3231 | 0.1163329 | 11.63329 | 12.33698
8225 | 2.467719 | 0.7504342 | 246777.8 | 106218.6 | 106.2186 | 0.12338595 | 119.3244 | 0.1163473 | 11.63473 | 12.338595
8226 | 2.467897 | 0.7499135 | 246807.8 | 106144.9 | 106.1449 | 0.12339485 | 119.2426 | 0.1163552 | 11.63552 | 12.339485
8227 | 2.468283 | 0.7499134 | 246837.8 | 106144.9 | 106.1449 | 0.12341415 | 119.2446 | 0.1163724 | 11.63724 | 12.341415
8228 | 2.468899 | 0.7510902 | 246867.8 | 106311.4 | 106.3114 | 0.12344495 | 119.435 | 0.1163998 | 11.63998 | 12.344495
8229 | 2.468406 | 0.7482156 | 246897.8 | 105904.5 | 105.9045 | 0.1234203 | 118.9753 | 0.1163779 | 11.63779 | 12.34203
8230 | 2.46892 | 0.7496947 | 246927.8 | 106113.9 | 106.1139 | 0.123446 | 119.2132 | 0.1164007 | 11.64007 | 12.3446
8231 | 2.469897 | 0.7524096 | 246957.8 | 106498.2 | 106.4982 | 0.12349485 | 119.6502 | 0.1164442 | 11.64442 | 12.349485
8232 | 2.469898 | 0.7514611 | 246987.8 | 106363.9 | 106.3639 | 0.1234949 | 119.4993 | 0.1164443 | 11.64443 | 12.34949
8233 | 2.47 | 0.750458 | 247017.8 | 106221.9 | 106.2219 | 0.1235 | 119.3403 | 0.1164488 | 11.64488 | 12.35
8234 | 2.470397 | 0.7509617 | 247047.8 | 106293.2 | 106.2932 | 0.12351985 | 119.4226 | 0.1164665 | 11.64665 | 12.351985
8235 | 2.470899 | 0.7507879 | 247077.8 | 106268.6 | 106.2686 | 0.12354495 | 119.3976 | 0.1164888 | 11.64888 | 12.354495
8236 | 2.470899 | 0.7505139 | 247107.8 | 106229.9 | 106.2299 | 0.12354495 | 119.354 | 0.1164888 | 11.64888 | 12.354495
8237 | 2.471399 | 0.7509132 | 247137.8 | 106286.4 | 106.2864 | 0.12356995 | 119.4202 | 0.1165111 | 11.65111 | 12.356995
8238 | 2.471414 | 0.7497239 | 247167.8 | 106118 | 106.118 | 0.1235707 | 119.2311 | 0.1165117 | 11.65117 | 12.35707
8239 | 2.471897 | 0.7512065 | 247197.8 | 106327.9 | 106.3279 | 0.12359485 | 119.4695 | 0.1165332 | 11.65332 | 12.359485
8240 | 2.471899 | 0.7483429 | 247227.8 | 105922.6 | 105.9226 | 0.12359495 | 119.0141 | 0.1165333 | 11.65333 | 12.359495
8241 | 2.472397 | 0.7505374 | 247257.8 | 106233.2 | 106.2332 | 0.12361985 | 119.3657 | 0.1165555 | 11.65555 | 12.361985
8242 | 2.472898 | 0.7524951 | 247287.8 | 106510.3 | 106.5103 | 0.1236449 | 119.6797 | 0.1165778 | 11.65778 | 12.36449
8243 | 2.473397 | 0.7526137 | 247317.8 | 106527.1 | 106.5271 | 0.12366985 | 119.7012 | 0.1166 | 11.66 | 12.366985
8244 | 2.473137 | 0.7487844 | 247347.8 | 105985.1 | 105.9851 | 0.12365685 | 119.0908 | 0.1165884 | 11.65884 | 12.365685
8245 | 2.47342 | 0.7496954 | 247377.8 | 106114 | 106.114 | 0.123671 | 119.2372 | 0.116601 | 11.6601 | 12.3671
8246 | 2.474197 | 0.751686 | 247407.8 | 106395.8 | 106.3958 | 0.12370985 | 119.558 | 0.1166356 | 11.66356 | 12.370985
8247 | 2.474399 | 0.7509858 | 247437.8 | 106296.6 | 106.2966 | 0.12371995 | 119.4477 | 0.1166446 | 11.66446 | 12.371995
8248 | 2.474678 | 0.7510793 | 247467.8 | 106309.9 | 106.3099 | 0.1237339 | 119.464 | 0.116657 | 11.6657 | 12.37339
8249 | 2.474899 | 0.7508202 | 247497.8 | 106273.2 | 106.2732 | 0.12374495 | 119.424 | 0.1166668 | 11.66668 | 12.374495
8250 | 2.474899 | 0.749938 | 247527.8 | 106148.3 | 106.1483 | 0.12374495 | 119.2837 | 0.1166668 | 11.66668 | 12.374495
8251 | 2.475399 | 0.7485076 | 247557.8 | 105945.9 | 105.9459 | 0.12376995 | 119.0588 | 0.1166891 | 11.66891 | 12.376995
8252 | 2.475897 | 0.7501768 | 247587.8 | 106182.1 | 106.1821 | 0.12379485 | 119.3269 | 0.1167112 | 11.67112 | 12.379485
8253 | 2.476398 | 0.75171 | 247617.8 | 106399.2 | 106.3992 | 0.1238199 | 119.5735 | 0.1167335 | 11.67335 | 12.38199
8254 | 2.476398 | 0.7487591 | 247647.8 | 105981.5 | 105.9815 | 0.1238199 | 119.1041 | 0.1167335 | 11.67335 | 12.38199
8255 | 2.476899 | 0.7519135 | 247677.8 | 106428 | 106.428 | 0.12384495 | 119.6085 | 0.1167558 | 11.67558 | 12.384495
8256 | 2.476897 | 0.7494633 | 247707.8 | 106081.1 | 106.0811 | 0.12384485 | 119.2188 | 0.1167557 | 11.67557 | 12.384485
8257 | 2.476938 | 0.7488873 | 247737.8 | 105999.6 | 105.9996 | 0.1238469 | 119.1273 | 0.1167575 | 11.67575 | 12.38469
8258 | 2.477895 | 0.7514702 | 247767.8 | 106365.2 | 106.3652 | 0.12389475 | 119.5433 | 0.1168001 | 11.68001 | 12.389475
8259 | 2.477899 | 0.75188 | 247797.8 | 106423.2 | 106.4232 | 0.12389495 | 119.6085 | 0.1168003 | 11.68003 | 12.389495
8260 | 2.47826 | 0.7504291 | 247827.8 | 106217.8 | 106.2178 | 0.123913 | 119.3796 | 0.1168163 | 11.68163 | 12.3913
8261 | 2.478576 | 0.7516302 | 247857.8 | 106387.9 | 106.3879 | 0.1239288 | 119.5724 | 0.1168304 | 11.68304 | 12.39288
8262 | 2.478537 | 0.7493563 | 247887.8 | 106066 | 106.066 | 0.12392685 | 119.2104 | 0.1168287 | 11.68287 | 12.392685
8263 | 2.479398 | 0.7513759 | 247917.8 | 106351.9 | 106.3519 | 0.1239699 | 119.5363 | 0.116867 | 11.6867 | 12.39699
8264 | 2.479397 | 0.750659 | 247947.8 | 106250.4 | 106.2504 | 0.12396985 | 119.4222 | 0.1168669 | 11.68669 | 12.396985
8265 | 2.479598 | 0.7504977 | 247977.8 | 106227.6 | 106.2276 | 0.1239799 | 119.3976 | 0.1168759 | 11.68759 | 12.39799
8266 | 2.480397 | 0.7529611 | 248007.8 | 106576.2 | 106.5762 | 0.12401985 | 119.7938 | 0.1169114 | 11.69114 | 12.401985
8267 | 2.480399 | 0.750662 | 248037.8 | 106250.8 | 106.2508 | 0.12401995 | 119.428 | 0.1169115 | 11.69115 | 12.401995
8268 | 2.480399 | 0.749935 | 248067.8 | 106147.9 | 106.1479 | 0.12401995 | 119.3124 | 0.1169115 | 11.69115 | 12.401995
8269 | 2.48041 | 0.7486912 | 248097.8 | 105971.9 | 105.9719 | 0.1240205 | 119.1145 | 0.116912 | 11.6912 | 12.40205
8270 | 2.481356 | 0.7513026 | 248127.8 | 106341.5 | 106.3415 | 0.1240678 | 119.535 | 0.1169541 | 11.69541 | 12.40678
8271 | 2.481399 | 0.7488841 | 248157.8 | 105999.2 | 105.9992 | 0.12406995 | 119.1505 | 0.116956 | 11.6956 | 12.406995
8272 | 2.481899 | 0.7506184 | 248187.8 | 106244.6 | 106.2446 | 0.12409495 | 119.4291 | 0.1169782 | 11.69782 | 12.409495
8273 | 2.482397 | 0.7528447 | 248217.8 | 106559.8 | 106.5598 | 0.12411985 | 119.7859 | 0.1170004 | 11.70004 | 12.411985
8274 | 2.482158 | 0.7487741 | 248247.8 | 105983.6 | 105.9836 | 0.1241079 | 119.137 | 0.1169897 | 11.69897 | 12.41079
8275 | 2.482399 | 0.7499202 | 248277.8 | 106145.8 | 106.1458 | 0.12411995 | 119.3206 | 0.1170005 | 11.70005 | 12.411995
8276 | 2.482897 | 0.7501149 | 248307.8 | 106173.4 | 106.1734 | 0.12414485 | 119.3543 | 0.1170226 | 11.70226 | 12.414485
8277 | 2.482942 | 0.7491302 | 248337.8 | 106034 | 106.034 | 0.1241471 | 119.1978 | 0.1170246 | 11.70246 | 12.41471
8278 | 2.483887 | 0.7516592 | 248367.8 | 106392 | 106.392 | 0.12419435 | 119.6052 | 0.1170666 | 11.70666 | 12.419435
8279 | 2.483899 | 0.7507092 | 248397.8 | 106257.5 | 106.2575 | 0.12419495 | 119.4541 | 0.1170672 | 11.70672 | 12.419495
8280 | 2.484219 | 0.7509322 | 248427.8 | 106289.1 | 106.2891 | 0.12421095 | 119.4913 | 0.1170814 | 11.70814 | 12.421095
8281 | 2.484397 | 0.7510456 | 248457.8 | 106305.1 | 106.3051 | 0.12421985 | 119.5103 | 0.1170893 | 11.70893 | 12.421985
8282 | 2.484899 | 0.7517369 | 248487.8 | 106403 | 106.403 | 0.12424495 | 119.623 | 0.1171117 | 11.71117 | 12.424495
8283 | 2.485158 | 0.7508669 | 248517.8 | 106279.8 | 106.2798 | 0.1242579 | 119.4859 | 0.1171232 | 11.71232 | 12.42579
8284 | 2.485399 | 0.7509402 | 248547.8 | 106290.2 | 106.2902 | 0.12426995 | 119.4989 | 0.1171339 | 11.71339 | 12.426995
8285 | 2.485397 | 0.7498242 | 248577.8 | 106132.2 | 106.1322 | 0.12426985 | 119.3213 | 0.1171338 | 11.71338 | 12.426985
8286 | 2.485897 | 0.7511437 | 248607.8 | 106319 | 106.319 | 0.12429485 | 119.5339 | 0.117156 | 11.7156 | 12.429485
8287 | 2.486398 | 0.7504057 | 248637.8 | 106214.5 | 106.2145 | 0.1243199 | 119.4191 | 0.1171783 | 11.71783 | 12.43199
8288 | 2.486576 | 0.7512794 | 248667.8 | 106338.2 | 106.3382 | 0.1243288 | 119.5591 | 0.1171862 | 11.71862 | 12.43288
8289 | 2.486899 | 0.7505362 | 248697.8 | 106233 | 106.233 | 0.12434495 | 119.4425 | 0.1172006 | 11.72006 | 12.434495
8290 | 2.486897 | 0.749754 | 248727.8 | 106122.3 | 106.1223 | 0.12434485 | 119.3181 | 0.1172005 | 11.72005 | 12.434485
8291 | 2.487399 | 0.7505575 | 248757.8 | 106236 | 106.236 | 0.12436995 | 119.4486 | 0.1172228 | 11.72228 | 12.436995
8292 | 2.487899 | 0.7523046 | 248787.8 | 106483.3 | 106.4833 | 0.12439495 | 119.7293 | 0.1172451 | 11.72451 | 12.439495
8293 | 2.487916 | 0.7506602 | 248817.8 | 106250.6 | 106.2506 | 0.1243958 | 119.4677 | 0.1172458 | 11.72458 | 12.43958
8294 | 2.488399 | 0.7509608 | 248847.8 | 106293.1 | 106.2931 | 0.12441995 | 119.5181 | 0.1172673 | 11.72673 | 12.441995
8295 | 2.488869 | 0.7509195 | 248877.8 | 106287.3 | 106.2873 | 0.12444345 | 119.514 | 0.1172882 | 11.72882 | 12.444345
8296 | 2.489178 | 0.7520792 | 248907.8 | 106451.4 | 106.4514 | 0.1244589 | 119.7002 | 0.1173019 | 11.73019 | 12.44589
8297 | 2.489398 | 0.7501756 | 248937.8 | 106182 | 106.182 | 0.1244699 | 119.3984 | 0.1173117 | 11.73117 | 12.44699
8298 | 2.489401 | 0.75074 | 248967.8 | 106261.9 | 106.2619 | 0.12447005 | 119.4883 | 0.1173119 | 11.73119 | 12.447005
8299 | 2.489898 | 0.7513452 | 248997.8 | 106347.5 | 106.3475 | 0.1244949 | 119.5872 | 0.117334 | 11.7334 | 12.44949
8300 | 2.490399 | 0.7510833 | 249027.8 | 106310.4 | 106.3104 | 0.12451995 | 119.5482 | 0.1173562 | 11.73562 | 12.451995
8301 | 2.490396 | 0.7503784 | 249057.8 | 106210.7 | 106.2107 | 0.1245198 | 119.436 | 0.1173561 | 11.73561 | 12.45198
8302 | 2.490899 | 0.750205 | 249087.8 | 106186.1 | 106.1861 | 0.12454495 | 119.4111 | 0.1173785 | 11.73785 | 12.454495
8303 | 2.491369 | 0.7515846 | 249117.8 | 106381.4 | 106.3814 | 0.12456845 | 119.6332 | 0.1173994 | 11.73994 | 12.456845
8304 | 2.491399 | 0.7498771 | 249147.8 | 106139.7 | 106.1397 | 0.12456995 | 119.3615 | 0.1174007 | 11.74007 | 12.456995
8305 | 2.491399 | 0.7488731 | 249177.8 | 105997.6 | 105.9976 | 0.12456995 | 119.2017 | 0.1174007 | 11.74007 | 12.456995
8306 | 2.491899 | 0.750747 | 249207.8 | 106262.8 | 106.2628 | 0.12459495 | 119.5027 | 0.1174229 | 11.74229 | 12.459495
8307 | 2.492397 | 0.7522278 | 249237.8 | 106472.4 | 106.4724 | 0.12461985 | 119.741 | 0.1174451 | 11.74451 | 12.461985
8308 | 2.492897 | 0.752047 | 249267.8 | 106446.9 | 106.4469 | 0.12464485 | 119.7149 | 0.1174673 | 11.74673 | 12.464485
8309 | 2.492898 | 0.7507681 | 249297.8 | 106265.8 | 106.2658 | 0.1246449 | 119.5113 | 0.1174673 | 11.74673 | 12.46449
8310 | 2.492922 | 0.7503241 | 249327.8 | 106203 | 106.203 | 0.1246461 | 119.4408 | 0.1174684 | 11.74684 | 12.46461
8311 | 2.493397 | 0.7501457 | 249357.8 | 106177.7 | 106.1777 | 0.12466985 | 119.4149 | 0.1174895 | 11.74895 | 12.466985
8312 | 2.493896 | 0.7527051 | 249387.8 | 106540 | 106.54 | 0.1246948 | 119.825 | 0.1175117 | 11.75117 | 12.46948
8313 | 2.494399 | 0.7525238 | 249417.8 | 106514.3 | 106.5143 | 0.12471995 | 119.7988 | 0.1175341 | 11.75341 | 12.471995
8314 | 2.494397 | 0.7499331 | 249447.8 | 106147.6 | 106.1476 | 0.12471985 | 119.3864 | 0.117534 | 11.7534 | 12.471985
8315 | 2.494899 | 0.7524818 | 249477.8 | 106508.4 | 106.5084 | 0.12474495 | 119.7948 | 0.1175563 | 11.75563 | 12.474495
8316 | 2.494897 | 0.75088 | 249507.8 | 106281.7 | 106.2817 | 0.12474485 | 119.5398 | 0.1175562 | 11.75562 | 12.474485
8317 | 2.495397 | 0.7503359 | 249537.8 | 106204.7 | 106.2047 | 0.12476985 | 119.4558 | 0.1175784 | 11.75784 | 12.476985
8318 | 2.495887 | 0.752111 | 249567.8 | 106455.9 | 106.4559 | 0.12479435 | 119.741 | 0.1176002 | 11.76002 | 12.479435
8319 | 2.495898 | 0.7517513 | 249597.8 | 106405 | 106.405 | 0.1247949 | 119.6838 | 0.1176007 | 11.76007 | 12.47949
8320 | 2.495898 | 0.7498688 | 249627.8 | 106138.5 | 106.1385 | 0.1247949 | 119.3841 | 0.1176007 | 11.76007 | 12.47949
8321 | 2.496897 | 0.7535833 | 249657.8 | 106664.3 | 106.6643 | 0.12484485 | 119.9808 | 0.1176451 | 11.76451 | 12.484485
8322 | 2.496899 | 0.7508495 | 249687.8 | 106277.4 | 106.2774 | 0.12484495 | 119.5455 | 0.1176452 | 11.76452 | 12.484495
8323 | 2.497401 | 0.753257 | 249717.8 | 106618.1 | 106.6181 | 0.12487005 | 119.9315 | 0.1176675 | 11.76675 | 12.487005
8324 | 2.497399 | 0.7510689 | 249747.8 | 106308.4 | 106.3084 | 0.12486995 | 119.5831 | 0.1176674 | 11.76674 | 12.486995
8325 | 2.497795 | 0.7510272 | 249777.8 | 106302.5 | 106.3025 | 0.12488975 | 119.5786 | 0.117685 | 11.7685 | 12.488975
8326 | 2.497899 | 0.7504343 | 249807.8 | 106218.6 | 106.2186 | 0.12489495 | 119.4847 | 0.1176897 | 11.76897 | 12.489495
8327 | 2.498399 | 0.7502077 | 249837.8 | 106186.5 | 106.1865 | 0.12491995 | 119.4513 | 0.1177119 | 11.77119 | 12.491995
8328 | 2.498399 | 0.7498147 | 249867.8 | 106130.9 | 106.1309 | 0.12491995 | 119.3887 | 0.1177119 | 11.77119 | 12.491995
8329 | 2.498899 | 0.7506084 | 249897.8 | 106243.2 | 106.2432 | 0.12494495 | 119.5178 | 0.1177341 | 11.77341 | 12.494495
8330 | 2.499397 | 0.7520398 | 249927.8 | 106445.8 | 106.4458 | 0.12496985 | 119.7484 | 0.1177562 | 11.77562 | 12.496985
8331 | 2.499795 | 0.7527762 | 249957.8 | 106550.1 | 106.5501 | 0.12498975 | 119.8677 | 0.1177739 | 11.77739 | 12.498975
8332 | 2.499797 | 0.7508069 | 249987.8 | 106271.3 | 106.2713 | 0.12498985 | 119.5542 | 0.117774 | 11.7774 | 12.498985
8333 | 2.500197 | 0.7521439 | 250017.8 | 106460.6 | 106.4606 | 0.12500985 | 119.7692 | 0.1177918 | 11.77918 | 12.500985
8334 | 2.500396 | 0.7519266 | 250047.8 | 106429.8 | 106.4298 | 0.1250198 | 119.7356 | 0.1178006 | 11.78006 | 12.50198
8335 | 2.500899 | 0.7527846 | 250077.8 | 106551.3 | 106.5513 | 0.12504495 | 119.8749 | 0.117823 | 11.7823 | 12.504495
8336 | 2.500897 | 0.7512107 | 250107.8 | 106328.5 | 106.3285 | 0.12504485 | 119.6243 | 0.1178229 | 11.78229 | 12.504485
8337 | 2.501399 | 0.7517409 | 250137.8 | 106403.5 | 106.4035 | 0.12506995 | 119.7114 | 0.1178452 | 11.78452 | 12.506995
8338 | 2.501869 | 0.7526532 | 250167.8 | 106532.7 | 106.5327 | 0.12509345 | 119.8592 | 0.1178661 | 11.78661 | 12.509345
8339 | 2.501899 | 0.7506515 | 250197.8 | 106249.3 | 106.2493 | 0.12509495 | 119.5406 | 0.1178674 | 11.78674 | 12.509495
8340 | 2.502397 | 0.7524062 | 250227.8 | 106497.7 | 106.4977 | 0.12511985 | 119.8227 | 0.1178896 | 11.78896 | 12.511985
8341 | 2.502398 | 0.7498773 | 250257.8 | 106139.7 | 106.1397 | 0.1251199 | 119.4199 | 0.1178896 | 11.78896 | 12.51199
8342 | 2.502398 | 0.7494914 | 250287.8 | 106085.1 | 106.0851 | 0.1251199 | 119.3585 | 0.1178896 | 11.78896 | 12.51199
8343 | 2.502897 | 0.7509331 | 250317.8 | 106289.2 | 106.2892 | 0.12514485 | 119.5907 | 0.1179118 | 11.79118 | 12.514485
8344 | 2.503397 | 0.7503263 | 250347.8 | 106203.3 | 106.2033 | 0.12516985 | 119.4967 | 0.117934 | 11.7934 | 12.516985
8345 | 2.503895 | 0.7516233 | 250377.8 | 106386.9 | 106.3869 | 0.12519475 | 119.706 | 0.1179561 | 11.79561 | 12.519475
8346 | 2.503938 | 0.7520805 | 250407.8 | 106451.6 | 106.4516 | 0.1251969 | 119.779 | 0.117958 | 11.7958 | 12.51969
8347 | 2.504399 | 0.7517806 | 250437.8 | 106409.1 | 106.4091 | 0.12521995 | 119.7337 | 0.1179785 | 11.79785 | 12.521995
8348 | 2.504869 | 0.7517053 | 250467.8 | 106398.5 | 106.3985 | 0.12524345 | 119.7242 | 0.1179994 | 11.79994 | 12.524345
8349 | 2.504897 | 0.7521659 | 250497.8 | 106463.7 | 106.4637 | 0.12524485 | 119.7977 | 0.1180007 | 11.80007 | 12.524485
8350 | 2.505111 | 0.7505584 | 250527.8 | 106236.2 | 106.2362 | 0.12525555 | 119.5428 | 0.1180102 | 11.80102 | 12.525555
8351 | 2.505438 | 0.7521235 | 250557.8 | 106457.7 | 106.4577 | 0.1252719 | 119.7938 | 0.1180247 | 11.80247 | 12.52719
8352 | 2.505658 | 0.7500497 | 250587.8 | 106164.1 | 106.1641 | 0.1252829 | 119.4647 | 0.1180345 | 11.80345 | 12.52829
8353 | 2.505898 | 0.7508154 | 250617.8 | 106272.5 | 106.2725 | 0.1252949 | 119.5879 | 0.1180451 | 11.80451 | 12.52949
8354 | 2.506398 | 0.7519985 | 250647.8 | 106440 | 106.44 | 0.1253199 | 119.779 | 0.1180674 | 11.80674 | 12.53199
8355 | 2.50685 | 0.7512543 | 250677.8 | 106334.6 | 106.3346 | 0.1253425 | 119.6629 | 0.1180874 | 11.80874 | 12.53425
8356 | 2.506896 | 0.7511889 | 250707.8 | 106325.4 | 106.3254 | 0.1253448 | 119.6527 | 0.1180895 | 11.80895 | 12.53448
8357 | 2.507381 | 0.7510288 | 250737.8 | 106302.7 | 106.3027 | 0.12536905 | 119.6298 | 0.118111 | 11.8111 | 12.536905
8358 | 2.507397 | 0.7505081 | 250767.8 | 106229 | 106.229 | 0.12536985 | 119.5469 | 0.1181117 | 11.81117 | 12.536985
8359 | 2.507899 | 0.7509145 | 250797.8 | 106286.6 | 106.2866 | 0.12539495 | 119.6144 | 0.118134 | 11.8134 | 12.539495
8360 | 2.508399 | 0.7533115 | 250827.8 | 106625.8 | 106.6258 | 0.12541995 | 119.9988 | 0.1181563 | 11.81563 | 12.541995
8361 | 2.508406 | 0.7526555 | 250857.8 | 106533 | 106.533 | 0.1254203 | 119.8944 | 0.1181566 | 11.81566 | 12.54203
8362 | 2.508857 | 0.7506245 | 250887.8 | 106245.5 | 106.2455 | 0.12544285 | 119.5732 | 0.1181766 | 11.81766 | 12.544285
8363 | 2.508908 | 0.7514907 | 250917.8 | 106368.1 | 106.3681 | 0.1254454 | 119.7115 | 0.1181789 | 11.81789 | 12.54454
8364 | 2.509398 | 0.7526377 | 250947.8 | 106530.5 | 106.5305 | 0.1254699 | 119.8968 | 0.1182006 | 11.82006 | 12.54699
8365 | 2.509408 | 0.7504198 | 250977.8 | 106216.5 | 106.2165 | 0.1254704 | 119.5436 | 0.1182011 | 11.82011 | 12.54704
8366 | 2.509899 | 0.7515088 | 251007.8 | 106370.7 | 106.3707 | 0.12549495 | 119.7197 | 0.1182229 | 11.82229 | 12.549495
8367 | 2.510399 | 0.75331 | 251037.8 | 106625.6 | 106.6256 | 0.12551995 | 120.0093 | 0.1182451 | 11.82451 | 12.551995
8368 | 2.510897 | 0.7534133 | 251067.8 | 106640.2 | 106.6402 | 0.12554485 | 120.0284 | 0.1182672 | 11.82672 | 12.554485
8369 | 2.510897 | 0.751423 | 251097.8 | 106358.5 | 106.3585 | 0.12554485 | 119.7113 | 0.1182672 | 11.82672 | 12.554485
8370 | 2.510908 | 0.7505869 | 251127.8 | 106240.2 | 106.2402 | 0.1255454 | 119.5782 | 0.1182677 | 11.82677 | 12.55454
8371 | 2.511397 | 0.7518255 | 251157.8 | 106415.5 | 106.4155 | 0.12556985 | 119.7781 | 0.1182894 | 11.82894 | 12.556985
8372 | 2.511899 | 0.7521307 | 251187.8 | 106458.7 | 106.4587 | 0.12559495 | 119.8294 | 0.1183117 | 11.83117 | 12.559495
8373 | 2.512357 | 0.752324 | 251217.8 | 106486.1 | 106.4861 | 0.12561785 | 119.8626 | 0.1183321 | 11.83321 | 12.561785
8374 | 2.512856 | 0.754164 | 251247.8 | 106746.5 | 106.7465 | 0.1256428 | 120.1584 | 0.1183543 | 11.83543 | 12.56428
8375 | 2.512475 | 0.7512267 | 251277.8 | 106330.7 | 106.3307 | 0.12562375 | 119.6884 | 0.1183373 | 11.83373 | 12.562375
8376 | 2.512897 | 0.7508951 | 251307.8 | 106283.8 | 106.2838 | 0.12564485 | 119.6378 | 0.1183561 | 11.83561 | 12.564485
8377 | 2.513399 | 0.7513999 | 251337.8 | 106355.3 | 106.3553 | 0.12566995 | 119.7209 | 0.1183784 | 11.83784 | 12.566995
8378 | 2.513399 | 0.7504829 | 251367.8 | 106225.5 | 106.2255 | 0.12566995 | 119.5748 | 0.1183784 | 11.83784 | 12.566995
8379 | 2.513899 | 0.7517698 | 251397.8 | 106407.6 | 106.4076 | 0.12569495 | 119.7825 | 0.1184006 | 11.84006 | 12.569495
8380 | 2.51432 | 0.7510682 | 251427.8 | 106308.3 | 106.3083 | 0.125716 | 119.673 | 0.1184193 | 11.84193 | 12.5716
8381 | 2.514397 | 0.7504004 | 251457.8 | 106213.8 | 106.2138 | 0.12571985 | 119.567 | 0.1184227 | 11.84227 | 12.571985
8382 | 2.514899 | 0.7509375 | 251487.8 | 106289.8 | 106.2898 | 0.12574495 | 119.6552 | 0.118445 | 11.8445 | 12.574495
8383 | 2.515219 | 0.7523291 | 251517.8 | 106486.8 | 106.4868 | 0.12576095 | 119.8787 | 0.1184592 | 11.84592 | 12.576095
8384 | 2.515399 | 0.7522714 | 251547.8 | 106478.6 | 106.4786 | 0.12576995 | 119.8704 | 0.1184672 | 11.84672 | 12.576995
8385 | 2.515898 | 0.7524701 | 251577.8 | 106506.7 | 106.5067 | 0.1257949 | 119.9047 | 0.1184894 | 11.84894 | 12.57949
8386 | 2.515897 | 0.7504389 | 251607.8 | 106219.2 | 106.2192 | 0.12579485 | 119.5811 | 0.1184893 | 11.84893 | 12.579485
8387 | 2.515914 | 0.7496997 | 251637.8 | 106114.6 | 106.1146 | 0.1257957 | 119.4634 | 0.1184901 | 11.84901 | 12.57957
8388 | 2.516896 | 0.7534778 | 251667.8 | 106649.4 | 106.6494 | 0.1258448 | 120.0706 | 0.1185337 | 11.85337 | 12.58448
8389 | 2.516887 | 0.7508439 | 251697.8 | 106276.6 | 106.2766 | 0.12584435 | 119.6509 | 0.1185333 | 11.85333 | 12.584435
8390 | 2.517399 | 0.7513695 | 251727.8 | 106351 | 106.351 | 0.12586995 | 119.7373 | 0.118556 | 11.8556 | 12.586995
8391 | 2.517399 | 0.7514418 | 251757.8 | 106361.2 | 106.3612 | 0.12586995 | 119.7489 | 0.118556 | 11.8556 | 12.586995
8392 | 2.517899 | 0.751641 | 251787.8 | 106389.4 | 106.3894 | 0.12589495 | 119.7833 | 0.1185782 | 11.85782 | 12.589495
8393 | 2.517938 | 0.7519227 | 251817.8 | 106429.3 | 106.4293 | 0.1258969 | 119.8284 | 0.11858 | 11.858 | 12.58969
8394 | 2.518399 | 0.7513264 | 251847.8 | 106344.9 | 106.3449 | 0.12591995 | 119.7358 | 0.1186004 | 11.86004 | 12.591995
8395 | 2.518897 | 0.752036 | 251877.8 | 106445.3 | 106.4453 | 0.12594485 | 119.8515 | 0.1186225 | 11.86225 | 12.594485
8396 | 2.519377 | 0.7531144 | 251907.8 | 106597.9 | 106.5979 | 0.12596885 | 120.026 | 0.1186439 | 11.86439 | 12.596885
8397 | 2.518897 | 0.7494285 | 251937.8 | 106076.2 | 106.0762 | 0.12594485 | 119.436 | 0.1186225 | 11.86225 | 12.594485
8398 | 2.519899 | 0.7524353 | 251967.8 | 106501.8 | 106.5018 | 0.12599495 | 119.9205 | 0.118667 | 11.8667 | 12.599495
8399 | 2.519899 | 0.7508079 | 251997.8 | 106271.5 | 106.2715 | 0.12599495 | 119.6611 | 0.118667 | 11.8667 | 12.599495
8400 | 2.519897 | 0.7508196 | 252027.8 | 106273.1 | 106.2731 | 0.12599485 | 119.663 | 0.118667 | 11.8667 | 12.599485
8401 | 2.520397 | 0.7525235 | 252057.8 | 106514.3 | 106.5143 | 0.12601985 | 119.9372 | 0.1186892 | 11.86892 | 12.601985
8402 | 2.520899 | 0.752117 | 252087.8 | 106456.8 | 106.4568 | 0.12604495 | 119.8751 | 0.1187114 | 11.87114 | 12.604495
8403 | 2.521399 | 0.7528888 | 252117.8 | 106566 | 106.566 | 0.12606995 | 120.0008 | 0.1187337 | 11.87337 | 12.606995
8404 | 2.52126 | 0.7502999 | 252147.8 | 106199.6 | 106.1996 | 0.126063 | 119.5874 | 0.1187275 | 11.87275 | 12.6063
8405 | 2.521899 | 0.7515948 | 252177.8 | 106382.8 | 106.3828 | 0.12609495 | 119.7972 | 0.1187559 | 11.87559 | 12.609495
8406 | 2.521897 | 0.7522223 | 252207.8 | 106471.7 | 106.4717 | 0.12609485 | 119.8972 | 0.1187558 | 11.87558 | 12.609485
8407 | 2.521899 | 0.749766 | 252237.8 | 106124 | 106.124 | 0.12609495 | 119.5057 | 0.1187559 | 11.87559 | 12.609495
8408 | 2.522398 | 0.7512065 | 252267.8 | 106327.9 | 106.3279 | 0.1261199 | 119.7379 | 0.118778 | 11.8778 | 12.61199
8409 | 2.522897 | 0.7502344 | 252297.8 | 106190.3 | 106.1903 | 0.12614485 | 119.5856 | 0.1188002 | 11.88002 | 12.614485
8410 | 2.52294 | 0.7510354 | 252327.8 | 106303.7 | 106.3037 | 0.126147 | 119.7136 | 0.1188021 | 11.88021 | 12.6147
8411 | 2.523396 | 0.7515899 | 252357.8 | 106382.2 | 106.3822 | 0.1261698 | 119.8044 | 0.1188223 | 11.88223 | 12.61698
8412 | 2.523399 | 0.7497731 | 252387.8 | 106125 | 106.125 | 0.12616995 | 119.5148 | 0.1188225 | 11.88225 | 12.616995
8413 | 2.524397 | 0.7524181 | 252417.8 | 106499.4 | 106.4994 | 0.12621985 | 119.9417 | 0.1188668 | 11.88668 | 12.621985
8414 | 2.524399 | 0.7512689 | 252447.8 | 106336.7 | 106.3367 | 0.12621995 | 119.7585 | 0.1188668 | 11.88668 | 12.621995
8415 | 2.524899 | 0.7514927 | 252477.8 | 106368.4 | 106.3684 | 0.12624495 | 119.7969 | 0.118889 | 11.8889 | 12.624495
8416 | 2.525234 | 0.7528008 | 252507.8 | 106553.5 | 106.5535 | 0.1262617 | 120.0072 | 0.1189039 | 11.89039 | 12.62617
8417 | 2.525398 | 0.7516488 | 252537.8 | 106390.5 | 106.3905 | 0.1262699 | 119.8244 | 0.1189112 | 11.89112 | 12.62699
8418 | 2.525397 | 0.751478 | 252567.8 | 106366.3 | 106.3663 | 0.12626985 | 119.7972 | 0.1189112 | 11.89112 | 12.626985
8419 | 2.525898 | 0.750798 | 252597.8 | 106270.1 | 106.2701 | 0.1262949 | 119.6914 | 0.1189334 | 11.89334 | 12.62949
8420 | 2.525955 | 0.7504058 | 252627.8 | 106214.6 | 106.2146 | 0.12629775 | 119.6292 | 0.1189359 | 11.89359 | 12.629775
8421 | 2.526397 | 0.7511197 | 252657.8 | 106315.6 | 106.3156 | 0.12631985 | 119.7454 | 0.1189555 | 11.89555 | 12.631985
8422 | 2.526406 | 0.7499852 | 252687.8 | 106155 | 106.155 | 0.1263203 | 119.5646 | 0.1189559 | 11.89559 | 12.63203
8423 | 2.527399 | 0.7522531 | 252717.8 | 106476 | 106.476 | 0.12636995 | 119.9314 | 0.119 | 11.9 | 12.636995
8424 | 2.527399 | 0.7504704 | 252747.8 | 106223.7 | 106.2237 | 0.12636995 | 119.6472 | 0.119 | 11.9 | 12.636995
8425 | 2.527899 | 0.7521929 | 252777.8 | 106467.5 | 106.4675 | 0.12639495 | 119.9245 | 0.1190222 | 11.90222 | 12.639495
8426 | 2.527906 | 0.75224 | 252807.8 | 106474.2 | 106.4742 | 0.1263953 | 119.932 | 0.1190225 | 11.90225 | 12.63953
8427 | 2.527897 | 0.7495558 | 252837.8 | 106094.2 | 106.0942 | 0.12639485 | 119.504 | 0.1190221 | 11.90221 | 12.639485
8428 | 2.528397 | 0.751103 | 252867.8 | 106313.2 | 106.3132 | 0.12641985 | 119.7533 | 0.1190443 | 11.90443 | 12.641985
8429 | 2.528897 | 0.7523429 | 252897.8 | 106488.7 | 106.4887 | 0.12644485 | 119.9537 | 0.1190665 | 11.90665 | 12.644485
8430 | 2.529398 | 0.7530125 | 252927.8 | 106583.5 | 106.5835 | 0.1264699 | 120.0631 | 0.1190888 | 11.90888 | 12.64699
8431 | 2.52976 | 0.7534685 | 252957.8 | 106648.1 | 106.6481 | 0.126488 | 120.1378 | 0.1191048 | 11.91048 | 12.6488
8432 | 2.529896 | 0.7518927 | 252987.8 | 106425 | 106.425 | 0.1264948 | 119.8872 | 0.1191109 | 11.91109 | 12.64948
8433 | 2.530397 | 0.7532864 | 253017.8 | 106622.3 | 106.6223 | 0.12651985 | 120.1121 | 0.1191331 | 11.91331 | 12.651985
8434 | 2.530397 | 0.7515467 | 253047.8 | 106376 | 106.376 | 0.12651985 | 119.8347 | 0.1191331 | 11.91331 | 12.651985
8435 | 2.530399 | 0.7511093 | 253077.8 | 106314.1 | 106.3141 | 0.12651995 | 119.765 | 0.1191332 | 11.91332 | 12.651995
8436 | 2.530897 | 0.7512887 | 253107.8 | 106339.5 | 106.3395 | 0.12654485 | 119.7962 | 0.1191553 | 11.91553 | 12.654485
8437 | 2.531399 | 0.7512392 | 253137.8 | 106332.5 | 106.3325 | 0.12656995 | 119.791 | 0.1191776 | 11.91776 | 12.656995
8438 | 2.531898 | 0.7535188 | 253167.8 | 106655.2 | 106.6552 | 0.1265949 | 120.1572 | 0.1191997 | 11.91997 | 12.65949
8439 | 2.531898 | 0.7515712 | 253197.8 | 106379.5 | 106.3795 | 0.1265949 | 119.8466 | 0.1191997 | 11.91997 | 12.65949
8440 | 2.53217 | 0.7514949 | 253227.8 | 106368.7 | 106.3687 | 0.1266085 | 119.8359 | 0.1192118 | 11.92118 | 12.66085
8441 | 2.532398 | 0.7514476 | 253257.8 | 106362 | 106.362 | 0.1266199 | 119.8296 | 0.1192219 | 11.92219 | 12.66199
8442 | 2.532897 | 0.752354 | 253287.8 | 106490.3 | 106.4903 | 0.12664485 | 119.9768 | 0.1192441 | 11.92441 | 12.664485
8443 | 2.533375 | 0.7519851 | 253317.8 | 106438.1 | 106.4381 | 0.12666875 | 119.9205 | 0.1192653 | 11.92653 | 12.666875
8444 | 2.533397 | 0.7519011 | 253347.8 | 106426.2 | 106.4262 | 0.12666985 | 119.9072 | 0.1192662 | 11.92662 | 12.666985
8445 | 2.533795 | 0.7513657 | 253377.8 | 106350.4 | 106.3504 | 0.12668975 | 119.8239 | 0.1192839 | 11.92839 | 12.668975
8446 | 2.533899 | 0.7514049 | 253407.8 | 106356 | 106.356 | 0.12669495 | 119.8307 | 0.1192885 | 11.92885 | 12.669495
8447 | 2.534387 | 0.7521583 | 253437.8 | 106462.6 | 106.4626 | 0.12671935 | 119.9535 | 0.1193102 | 11.93102 | 12.671935
8448 | 2.534881 | 0.7528141 | 253467.8 | 106555.4 | 106.5554 | 0.12674405 | 120.0607 | 0.1193321 | 11.93321 | 12.674405
8449 | 2.534856 | 0.750792 | 253497.8 | 106269.2 | 106.2692 | 0.1267428 | 119.7381 | 0.119331 | 11.9331 | 12.67428
8450 | 2.535397 | 0.7519364 | 253527.8 | 106431.2 | 106.4312 | 0.12676985 | 119.9235 | 0.119355 | 11.9355 | 12.676985
8451 | 2.535397 | 0.7509102 | 253557.8 | 106285.9 | 106.2859 | 0.12676985 | 119.7598 | 0.119355 | 11.9355 | 12.676985
8452 | 2.535898 | 0.7517983 | 253587.8 | 106411.6 | 106.4116 | 0.1267949 | 119.9041 | 0.1193772 | 11.93772 | 12.67949
8453 | 2.535898 | 0.7506104 | 253617.8 | 106243.5 | 106.2435 | 0.1267949 | 119.7146 | 0.1193772 | 11.93772 | 12.67949
8454 | 2.536397 | 0.7520449 | 253647.8 | 106446.6 | 106.4466 | 0.12681985 | 119.9461 | 0.1193994 | 11.93994 | 12.681985
8455 | 2.536897 | 0.7526662 | 253677.8 | 106534.5 | 106.5345 | 0.12684485 | 120.0478 | 0.1194216 | 11.94216 | 12.684485
8456 | 2.537397 | 0.7538611 | 253707.8 | 106703.6 | 106.7036 | 0.12686985 | 120.2411 | 0.1194437 | 11.94437 | 12.686985
8457 | 2.537197 | 0.75066 | 253737.8 | 106250.5 | 106.2505 | 0.12685985 | 119.7295 | 0.1194349 | 11.94349 | 12.685985
8458 | 2.537397 | 0.7514081 | 253767.8 | 106356.4 | 106.3564 | 0.12686985 | 119.8498 | 0.1194437 | 11.94437 | 12.686985
8459 | 2.537637 | 0.750176 | 253797.8 | 106182 | 106.182 | 0.12688185 | 119.6546 | 0.1194544 | 11.94544 | 12.688185
8460 | 2.537975 | 0.7510703 | 253827.8 | 106308.6 | 106.3086 | 0.12689875 | 119.799 | 0.1194694 | 11.94694 | 12.689875
8461 | 2.538477 | 0.7525148 | 253857.8 | 106513.1 | 106.5131 | 0.12692385 | 120.0321 | 0.1194917 | 11.94917 | 12.692385
8462 | 2.538898 | 0.7511626 | 253887.8 | 106321.7 | 106.3217 | 0.1269449 | 119.8187 | 0.1195103 | 11.95103 | 12.69449
8463 | 2.539399 | 0.7525926 | 253917.8 | 106524.1 | 106.5241 | 0.12696995 | 120.0494 | 0.1195326 | 11.95326 | 12.696995
8464 | 2.539397 | 0.7532218 | 253947.8 | 106613.1 | 106.6131 | 0.12696985 | 120.1498 | 0.1195325 | 11.95325 | 12.696985
8465 | 2.539885 | 0.751735 | 253977.8 | 106402.7 | 106.4027 | 0.12699425 | 119.9152 | 0.1195541 | 11.95541 | 12.699425
8466 | 2.539896 | 0.7524096 | 254007.8 | 106498.2 | 106.4982 | 0.1269948 | 120.0229 | 0.1195546 | 11.95546 | 12.69948
8467 | 2.539926 | 0.7499808 | 254037.8 | 106154.4 | 106.1544 | 0.1269963 | 119.6356 | 0.119556 | 11.9556 | 12.69963
8468 | 2.540399 | 0.7503772 | 254067.8 | 106210.5 | 106.2105 | 0.12701995 | 119.7014 | 0.1195769 | 11.95769 | 12.701995
8469 | 2.540899 | 0.7532964 | 254097.8 | 106623.7 | 106.6237 | 0.12704495 | 120.1697 | 0.1195991 | 11.95991 | 12.704495
8470 | 2.541399 | 0.7539517 | 254127.8 | 106716.4 | 106.7164 | 0.12706995 | 120.2769 | 0.1196213 | 11.96213 | 12.706995
8471 | 2.541397 | 0.7530322 | 254157.8 | 106586.3 | 106.5863 | 0.12706985 | 120.1302 | 0.1196212 | 11.96212 | 12.706985
8472 | 2.541898 | 0.7525646 | 254187.8 | 106520.1 | 106.5201 | 0.1270949 | 120.0583 | 0.1196434 | 11.96434 | 12.70949
8473 | 2.541897 | 0.7521441 | 254217.8 | 106460.6 | 106.4606 | 0.12709485 | 119.9912 | 0.1196434 | 11.96434 | 12.709485
8474 | 2.542398 | 0.752528 | 254247.8 | 106514.9 | 106.5149 | 0.1271199 | 120.0551 | 0.1196656 | 11.96656 | 12.71199
8475 | 2.542398 | 0.7513963 | 254277.8 | 106354.7 | 106.3547 | 0.1271199 | 119.8746 | 0.1196656 | 11.96656 | 12.71199
8476 | 2.542897 | 0.7513273 | 254307.8 | 106345 | 106.345 | 0.12714485 | 119.8662 | 0.1196878 | 11.96878 | 12.714485
8477 | 2.542901 | 0.7498246 | 254337.8 | 106132.3 | 106.1323 | 0.12714505 | 119.6265 | 0.1196879 | 11.96879 | 12.714505
8478 | 2.543399 | 0.7510273 | 254367.8 | 106302.5 | 106.3025 | 0.12716995 | 119.821 | 0.11971 | 11.971 | 12.716995
8479 | 2.543899 | 0.7531798 | 254397.8 | 106607.2 | 106.6072 | 0.12719495 | 120.1671 | 0.1197322 | 11.97322 | 12.719495
8480 | 2.544399 | 0.7523708 | 254427.8 | 106492.7 | 106.4927 | 0.12721995 | 120.0407 | 0.1197544 | 11.97544 | 12.721995
8481 | 2.544399 | 0.7513775 | 254457.8 | 106352.1 | 106.3521 | 0.12721995 | 119.8822 | 0.1197544 | 11.97544 | 12.721995
8482 | 2.544399 | 0.7502172 | 254487.8 | 106187.9 | 106.1879 | 0.12721995 | 119.6971 | 0.1197544 | 11.97544 | 12.721995
8483 | 2.544899 | 0.7511136 | 254517.8 | 106314.7 | 106.3147 | 0.12724495 | 119.8427 | 0.1197766 | 11.97766 | 12.724495
8484 | 2.545398 | 0.7524244 | 254547.8 | 106500.3 | 106.5003 | 0.1272699 | 120.0545 | 0.1197987 | 11.97987 | 12.72699
8485 | 2.545881 | 0.7527479 | 254577.8 | 106546.1 | 106.5461 | 0.12729405 | 120.1087 | 0.1198201 | 11.98201 | 12.729405
8486 | 2.545897 | 0.7510968 | 254607.8 | 106312.4 | 106.3124 | 0.12729485 | 119.8454 | 0.1198208 | 11.98208 | 12.729485
8487 | 2.546399 | 0.7516077 | 254637.8 | 106384.7 | 106.3847 | 0.12731995 | 119.9296 | 0.1198431 | 11.98431 | 12.731995
8488 | 2.546697 | 0.7524347 | 254667.8 | 106501.7 | 106.5017 | 0.12733485 | 120.0631 | 0.1198563 | 11.98563 | 12.733485
8489 | 2.546897 | 0.7514979 | 254697.8 | 106369.1 | 106.3691 | 0.12734485 | 119.9147 | 0.1198652 | 11.98652 | 12.734485
8490 | 2.546901 | 0.7510924 | 254727.8 | 106311.7 | 106.3117 | 0.12734505 | 119.85 | 0.1198654 | 11.98654 | 12.734505
8491 | 2.547399 | 0.7517716 | 254757.8 | 106407.9 | 106.4079 | 0.12736995 | 119.961 | 0.1198874 | 11.98874 | 12.736995
8492 | 2.547399 | 0.7496738 | 254787.8 | 106110.9 | 106.1109 | 0.12736995 | 119.6263 | 0.1198874 | 11.98874 | 12.736995
8493 | 2.548397 | 0.7533404 | 254817.8 | 106629.9 | 106.6299 | 0.12741985 | 120.2167 | 0.1199317 | 11.99317 | 12.741985
8494 | 2.548398 | 0.7524029 | 254847.8 | 106497.2 | 106.4972 | 0.1274199 | 120.0671 | 0.1199317 | 11.99317 | 12.74199
8495 | 2.548898 | 0.7526076 | 254877.8 | 106526.2 | 106.5262 | 0.1274449 | 120.1024 | 0.1199539 | 11.99539 | 12.74449
8496 | 2.548898 | 0.7508353 | 254907.8 | 106275.3 | 106.2753 | 0.1274449 | 119.8196 | 0.1199539 | 11.99539 | 12.74449
8497 | 2.549399 | 0.752069 | 254937.8 | 106450 | 106.45 | 0.12746995 | 120.0191 | 0.1199761 | 11.99761 | 12.746995
8498 | 2.549397 | 0.7508823 | 254967.8 | 106282 | 106.282 | 0.12746985 | 119.8297 | 0.1199761 | 11.99761 | 12.746985
8499 | 2.549899 | 0.7522485 | 254997.8 | 106475.4 | 106.4754 | 0.12749495 | 120.0504 | 0.1199983 | 11.99983 | 12.749495
8500 | 2.550399 | 0.7525137 | 255027.8 | 106512.9 | 106.5129 | 0.12751995 | 120.0954 | 0.1200205 | 12.00205 | 12.751995
8501 | 2.550559 | 0.7534317 | 255057.8 | 106642.8 | 106.6428 | 0.12752795 | 120.2428 | 0.1200276 | 12.00276 | 12.752795
8502 | 2.550438 | 0.7510265 | 255087.8 | 106302.4 | 106.3024 | 0.1275219 | 119.8583 | 0.1200222 | 12.00222 | 12.75219
8503 | 2.551 | 0.7523975 | 255117.8 | 106496.5 | 106.4965 | 0.12755 | 120.0801 | 0.1200471 | 12.00471 | 12.755
8504 | 2.551399 | 0.7515913 | 255147.8 | 106382.3 | 106.3823 | 0.12756995 | 119.9535 | 0.1200648 | 12.00648 | 12.756995
8505 | 2.551897 | 0.7530104 | 255177.8 | 106583.2 | 106.5832 | 0.12759485 | 120.1827 | 0.1200869 | 12.00869 | 12.759485
8506 | 2.552295 | 0.7536173 | 255207.8 | 106669.1 | 106.6691 | 0.12761475 | 120.2817 | 0.1201046 | 12.01046 | 12.761475
8507 | 2.552402 | 0.7540529 | 255237.8 | 106730.8 | 106.7308 | 0.1276201 | 120.3518 | 0.1201093 | 12.01093 | 12.76201
8508 | 2.552397 | 0.7516971 | 255267.8 | 106397.3 | 106.3973 | 0.12761985 | 119.9757 | 0.1201091 | 12.01091 | 12.761985
8509 | 2.552899 | 0.7513731 | 255297.8 | 106351.5 | 106.3515 | 0.12764495 | 119.9267 | 0.1201313 | 12.01313 | 12.764495
8510 | 2.553399 | 0.7528073 | 255327.8 | 106554.5 | 106.5545 | 0.12766995 | 120.1583 | 0.1201535 | 12.01535 | 12.766995
8511 | 2.553397 | 0.7522092 | 255357.8 | 106469.8 | 106.4698 | 0.12766985 | 120.0628 | 0.1201534 | 12.01534 | 12.766985
8512 | 2.553899 | 0.7536765 | 255387.8 | 106677.5 | 106.6775 | 0.12769495 | 120.2997 | 0.1201757 | 12.01757 | 12.769495
8513 | 2.554254 | 0.7523397 | 255417.8 | 106488.3 | 106.4883 | 0.1277127 | 120.0882 | 0.1201914 | 12.01914 | 12.77127
8514 | 2.55442 | 0.7529322 | 255447.8 | 106572.1 | 106.5721 | 0.127721 | 120.1836 | 0.1201988 | 12.01988 | 12.7721
8515 | 2.554467 | 0.751078 | 255477.8 | 106309.7 | 106.3097 | 0.12772335 | 119.8879 | 0.1202009 | 12.02009 | 12.772335
8516 | 2.554899 | 0.7507516 | 255507.8 | 106263.5 | 106.2635 | 0.12774495 | 119.8381 | 0.12022 | 12.022 | 12.774495
8517 | 2.555398 | 0.7518212 | 255537.8 | 106414.9 | 106.4149 | 0.1277699 | 120.0115 | 0.1202421 | 12.02421 | 12.77699
8518 | 2.555899 | 0.7529939 | 255567.8 | 106580.9 | 106.5809 | 0.12779495 | 120.2014 | 0.1202644 | 12.02644 | 12.779495
8519 | 2.5555 | 0.7499558 | 255597.8 | 106150.9 | 106.1509 | 0.127775 | 119.7143 | 0.1202467 | 12.02467 | 12.7775
8520 | 2.556399 | 0.7532032 | 255627.8 | 106610.5 | 106.6105 | 0.12781995 | 120.2375 | 0.1202865 | 12.02865 | 12.781995
8521 | 2.556777 | 0.7535508 | 255657.8 | 106659.7 | 106.6597 | 0.12783885 | 120.295 | 0.1203033 | 12.03033 | 12.783885
8522 | 2.556897 | 0.7523797 | 255687.8 | 106493.9 | 106.4939 | 0.12784485 | 120.1086 | 0.1203086 | 12.03086 | 12.784485
8523 | 2.557399 | 0.7524649 | 255717.8 | 106506 | 106.506 | 0.12786995 | 120.1249 | 0.1203309 | 12.03309 | 12.786995
8524 | 2.557397 | 0.7528908 | 255747.8 | 106566.3 | 106.5663 | 0.12786985 | 120.1929 | 0.1203308 | 12.03308 | 12.786985
8525 | 2.557899 | 0.7520613 | 255777.8 | 106448.9 | 106.4489 | 0.12789495 | 120.0631 | 0.120353 | 12.0353 | 12.789495
8526 | 2.557899 | 0.7520867 | 255807.8 | 106452.5 | 106.4525 | 0.12789495 | 120.0672 | 0.120353 | 12.0353 | 12.789495
8527 | 2.558398 | 0.751842 | 255837.8 | 106417.8 | 106.4178 | 0.1279199 | 120.0308 | 0.1203751 | 12.03751 | 12.79199
8528 | 2.558897 | 0.7533796 | 255867.8 | 106635.5 | 106.6355 | 0.12794485 | 120.2789 | 0.1203973 | 12.03973 | 12.794485
8529 | 2.558898 | 0.7526658 | 255897.8 | 106534.4 | 106.5344 | 0.1279449 | 120.165 | 0.1203973 | 12.03973 | 12.79449
8530 | 2.559355 | 0.7519699 | 255927.8 | 106435.9 | 106.4359 | 0.12796775 | 120.0563 | 0.1204176 | 12.04176 | 12.796775
8531 | 2.559399 | 0.7500788 | 255957.8 | 106168.3 | 106.1683 | 0.12796995 | 119.7546 | 0.1204195 | 12.04195 | 12.796995
8532 | 2.559397 | 0.7499074 | 255987.8 | 106144 | 106.144 | 0.12796985 | 119.7272 | 0.1204194 | 12.04194 | 12.796985
8533 | 2.560397 | 0.7533403 | 256017.8 | 106629.9 | 106.6299 | 0.12801985 | 120.2807 | 0.1204638 | 12.04638 | 12.801985
8534 | 2.560399 | 0.752181 | 256047.8 | 106465.8 | 106.4658 | 0.12801995 | 120.0956 | 0.1204638 | 12.04638 | 12.801995
8535 | 2.560897 | 0.7529819 | 256077.8 | 106579.2 | 106.5792 | 0.12804485 | 120.2261 | 0.1204859 | 12.04859 | 12.804485
8536 | 2.560897 | 0.7522176 | 256107.8 | 106471 | 106.471 | 0.12804485 | 120.1041 | 0.1204859 | 12.04859 | 12.804485
8537 | 2.560899 | 0.7503815 | 256137.8 | 106211.1 | 106.2111 | 0.12804495 | 119.8109 | 0.120486 | 12.0486 | 12.804495
8538 | 2.561856 | 0.7531048 | 256167.8 | 106596.6 | 106.5966 | 0.1280928 | 120.2508 | 0.1205284 | 12.05284 | 12.80928
8539 | 2.561898 | 0.7530581 | 256197.8 | 106590 | 106.59 | 0.1280949 | 120.2436 | 0.1205303 | 12.05303 | 12.80949
8540 | 2.562537 | 0.7550169 | 256227.8 | 106867.2 | 106.8672 | 0.12812685 | 120.5598 | 0.1205586 | 12.05586 | 12.812685
8541 | 2.56244 | 0.7515991 | 256257.8 | 106383.5 | 106.3835 | 0.128122 | 120.0135 | 0.1205543 | 12.05543 | 12.8122
8542 | 2.562899 | 0.7536761 | 256287.8 | 106677.4 | 106.6774 | 0.12814495 | 120.3476 | 0.1205746 | 12.05746 | 12.814495
8543 | 2.563104 | 0.7522292 | 256317.8 | 106472.6 | 106.4726 | 0.1281552 | 120.1177 | 0.1205837 | 12.05837 | 12.81552
8544 | 2.563397 | 0.7525082 | 256347.8 | 106512.1 | 106.5121 | 0.12816985 | 120.1638 | 0.1205967 | 12.05967 | 12.816985
8545 | 2.563897 | 0.7526146 | 256377.8 | 106527.2 | 106.5272 | 0.12819485 | 120.1834 | 0.1206189 | 12.06189 | 12.819485
8546 | 2.563897 | 0.7505368 | 256407.8 | 106233.1 | 106.2331 | 0.12819485 | 119.8516 | 0.1206189 | 12.06189 | 12.819485
8547 | 2.564399 | 0.7529209 | 256437.8 | 106570.5 | 106.5705 | 0.12821995 | 120.235 | 0.1206411 | 12.06411 | 12.821995
8548 | 2.564397 | 0.7511599 | 256467.8 | 106321.3 | 106.3213 | 0.12821985 | 119.9538 | 0.120641 | 12.0641 | 12.821985
8549 | 2.564898 | 0.7522972 | 256497.8 | 106482.3 | 106.4823 | 0.1282449 | 120.1381 | 0.1206632 | 12.06632 | 12.82449
8550 | 2.565398 | 0.7531971 | 256527.8 | 106609.6 | 106.6096 | 0.1282699 | 120.2844 | 0.1206854 | 12.06854 | 12.82699
8551 | 2.56542 | 0.7518564 | 256557.8 | 106419.9 | 106.4199 | 0.128271 | 120.0705 | 0.1206864 | 12.06864 | 12.8271
8552 | 2.565637 | 0.7501464 | 256587.8 | 106177.8 | 106.1778 | 0.12828185 | 119.7985 | 0.120696 | 12.0696 | 12.828185
8553 | 2.565897 | 0.7513018 | 256617.8 | 106341.4 | 106.3414 | 0.12829485 | 119.9844 | 0.1207075 | 12.07075 | 12.829485
8554 | 2.566397 | 0.7507167 | 256647.8 | 106258.6 | 106.2586 | 0.12831985 | 119.8936 | 0.1207297 | 12.07297 | 12.831985
8555 | 2.566695 | 0.7511215 | 256677.8 | 106315.9 | 106.3159 | 0.12833475 | 119.9599 | 0.1207429 | 12.07429 | 12.833475
8556 | 2.566897 | 0.7516653 | 256707.8 | 106392.8 | 106.3928 | 0.12834485 | 120.0478 | 0.1207518 | 12.07518 | 12.834485
8557 | 2.567399 | 0.7531821 | 256737.8 | 106607.5 | 106.6075 | 0.12836995 | 120.2927 | 0.1207741 | 12.07741 | 12.836995
8558 | 2.567897 | 0.7533418 | 256767.8 | 106630.1 | 106.6301 | 0.12839485 | 120.3209 | 0.1207961 | 12.07961 | 12.839485
8559 | 2.567891 | 0.750742 | 256797.8 | 106262.1 | 106.2621 | 0.12839455 | 119.9056 | 0.1207959 | 12.07959 | 12.839455
8560 | 2.567899 | 0.7502784 | 256827.8 | 106196.5 | 106.1965 | 0.12839495 | 119.8316 | 0.1207962 | 12.07962 | 12.839495
8561 | 2.568397 | 0.751048 | 256857.8 | 106305.4 | 106.3054 | 0.12841985 | 119.9572 | 0.1208183 | 12.08183 | 12.841985
8562 | 2.568899 | 0.7513942 | 256887.8 | 106354.5 | 106.3545 | 0.12844495 | 120.0151 | 0.1208405 | 12.08405 | 12.844495
8563 | 2.568897 | 0.7513611 | 256917.8 | 106349.8 | 106.3498 | 0.12844485 | 120.0098 | 0.1208404 | 12.08404 | 12.844485
8564 | 2.569399 | 0.7523015 | 256947.8 | 106482.9 | 106.4829 | 0.12846995 | 120.1627 | 0.1208627 | 12.08627 | 12.846995
8565 | 2.569399 | 0.7506341 | 256977.8 | 106246.9 | 106.2469 | 0.12846995 | 119.8964 | 0.1208627 | 12.08627 | 12.846995
8566 | 2.569897 | 0.7509381 | 257007.8 | 106289.9 | 106.2899 | 0.12849485 | 119.9476 | 0.1208848 | 12.08848 | 12.849485
8567 | 2.570399 | 0.7516888 | 257037.8 | 106396.2 | 106.3962 | 0.12851995 | 120.0702 | 0.120907 | 12.0907 | 12.851995
8568 | 2.570899 | 0.7532843 | 257067.8 | 106622 | 106.622 | 0.12854495 | 120.3277 | 0.1209291 | 12.09291 | 12.854495
8569 | 2.570899 | 0.751818 | 257097.8 | 106414.4 | 106.4144 | 0.12854495 | 120.0935 | 0.1209291 | 12.09291 | 12.854495
8570 | 2.571398 | 0.7528649 | 257127.8 | 106562.6 | 106.5626 | 0.1285699 | 120.2634 | 0.1209513 | 12.09513 | 12.85699
8571 | 2.571398 | 0.7520929 | 257157.8 | 106453.3 | 106.4533 | 0.1285699 | 120.14 | 0.1209513 | 12.09513 | 12.85699
8572 | 2.571398 | 0.7496625 | 257187.8 | 106109.3 | 106.1093 | 0.1285699 | 119.7518 | 0.1209513 | 12.09513 | 12.85699
8573 | 2.571898 | 0.751803 | 257217.8 | 106412.3 | 106.4123 | 0.1285949 | 120.0964 | 0.1209734 | 12.09734 | 12.85949
8574 | 2.572762 | 0.7544695 | 257247.8 | 106789.7 | 106.7897 | 0.1286381 | 120.527 | 0.1210117 | 12.10117 | 12.86381
8575 | 2.572897 | 0.7531038 | 257277.8 | 106596.4 | 106.5964 | 0.12864485 | 120.3095 | 0.1210177 | 12.10177 | 12.864485
8576 | 2.572899 | 0.7514124 | 257307.8 | 106357 | 106.357 | 0.12864495 | 120.0393 | 0.1210178 | 12.10178 | 12.864495
8577 | 2.573399 | 0.7519661 | 257337.8 | 106435.4 | 106.4354 | 0.12866995 | 120.1304 | 0.1210399 | 12.10399 | 12.866995
8578 | 2.573899 | 0.7537894 | 257367.8 | 106693.5 | 106.6935 | 0.12869495 | 120.4244 | 0.1210621 | 12.10621 | 12.869495
8579 | 2.573899 | 0.7522145 | 257397.8 | 106470.6 | 106.4706 | 0.12869495 | 120.1728 | 0.1210621 | 12.10621 | 12.869495
8580 | 2.574399 | 0.7525653 | 257427.8 | 106520.2 | 106.5202 | 0.12871995 | 120.2315 | 0.1210842 | 12.10842 | 12.871995
8581 | 2.574399 | 0.7517895 | 257457.8 | 106410.4 | 106.4104 | 0.12871995 | 120.1075 | 0.1210842 | 12.10842 | 12.871995
8582 | 2.574898 | 0.7533002 | 257487.8 | 106624.2 | 106.6242 | 0.1287449 | 120.3516 | 0.1211063 | 12.11063 | 12.87449
8583 | 2.575357 | 0.7532772 | 257517.8 | 106621 | 106.621 | 0.12876785 | 120.3503 | 0.1211266 | 12.11266 | 12.876785
8584 | 2.575719 | 0.7543896 | 257547.8 | 106778.4 | 106.7784 | 0.12878595 | 120.53 | 0.1211427 | 12.11427 | 12.878595
8585 | 2.575899 | 0.7535672 | 257577.8 | 106662 | 106.662 | 0.12879495 | 120.3996 | 0.1211506 | 12.11506 | 12.879495
8586 | 2.575897 | 0.7517391 | 257607.8 | 106403.3 | 106.4033 | 0.12879485 | 120.1075 | 0.1211506 | 12.11506 | 12.879485
8587 | 2.576397 | 0.7529973 | 257637.8 | 106581.4 | 106.5814 | 0.12881985 | 120.3112 | 0.1211727 | 12.11727 | 12.881985
8588 | 2.576397 | 0.7525843 | 257667.8 | 106522.9 | 106.5229 | 0.12881985 | 120.2452 | 0.1211727 | 12.11727 | 12.881985
8589 | 2.576899 | 0.7538707 | 257697.8 | 106705 | 106.705 | 0.12884495 | 120.4534 | 0.1211949 | 12.11949 | 12.884495
8590 | 2.577399 | 0.7532328 | 257727.8 | 106614.7 | 106.6147 | 0.12886995 | 120.3541 | 0.1212171 | 12.12171 | 12.886995
8591 | 2.577397 | 0.7523512 | 257757.8 | 106489.9 | 106.4899 | 0.12886985 | 120.2132 | 0.121217 | 12.1217 | 12.886985
8592 | 2.577867 | 0.7519186 | 257787.8 | 106428.7 | 106.4287 | 0.12889335 | 120.1466 | 0.1212378 | 12.12378 | 12.889335
8593 | 2.577899 | 0.7522373 | 257817.8 | 106473.8 | 106.4738 | 0.12889495 | 120.1977 | 0.1212392 | 12.12392 | 12.889495
8594 | 2.578398 | 0.7523353 | 257847.8 | 106487.7 | 106.4877 | 0.1289199 | 120.216 | 0.1212613 | 12.12613 | 12.89199
8595 | 2.578897 | 0.7534119 | 257877.8 | 106640 | 106.64 | 0.12894485 | 120.3907 | 0.1212834 | 12.12834 | 12.894485
8596 | 2.578897 | 0.7512175 | 257907.8 | 106329.4 | 106.3294 | 0.12894485 | 120.0401 | 0.1212834 | 12.12834 | 12.894485
8597 | 2.579027 | 0.7513456 | 257937.8 | 106347.6 | 106.3476 | 0.12895135 | 120.0612 | 0.1212892 | 12.12892 | 12.895135
8598 | 2.579438 | 0.7523347 | 257967.8 | 106487.6 | 106.4876 | 0.1289719 | 120.2215 | 0.1213074 | 12.13074 | 12.89719
8599 | 2.579397 | 0.7500697 | 257997.8 | 106167 | 106.167 | 0.12896985 | 119.8593 | 0.1213056 | 12.13056 | 12.896985
8600 | 2.580399 | 0.7533359 | 258027.8 | 106629.3 | 106.6293 | 0.12901995 | 120.3866 | 0.12135 | 12.135 | 12.901995
8601 | 2.580414 | 0.7536339 | 258057.8 | 106671.5 | 106.6715 | 0.1290207 | 120.4343 | 0.1213506 | 12.13506 | 12.90207
8602 | 2.580397 | 0.7512293 | 258087.8 | 106331.1 | 106.3311 | 0.12901985 | 120.0499 | 0.1213499 | 12.13499 | 12.901985
8603 | 2.581037 | 0.7526107 | 258117.8 | 106526.6 | 106.5266 | 0.12905185 | 120.2741 | 0.1213782 | 12.13782 | 12.905185
8604 | 2.581398 | 0.7512454 | 258147.8 | 106333.4 | 106.3334 | 0.1290699 | 120.0578 | 0.1213942 | 12.13942 | 12.90699
8605 | 2.581439 | 0.7516847 | 258177.8 | 106395.6 | 106.3956 | 0.12907195 | 120.1283 | 0.121396 | 12.1396 | 12.907195
8606 | 2.581898 | 0.7515963 | 258207.8 | 106383.1 | 106.3831 | 0.1290949 | 120.1166 | 0.1214163 | 12.14163 | 12.90949
8607 | 2.58226 | 0.7515524 | 258237.8 | 106376.8 | 106.3768 | 0.129113 | 120.1115 | 0.1214324 | 12.14324 | 12.9113
8608 | 2.582397 | 0.7523958 | 258267.8 | 106496.2 | 106.4962 | 0.12911985 | 120.247 | 0.1214384 | 12.14384 | 12.911985
8609 | 2.582897 | 0.7515728 | 258297.8 | 106379.7 | 106.3797 | 0.12914485 | 120.1181 | 0.1214606 | 12.14606 | 12.914485
8610 | 2.582897 | 0.750726 | 258327.8 | 106259.9 | 106.2599 | 0.12914485 | 119.9828 | 0.1214606 | 12.14606 | 12.914485
8611 | 2.583399 | 0.7511186 | 258357.8 | 106315.4 | 106.3154 | 0.12916995 | 120.0482 | 0.1214828 | 12.14828 | 12.916995
8612 | 2.583899 | 0.7526444 | 258387.8 | 106531.4 | 106.5314 | 0.12919495 | 120.2947 | 0.1215049 | 12.15049 | 12.919495
8613 | 2.583897 | 0.7511913 | 258417.8 | 106325.7 | 106.3257 | 0.12919485 | 120.0625 | 0.1215049 | 12.15049 | 12.919485
8614 | 2.584399 | 0.7534363 | 258447.8 | 106643.5 | 106.6435 | 0.12921995 | 120.424 | 0.1215271 | 12.15271 | 12.921995
8615 | 2.584897 | 0.7527359 | 258477.8 | 106544.4 | 106.5444 | 0.12924485 | 120.3147 | 0.1215491 | 12.15491 | 12.924485
8616 | 2.584897 | 0.7517412 | 258507.8 | 106403.6 | 106.4036 | 0.12924485 | 120.1557 | 0.1215491 | 12.15491 | 12.924485
8617 | 2.585397 | 0.7531216 | 258537.8 | 106599 | 106.599 | 0.12926985 | 120.379 | 0.1215713 | 12.15713 | 12.926985
8618 | 2.585426 | 0.7524145 | 258567.8 | 106498.9 | 106.4989 | 0.1292713 | 120.2661 | 0.1215726 | 12.15726 | 12.92713
8619 | 2.585899 | 0.7530829 | 258597.8 | 106593.5 | 106.5935 | 0.12929495 | 120.3755 | 0.1215935 | 12.15935 | 12.929495
8620 | 2.586397 | 0.7535954 | 258627.8 | 106666 | 106.666 | 0.12931985 | 120.46 | 0.1216155 | 12.16155 | 12.931985
8621 | 2.586399 | 0.7519966 | 258657.8 | 106439.7 | 106.4397 | 0.12931995 | 120.2045 | 0.1216156 | 12.16156 | 12.931995
8622 | 2.58684 | 0.7520027 | 258687.8 | 106440.6 | 106.4406 | 0.129342 | 120.2078 | 0.1216352 | 12.16352 | 12.9342
8623 | 2.586938 | 0.7520849 | 258717.8 | 106452.2 | 106.4522 | 0.1293469 | 120.2215 | 0.1216395 | 12.16395 | 12.93469
8624 | 2.587656 | 0.754586 | 258747.8 | 106806.2 | 106.8062 | 0.1293828 | 120.6251 | 0.1216713 | 12.16713 | 12.93828
8625 | 2.587848 | 0.7525066 | 258777.8 | 106511.9 | 106.5119 | 0.1293924 | 120.2937 | 0.1216798 | 12.16798 | 12.93924
8626 | 2.587897 | 0.7524862 | 258807.8 | 106509 | 106.509 | 0.12939485 | 120.2907 | 0.121682 | 12.1682 | 12.939485
8627 | 2.588398 | 0.7518964 | 258837.8 | 106425.5 | 106.4255 | 0.1294199 | 120.1991 | 0.1217041 | 12.17041 | 12.94199
8628 | 2.588397 | 0.7523677 | 258867.8 | 106492.2 | 106.4922 | 0.12941985 | 120.2745 | 0.1217041 | 12.17041 | 12.941985
8629 | 2.588899 | 0.7509717 | 258897.8 | 106294.6 | 106.2946 | 0.12944495 | 120.054 | 0.1217263 | 12.17263 | 12.944495
8630 | 2.588899 | 0.7503543 | 258927.8 | 106207.3 | 106.2073 | 0.12944495 | 119.9553 | 0.1217263 | 12.17263 | 12.944495
8631 | 2.589399 | 0.7529525 | 258957.8 | 106575 | 106.575 | 0.12946995 | 120.3733 | 0.1217485 | 12.17485 | 12.946995
8632 | 2.589899 | 0.7524738 | 258987.8 | 106507.3 | 106.5073 | 0.12949495 | 120.2994 | 0.1217706 | 12.17706 | 12.949495
8633 | 2.590399 | 0.7537539 | 259017.8 | 106688.5 | 106.6885 | 0.12951995 | 120.5067 | 0.1217927 | 12.17927 | 12.951995
8634 | 2.590397 | 0.75251 | 259047.8 | 106512.4 | 106.5124 | 0.12951985 | 120.3079 | 0.1217926 | 12.17926 | 12.951985
8635 | 2.590899 | 0.7538572 | 259077.8 | 106703.1 | 106.7031 | 0.12954495 | 120.5259 | 0.1218149 | 12.18149 | 12.954495
8636 | 2.590899 | 0.7519781 | 259107.8 | 106437.1 | 106.4371 | 0.12954495 | 120.2255 | 0.1218149 | 12.18149 | 12.954495
8637 | 2.591395 | 0.7522666 | 259137.8 | 106477.9 | 106.4779 | 0.12956975 | 120.2743 | 0.1218368 | 12.18368 | 12.956975
8638 | 2.591475 | 0.7526864 | 259167.8 | 106537.4 | 106.5374 | 0.12957375 | 120.3418 | 0.1218403 | 12.18403 | 12.957375
8639 | 2.591897 | 0.7530646 | 259197.8 | 106590.9 | 106.5909 | 0.12959485 | 120.4045 | 0.121859 | 12.1859 | 12.959485
8640 | 2.592137 | 0.7526961 | 259227.8 | 106538.7 | 106.5387 | 0.12960685 | 120.3469 | 0.1218697 | 12.18697 | 12.960685
8641 | 2.592438 | 0.753493 | 259257.8 | 106651.5 | 106.6515 | 0.1296219 | 120.4759 | 0.121883 | 12.1883 | 12.96219
8642 | 2.592899 | 0.7541857 | 259287.8 | 106749.6 | 106.7496 | 0.12964495 | 120.5891 | 0.1219034 | 12.19034 | 12.964495
8643 | 2.593399 | 0.7538028 | 259317.8 | 106695.4 | 106.6954 | 0.12966995 | 120.5306 | 0.1219255 | 12.19255 | 12.966995
8644 | 2.593399 | 0.7528549 | 259347.8 | 106561.2 | 106.5612 | 0.12966995 | 120.379 | 0.1219255 | 12.19255 | 12.966995
8645 | 2.593397 | 0.7517973 | 259377.8 | 106411.5 | 106.4115 | 0.12966985 | 120.2099 | 0.1219254 | 12.19254 | 12.966985
8646 | 2.593899 | 0.751346 | 259407.8 | 106347.6 | 106.3476 | 0.12969495 | 120.1404 | 0.1219476 | 12.19476 | 12.969495
8647 | 2.594397 | 0.752633 | 259437.8 | 106529.8 | 106.5298 | 0.12971985 | 120.3488 | 0.1219697 | 12.19697 | 12.971985
8648 | 2.594889 | 0.7539157 | 259467.8 | 106711.4 | 106.7114 | 0.12974445 | 120.5566 | 0.1219915 | 12.19915 | 12.974445
8649 | 2.59532 | 0.7554663 | 259497.8 | 106930.8 | 106.9308 | 0.129766 | 120.8068 | 0.1220105 | 12.20105 | 12.9766
8650 | 2.594938 | 0.7521675 | 259527.8 | 106463.9 | 106.4639 | 0.1297469 | 120.2773 | 0.1219936 | 12.19936 | 12.97469
8651 | 2.595397 | 0.752287 | 259557.8 | 106480.8 | 106.4808 | 0.12976985 | 120.2988 | 0.1220139 | 12.20139 | 12.976985
8652 | 2.595817 | 0.7519183 | 259587.8 | 106428.6 | 106.4286 | 0.12979085 | 120.2421 | 0.1220325 | 12.20325 | 12.979085
8653 | 2.596399 | 0.7542367 | 259617.8 | 106756.8 | 106.7568 | 0.12981995 | 120.6159 | 0.1220583 | 12.20583 | 12.981995
8654 | 2.596397 | 0.7519999 | 259647.8 | 106440.2 | 106.4402 | 0.12981985 | 120.2582 | 0.1220582 | 12.20582 | 12.981985
8655 | 2.596399 | 0.7511983 | 259677.8 | 106326.7 | 106.3267 | 0.12981995 | 120.1301 | 0.1220583 | 12.20583 | 12.981995
8656 | 2.597399 | 0.7559938 | 259707.8 | 107005.5 | 107.0055 | 0.12986995 | 120.9023 | 0.1221025 | 12.21025 | 12.986995
8657 | 2.597397 | 0.7535256 | 259737.8 | 106656.1 | 106.6561 | 0.12986985 | 120.5076 | 0.1221024 | 12.21024 | 12.986985
8658 | 2.597397 | 0.7523782 | 259767.8 | 106493.7 | 106.4937 | 0.12986985 | 120.3241 | 0.1221024 | 12.21024 | 12.986985
8659 | 2.597898 | 0.7535213 | 259797.8 | 106655.5 | 106.6555 | 0.1298949 | 120.5095 | 0.1221246 | 12.21246 | 12.98949
8660 | 2.598398 | 0.753156 | 259827.8 | 106603.8 | 106.6038 | 0.1299199 | 120.4538 | 0.1221467 | 12.21467 | 12.99199
8661 | 2.598899 | 0.7564073 | 259857.8 | 107064 | 107.064 | 0.12994495 | 120.9764 | 0.1221689 | 12.21689 | 12.994495
8662 | 2.598899 | 0.7525322 | 259887.8 | 106515.5 | 106.5155 | 0.12994495 | 120.3567 | 0.1221689 | 12.21689 | 12.994495
8663 | 2.599117 | 0.7530778 | 259917.8 | 106592.8 | 106.5928 | 0.12995585 | 120.4451 | 0.1221786 | 12.21786 | 12.995585
8664 | 2.599397 | 0.7522142 | 259947.8 | 106470.5 | 106.4705 | 0.12996985 | 120.3085 | 0.122191 | 12.2191 | 12.996985
8665 | 2.599408 | 0.7516119 | 259977.8 | 106385.3 | 106.3853 | 0.1299704 | 120.2122 | 0.1221914 | 12.21914 | 12.99704
8666 | 2.599899 | 0.7521189 | 260007.8 | 106457 | 106.457 | 0.12999495 | 120.2959 | 0.1222132 | 12.22132 | 12.999495
8667 | 2.600399 | 0.7522426 | 260037.8 | 106474.5 | 106.4745 | 0.13001995 | 120.3184 | 0.1222353 | 12.22353 | 13.001995
8668 | 2.600658 | 0.7529786 | 260067.8 | 106578.7 | 106.5787 | 0.1300329 | 120.4375 | 0.1222467 | 12.22467 | 13.00329
8669 | 2.600899 | 0.7529896 | 260097.8 | 106580.3 | 106.5803 | 0.13004495 | 120.4405 | 0.1222574 | 12.22574 | 13.004495
8670 | 2.601398 | 0.7548985 | 260127.8 | 106850.5 | 106.8505 | 0.1300699 | 120.7485 | 0.1222795 | 12.22795 | 13.00699
8671 | 2.601398 | 0.7519179 | 260157.8 | 106428.6 | 106.4286 | 0.1300699 | 120.2717 | 0.1222795 | 12.22795 | 13.00699
8672 | 2.601899 | 0.7532039 | 260187.8 | 106610.6 | 106.6106 | 0.13009495 | 120.4801 | 0.1223017 | 12.23017 | 13.009495
8673 | 2.601897 | 0.7520595 | 260217.8 | 106448.6 | 106.4486 | 0.13009485 | 120.297 | 0.1223016 | 12.23016 | 13.009485
8674 | 2.602893 | 0.7552977 | 260247.8 | 106907 | 106.907 | 0.13014465 | 120.8203 | 0.1223456 | 12.23456 | 13.014465
8675 | 2.602897 | 0.7537136 | 260277.8 | 106682.7 | 106.6827 | 0.13014485 | 120.567 | 0.1223458 | 12.23458 | 13.014485
8676 | 2.602906 | 0.7535113 | 260307.8 | 106654.1 | 106.6541 | 0.1301453 | 120.5346 | 0.1223462 | 12.23462 | 13.01453
8677 | 2.603387 | 0.751978 | 260337.8 | 106437.1 | 106.4371 | 0.13016935 | 120.2919 | 0.1223675 | 12.23675 | 13.016935
8678 | 2.603897 | 0.754527 | 260367.8 | 106797.9 | 106.7979 | 0.13019485 | 120.7024 | 0.1223901 | 12.23901 | 13.019485
8679 | 2.603897 | 0.7532449 | 260397.8 | 106616.4 | 106.6164 | 0.13019485 | 120.4973 | 0.1223901 | 12.23901 | 13.019485
8680 | 2.603897 | 0.7509766 | 260427.8 | 106295.3 | 106.2953 | 0.13019485 | 120.1344 | 0.1223901 | 12.23901 | 13.019485
8681 | 2.604398 | 0.7527343 | 260457.8 | 106544.1 | 106.5441 | 0.1302199 | 120.4183 | 0.1224122 | 12.24122 | 13.02199
8682 | 2.604535 | 0.7512751 | 260487.8 | 106337.6 | 106.3376 | 0.13022675 | 120.1856 | 0.1224183 | 12.24183 | 13.022675
8683 | 2.605006 | 0.7531427 | 260517.8 | 106601.9 | 106.6019 | 0.1302503 | 120.4869 | 0.1224391 | 12.24391 | 13.02503
8684 | 2.605397 | 0.7536613 | 260547.8 | 106675.3 | 106.6753 | 0.13026985 | 120.5719 | 0.1224564 | 12.24564 | 13.026985
8685 | 2.605399 | 0.7517232 | 260577.8 | 106401 | 106.401 | 0.13026995 | 120.2619 | 0.1224565 | 12.24565 | 13.026995
8686 | 2.605899 | 0.7524325 | 260607.8 | 106501.4 | 106.5014 | 0.13029495 | 120.378 | 0.1224786 | 12.24786 | 13.029495
8687 | 2.606399 | 0.7537121 | 260637.8 | 106682.5 | 106.6825 | 0.13031995 | 120.5854 | 0.1225007 | 12.25007 | 13.031995
8688 | 2.606399 | 0.752203 | 260667.8 | 106468.9 | 106.4689 | 0.13031995 | 120.344 | 0.1225007 | 12.25007 | 13.031995
8689 | 2.606899 | 0.7514982 | 260697.8 | 106369.2 | 106.3692 | 0.13034495 | 120.2339 | 0.1225229 | 12.25229 | 13.034495
8690 | 2.606897 | 0.7507245 | 260727.8 | 106259.7 | 106.2597 | 0.13034485 | 120.1101 | 0.1225228 | 12.25228 | 13.034485
8691 | 2.607397 | 0.752234 | 260757.8 | 106473.3 | 106.4733 | 0.13036985 | 120.3542 | 0.1225449 | 12.25449 | 13.036985
8692 | 2.607898 | 0.7526924 | 260787.8 | 106538.2 | 106.5382 | 0.1303949 | 120.4302 | 0.122567 | 12.2567 | 13.03949
8693 | 2.608399 | 0.7542886 | 260817.8 | 106764.1 | 106.7641 | 0.13041995 | 120.6883 | 0.1225892 | 12.25892 | 13.041995
8694 | 2.608397 | 0.7524633 | 260847.8 | 106505.8 | 106.5058 | 0.13041985 | 120.3962 | 0.1225891 | 12.25891 | 13.041985
8695 | 2.608697 | 0.7523395 | 260877.8 | 106488.3 | 106.4883 | 0.13043485 | 120.378 | 0.1226024 | 12.26024 | 13.043485
8696 | 2.608902 | 0.7528833 | 260907.8 | 106565.2 | 106.5652 | 0.1304451 | 120.4661 | 0.1226114 | 12.26114 | 13.04451
8697 | 2.609397 | 0.7535779 | 260937.8 | 106663.5 | 106.6635 | 0.13046985 | 120.5799 | 0.1226333 | 12.26333 | 13.046985
8698 | 2.60984 | 0.753235 | 260967.8 | 106615 | 106.615 | 0.130492 | 120.5274 | 0.1226529 | 12.26529 | 13.0492
8699 | 2.609899 | 0.7519265 | 260997.8 | 106429.8 | 106.4298 | 0.13049495 | 120.3183 | 0.1226555 | 12.26555 | 13.049495
8700 | 2.610399 | 0.7546102 | 261027.8 | 106809.7 | 106.8097 | 0.13051995 | 120.7504 | 0.1226777 | 12.26777 | 13.051995
8701 | 2.610397 | 0.7535279 | 261057.8 | 106656.5 | 106.6565 | 0.13051985 | 120.5772 | 0.1226776 | 12.26776 | 13.051985
8702 | 2.610898 | 0.7550569 | 261087.8 | 106872.9 | 106.8729 | 0.1305449 | 120.8246 | 0.1226997 | 12.26997 | 13.05449
8703 | 2.61132 | 0.7532032 | 261117.8 | 106610.5 | 106.6105 | 0.130566 | 120.5302 | 0.1227184 | 12.27184 | 13.0566
8704 | 2.611398 | 0.7521422 | 261147.8 | 106460.3 | 106.4603 | 0.1305699 | 120.3608 | 0.1227218 | 12.27218 | 13.05699
8705 | 2.611899 | 0.7525598 | 261177.8 | 106519.4 | 106.5194 | 0.13059495 | 120.4303 | 0.122744 | 12.2744 | 13.059495
8706 | 2.611897 | 0.7526872 | 261207.8 | 106537.5 | 106.5375 | 0.13059485 | 120.4507 | 0.1227439 | 12.27439 | 13.059485
8707 | 2.612401 | 0.7546719 | 261237.8 | 106818.4 | 106.8184 | 0.13062005 | 120.771 | 0.1227662 | 12.27662 | 13.062005
8708 | 2.612891 | 0.7535338 | 261267.8 | 106657.3 | 106.6573 | 0.13064455 | 120.5915 | 0.1227879 | 12.27879 | 13.064455
8709 | 2.612899 | 0.7509645 | 261297.8 | 106293.6 | 106.2936 | 0.13064495 | 120.1804 | 0.1227882 | 12.27882 | 13.064495
8710 | 2.613395 | 0.7535227 | 261327.8 | 106655.7 | 106.6557 | 0.13066975 | 120.5924 | 0.1228102 | 12.28102 | 13.066975
8711 | 2.613397 | 0.7518061 | 261357.8 | 106412.8 | 106.4128 | 0.13066985 | 120.3177 | 0.1228102 | 12.28102 | 13.066985
8712 | 2.613897 | 0.7531313 | 261387.8 | 106600.3 | 106.6003 | 0.13069485 | 120.5324 | 0.1228324 | 12.28324 | 13.069485
8713 | 2.613899 | 0.7519891 | 261417.8 | 106438.7 | 106.4387 | 0.13069495 | 120.3497 | 0.1228324 | 12.28324 | 13.069495
8714 | 2.614486 | 0.7542145 | 261447.8 | 106753.6 | 106.7536 | 0.1307243 | 120.7089 | 0.1228584 | 12.28584 | 13.07243
8715 | 2.614898 | 0.753338 | 261477.8 | 106629.6 | 106.6296 | 0.1307449 | 120.5709 | 0.1228766 | 12.28766 | 13.07449
8716 | 2.614898 | 0.7523344 | 261507.8 | 106487.5 | 106.4875 | 0.1307449 | 120.4102 | 0.1228766 | 12.28766 | 13.07449
8717 | 2.615399 | 0.7519255 | 261537.8 | 106429.7 | 106.4297 | 0.13076995 | 120.3475 | 0.1228988 | 12.28988 | 13.076995
8718 | 2.615399 | 0.7515178 | 261567.8 | 106371.9 | 106.3719 | 0.13076995 | 120.2822 | 0.1228988 | 12.28988 | 13.076995
8719 | 2.615899 | 0.7517638 | 261597.8 | 106406.8 | 106.4068 | 0.13079495 | 120.3242 | 0.1229209 | 12.29209 | 13.079495
8720 | 2.61594 | 0.7514182 | 261627.8 | 106357.8 | 106.3578 | 0.130797 | 120.2691 | 0.1229227 | 12.29227 | 13.0797
8721 | 2.616397 | 0.7512707 | 261657.8 | 106337 | 106.337 | 0.13081985 | 120.248 | 0.1229429 | 12.29429 | 13.081985
8722 | 2.616899 | 0.7529626 | 261687.8 | 106576.4 | 106.5764 | 0.13084495 | 120.5214 | 0.1229651 | 12.29651 | 13.084495
8723 | 2.616899 | 0.7514637 | 261717.8 | 106364.3 | 106.3643 | 0.13084495 | 120.2815 | 0.1229651 | 12.29651 | 13.084495
8724 | 2.617399 | 0.7519513 | 261747.8 | 106433.3 | 106.4333 | 0.13086995 | 120.3622 | 0.1229872 | 12.29872 | 13.086995
8725 | 2.617399 | 0.7504964 | 261777.8 | 106227.4 | 106.2274 | 0.13086995 | 120.1293 | 0.1229872 | 12.29872 | 13.086995
8726 | 2.617897 | 0.7524129 | 261807.8 | 106498.6 | 106.4986 | 0.13089485 | 120.4388 | 0.1230092 | 12.30092 | 13.089485
8727 | 2.618399 | 0.7545649 | 261837.8 | 106803.2 | 106.8032 | 0.13091995 | 120.7859 | 0.1230314 | 12.30314 | 13.091995
8728 | 2.618475 | 0.7526993 | 261867.8 | 106539.2 | 106.5392 | 0.13092375 | 120.4877 | 0.1230348 | 12.30348 | 13.092375
8729 | 2.618897 | 0.75251 | 261897.8 | 106512.4 | 106.5124 | 0.13094485 | 120.4596 | 0.1230534 | 12.30534 | 13.094485
8730 | 2.618901 | 0.7513534 | 261927.8 | 106348.7 | 106.3487 | 0.13094505 | 120.2745 | 0.1230536 | 12.30536 | 13.094505
8731 | 2.619397 | 0.7509773 | 261957.8 | 106295.4 | 106.2954 | 0.13096985 | 120.2169 | 0.1230755 | 12.30755 | 13.096985
8732 | 2.619899 | 0.7526183 | 261987.8 | 106527.7 | 106.5277 | 0.13099495 | 120.4823 | 0.1230977 | 12.30977 | 13.099495
8733 | 2.620397 | 0.7535844 | 262017.8 | 106664.5 | 106.6645 | 0.13101985 | 120.6396 | 0.1231197 | 12.31197 | 13.101985
8734 | 2.620399 | 0.7517262 | 262047.8 | 106401.4 | 106.4014 | 0.13101995 | 120.3422 | 0.1231198 | 12.31198 | 13.101995
8735 | 2.620897 | 0.7529945 | 262077.8 | 106581 | 106.581 | 0.13104485 | 120.5478 | 0.1231419 | 12.31419 | 13.104485
8736 | 2.620998 | 0.7529941 | 262107.8 | 106580.9 | 106.5809 | 0.1310499 | 120.5483 | 0.1231463 | 12.31463 | 13.10499
8737 | 2.621397 | 0.752788 | 262137.8 | 106551.7 | 106.5517 | 0.13106985 | 120.5175 | 0.123164 | 12.3164 | 13.106985
8738 | 2.621475 | 0.7522562 | 262167.8 | 106476.5 | 106.4765 | 0.13107375 | 120.4327 | 0.1231674 | 12.31674 | 13.107375
8739 | 2.621897 | 0.7516531 | 262197.8 | 106391.1 | 106.3911 | 0.13109485 | 120.3384 | 0.1231861 | 12.31861 | 13.109485
8740 | 2.622399 | 0.7538736 | 262227.8 | 106705.4 | 106.7054 | 0.13111995 | 120.6966 | 0.1232082 | 12.32082 | 13.111995
8741 | 2.62226 | 0.7502209 | 262257.8 | 106188.4 | 106.1884 | 0.131113 | 120.1111 | 0.1232021 | 12.32021 | 13.1113
8742 | 2.622899 | 0.7540717 | 262287.8 | 106733.4 | 106.7334 | 0.13114495 | 120.731 | 0.1232303 | 12.32303 | 13.114495
8743 | 2.623158 | 0.7526362 | 262317.8 | 106530.2 | 106.5302 | 0.1311579 | 120.5025 | 0.1232418 | 12.32418 | 13.11579
8744 | 2.623399 | 0.7516677 | 262347.8 | 106393.2 | 106.3932 | 0.13116995 | 120.3487 | 0.1232525 | 12.32525 | 13.116995
8745 | 2.623399 | 0.7513905 | 262377.8 | 106353.9 | 106.3539 | 0.13116995 | 120.3044 | 0.1232525 | 12.32525 | 13.116995
8746 | 2.623897 | 0.752939 | 262407.8 | 106573.1 | 106.5731 | 0.13119485 | 120.5549 | 0.1232745 | 12.32745 | 13.119485
8747 | 2.624397 | 0.7523113 | 262437.8 | 106484.3 | 106.4843 | 0.13121985 | 120.4571 | 0.1232966 | 12.32966 | 13.121985
8748 | 2.624398 | 0.7523426 | 262467.8 | 106488.7 | 106.4887 | 0.1312199 | 120.4621 | 0.1232966 | 12.32966 | 13.12199
8749 | 2.624899 | 0.7541427 | 262497.8 | 106743.5 | 106.7435 | 0.13124495 | 120.753 | 0.1233188 | 12.33188 | 13.124495
8750 | 2.625369 | 0.7528693 | 262527.8 | 106563.2 | 106.5632 | 0.13126845 | 120.5516 | 0.1233395 | 12.33395 | 13.126845
8751 | 2.625399 | 0.7522197 | 262557.8 | 106471.3 | 106.4713 | 0.13126995 | 120.4478 | 0.1233409 | 12.33409 | 13.126995
8752 | 2.625897 | 0.7536572 | 262587.8 | 106674.8 | 106.6748 | 0.13129485 | 120.6806 | 0.1233629 | 12.33629 | 13.129485
8753 | 2.625899 | 0.7523831 | 262617.8 | 106494.4 | 106.4944 | 0.13129495 | 120.4766 | 0.123363 | 12.3363 | 13.129495
8754 | 2.626207 | 0.7508355 | 262647.8 | 106275.4 | 106.2754 | 0.13131035 | 120.2304 | 0.1233766 | 12.33766 | 13.131035
8755 | 2.626856 | 0.7525315 | 262677.8 | 106515.4 | 106.5154 | 0.1313428 | 120.5055 | 0.1234052 | 12.34052 | 13.13428
8756 | 2.627297 | 0.7541038 | 262707.8 | 106738 | 106.738 | 0.13136485 | 120.7596 | 0.1234247 | 12.34247 | 13.136485
8757 | 2.626899 | 0.7510951 | 262737.8 | 106312.1 | 106.3121 | 0.13134495 | 120.2757 | 0.1234071 | 12.34071 | 13.134495
8758 | 2.627898 | 0.7535707 | 262767.8 | 106662.5 | 106.6625 | 0.1313949 | 120.6774 | 0.1234513 | 12.34513 | 13.13949
8759 | 2.627426 | 0.7506964 | 262797.8 | 106255.7 | 106.2557 | 0.1313713 | 120.2146 | 0.1234304 | 12.34304 | 13.13713
8760 | 2.628399 | 0.7539597 | 262827.8 | 106717.6 | 106.7176 | 0.13141995 | 120.7424 | 0.1234734 | 12.34734 | 13.141995
8761 | 2.628653 | 0.7538472 | 262857.8 | 106701.7 | 106.7017 | 0.13143265 | 120.7257 | 0.1234847 | 12.34847 | 13.143265
8762 | 2.628797 | 0.7517623 | 262887.8 | 106406.6 | 106.4066 | 0.13143985 | 120.3926 | 0.123491 | 12.3491 | 13.143985
8763 | 2.629328 | 0.7531899 | 262917.8 | 106608.6 | 106.6086 | 0.1314664 | 120.6241 | 0.1235145 | 12.35145 | 13.14664
8764 | 2.629399 | 0.7528294 | 262947.8 | 106557.6 | 106.5576 | 0.13146995 | 120.5667 | 0.1235176 | 12.35176 | 13.146995
8765 | 2.629797 | 0.7525763 | 262977.8 | 106521.8 | 106.5218 | 0.13148985 | 120.5283 | 0.1235352 | 12.35352 | 13.148985
8766 | 2.629897 | 0.7510107 | 263007.8 | 106300.2 | 106.3002 | 0.13149485 | 120.2781 | 0.1235396 | 12.35396 | 13.149485
8767 | 2.630399 | 0.7527263 | 263037.8 | 106543 | 106.543 | 0.13151995 | 120.5555 | 0.1235618 | 12.35618 | 13.151995
8768 | 2.630898 | 0.7543643 | 263067.8 | 106774.8 | 106.7748 | 0.1315449 | 120.8205 | 0.1235839 | 12.35839 | 13.15449
8769 | 2.630898 | 0.7539716 | 263097.8 | 106719.3 | 106.7193 | 0.1315449 | 120.7576 | 0.1235839 | 12.35839 | 13.15449
8770 | 2.631076 | 0.7521005 | 263127.8 | 106454.4 | 106.4544 | 0.1315538 | 120.4589 | 0.1235917 | 12.35917 | 13.15538
8771 | 2.631397 | 0.7523445 | 263157.8 | 106489 | 106.489 | 0.13156985 | 120.4997 | 0.1236059 | 12.36059 | 13.156985
8772 | 2.631887 | 0.7522079 | 263187.8 | 106469.6 | 106.4696 | 0.13159435 | 120.4804 | 0.1236276 | 12.36276 | 13.159435
8773 | 2.631896 | 0.752004 | 263217.8 | 106440.8 | 106.4408 | 0.1315948 | 120.4478 | 0.123628 | 12.3628 | 13.15948
8774 | 2.632399 | 0.7541545 | 263247.8 | 106745.2 | 106.7452 | 0.13161995 | 120.7949 | 0.1236502 | 12.36502 | 13.161995
8775 | 2.632397 | 0.7513247 | 263277.8 | 106344.6 | 106.3446 | 0.13161985 | 120.3417 | 0.1236501 | 12.36501 | 13.161985
8776 | 2.632897 | 0.7517007 | 263307.8 | 106397.8 | 106.3978 | 0.13164485 | 120.4046 | 0.1236722 | 12.36722 | 13.164485
8777 | 2.633399 | 0.7524183 | 263337.8 | 106499.4 | 106.4994 | 0.13166995 | 120.5222 | 0.1236944 | 12.36944 | 13.166995
8778 | 2.633397 | 0.751095 | 263367.8 | 106312.1 | 106.3121 | 0.13166985 | 120.3102 | 0.1236943 | 12.36943 | 13.166985
8779 | 2.633898 | 0.7531525 | 263397.8 | 106603.3 | 106.6033 | 0.1316949 | 120.6424 | 0.1237164 | 12.37164 | 13.16949
8780 | 2.634381 | 0.7526276 | 263427.8 | 106529 | 106.529 | 0.13171905 | 120.5609 | 0.1237378 | 12.37378 | 13.171905
8781 | 2.634397 | 0.753011 | 263457.8 | 106583.3 | 106.5833 | 0.13171985 | 120.6224 | 0.1237385 | 12.37385 | 13.171985
8782 | 2.634899 | 0.7524155 | 263487.8 | 106499 | 106.499 | 0.13174495 | 120.5297 | 0.1237606 | 12.37606 | 13.174495
8783 | 2.634899 | 0.7514262 | 263517.8 | 106359 | 106.359 | 0.13174495 | 120.3712 | 0.1237606 | 12.37606 | 13.174495
8784 | 2.635475 | 0.7539626 | 263547.8 | 106718 | 106.718 | 0.13177375 | 120.7806 | 0.1237861 | 12.37861 | 13.177375
8785 | 2.635899 | 0.7527099 | 263577.8 | 106540.7 | 106.5407 | 0.13179495 | 120.5822 | 0.1238048 | 12.38048 | 13.179495
8786 | 2.635897 | 0.7519305 | 263607.8 | 106430.4 | 106.4304 | 0.13179485 | 120.4573 | 0.1238047 | 12.38047 | 13.179485
8787 | 2.636399 | 0.7540138 | 263637.8 | 106725.2 | 106.7252 | 0.13181995 | 120.7938 | 0.1238269 | 12.38269 | 13.181995
8788 | 2.636887 | 0.7537652 | 263667.8 | 106690 | 106.69 | 0.13184435 | 120.7565 | 0.1238485 | 12.38485 | 13.184435
8789 | 2.636862 | 0.7510714 | 263697.8 | 106308.8 | 106.3088 | 0.1318431 | 120.3248 | 0.1238474 | 12.38474 | 13.18431
8790 | 2.637398 | 0.75305 | 263727.8 | 106588.8 | 106.5888 | 0.1318699 | 120.6447 | 0.123871 | 12.3871 | 13.18699
8791 | 2.637397 | 0.7520738 | 263757.8 | 106450.6 | 106.4506 | 0.13186985 | 120.4883 | 0.123871 | 12.3871 | 13.186985
8792 | 2.637898 | 0.7522392 | 263787.8 | 106474.1 | 106.4741 | 0.1318949 | 120.5174 | 0.1238931 | 12.38931 | 13.18949
8793 | 2.63832 | 0.7534661 | 263817.8 | 106647.7 | 106.6477 | 0.131916 | 120.7163 | 0.1239118 | 12.39118 | 13.1916
8794 | 2.638735 | 0.7548566 | 263847.8 | 106844.5 | 106.8445 | 0.13193675 | 120.9412 | 0.1239301 | 12.39301 | 13.193675
8795 | 2.638399 | 0.7510369 | 263877.8 | 106303.9 | 106.3039 | 0.13191995 | 120.3275 | 0.1239153 | 12.39153 | 13.191995
8796 | 2.638899 | 0.7532807 | 263907.8 | 106621.5 | 106.6215 | 0.13194495 | 120.6896 | 0.1239373 | 12.39373 | 13.194495
8797 | 2.639399 | 0.7531818 | 263937.8 | 106607.5 | 106.6075 | 0.13196995 | 120.6765 | 0.1239594 | 12.39594 | 13.196995
8798 | 2.639897 | 0.7548214 | 263967.8 | 106839.5 | 106.8395 | 0.13199485 | 120.9418 | 0.1239814 | 12.39814 | 13.199485
8799 | 2.639727 | 0.7508481 | 263997.8 | 106277.2 | 106.2772 | 0.13198635 | 120.3043 | 0.1239739 | 12.39739 | 13.198635
8800 | 2.64 | 0.7524409 | 264027.8 | 106502.6 | 106.5026 | 0.132 | 120.5609 | 0.123986 | 12.3986 | 13.2
8801 | 2.640399 | 0.7522113 | 264057.8 | 106470.1 | 106.4701 | 0.13201995 | 120.5263 | 0.1240036 | 12.40036 | 13.201995
8802 | 2.640898 | 0.7522364 | 264087.8 | 106473.7 | 106.4737 | 0.1320449 | 120.533 | 0.1240256 | 12.40256 | 13.20449
8803 | 2.641035 | 0.7532178 | 264117.8 | 106612.6 | 106.6126 | 0.13205175 | 120.6909 | 0.1240317 | 12.40317 | 13.205175
8804 | 2.641399 | 0.7539255 | 264147.8 | 106712.7 | 106.7127 | 0.13206995 | 120.8063 | 0.1240478 | 12.40478 | 13.206995
8805 | 2.641397 | 0.7510387 | 264177.8 | 106304.1 | 106.3041 | 0.13206985 | 120.3437 | 0.1240477 | 12.40477 | 13.206985
8806 | 2.641899 | 0.7509508 | 264207.8 | 106291.7 | 106.2917 | 0.13209495 | 120.3323 | 0.1240699 | 12.40699 | 13.209495
8807 | 2.642399 | 0.7524039 | 264237.8 | 106497.4 | 106.4974 | 0.13211995 | 120.5678 | 0.1240919 | 12.40919 | 13.211995
8808 | 2.642397 | 0.7518318 | 264267.8 | 106416.4 | 106.4164 | 0.13211985 | 120.4761 | 0.1240918 | 12.40918 | 13.211985
8809 | 2.642899 | 0.7535239 | 264297.8 | 106655.9 | 106.6559 | 0.13214495 | 120.7499 | 0.124114 | 12.4114 | 13.214495
8810 | 2.643397 | 0.7546932 | 264327.8 | 106821.4 | 106.8214 | 0.13216985 | 120.94 | 0.124136 | 12.4136 | 13.216985
8811 | 2.643399 | 0.7525469 | 264357.8 | 106517.6 | 106.5176 | 0.13216995 | 120.596 | 0.1241361 | 12.41361 | 13.216995
8812 | 2.643898 | 0.7527258 | 264387.8 | 106542.9 | 106.5429 | 0.1321949 | 120.6274 | 0.1241581 | 12.41581 | 13.21949
8813 | 2.644398 | 0.754384 | 264417.8 | 106777.6 | 106.7776 | 0.1322199 | 120.8958 | 0.1241802 | 12.41802 | 13.22199
8814 | 2.644398 | 0.7529564 | 264447.8 | 106575.6 | 106.5756 | 0.1322199 | 120.667 | 0.1241802 | 12.41802 | 13.22199
8815 | 2.644617 | 0.7525497 | 264477.8 | 106518 | 106.518 | 0.13223085 | 120.603 | 0.1241899 | 12.41899 | 13.223085
8816 | 2.644899 | 0.7519562 | 264507.8 | 106434 | 106.434 | 0.13224495 | 120.5094 | 0.1242023 | 12.42023 | 13.224495
8817 | 2.645397 | 0.7524692 | 264537.8 | 106506.6 | 106.5066 | 0.13226985 | 120.5942 | 0.1242243 | 12.42243 | 13.226985
8818 | 2.645758 | 0.7534541 | 264567.8 | 106646 | 106.646 | 0.1322879 | 120.754 | 0.1242403 | 12.42403 | 13.22879
8819 | 2.645899 | 0.752333 | 264597.8 | 106487.3 | 106.4873 | 0.13229495 | 120.5751 | 0.1242465 | 12.42465 | 13.229495
8820 | 2.646399 | 0.7530056 | 264627.8 | 106582.5 | 106.5825 | 0.13231995 | 120.6855 | 0.1242686 | 12.42686 | 13.231995
8821 | 2.646397 | 0.752174 | 264657.8 | 106464.8 | 106.4648 | 0.13231985 | 120.5522 | 0.1242685 | 12.42685 | 13.231985
8822 | 2.646899 | 0.7536131 | 264687.8 | 106668.5 | 106.6685 | 0.13234495 | 120.7856 | 0.1242907 | 12.42907 | 13.234495
8823 | 2.647397 | 0.7538808 | 264717.8 | 106706.4 | 106.7064 | 0.13236985 | 120.8311 | 0.1243126 | 12.43126 | 13.236985
8824 | 2.647398 | 0.7535644 | 264747.8 | 106661.6 | 106.6616 | 0.1323699 | 120.7804 | 0.1243127 | 12.43127 | 13.23699
8825 | 2.647899 | 0.7547892 | 264777.8 | 106835 | 106.835 | 0.13239495 | 120.9794 | 0.1243348 | 12.43348 | 13.239495
8826 | 2.647899 | 0.7529172 | 264807.8 | 106570 | 106.57 | 0.13239495 | 120.6794 | 0.1243348 | 12.43348 | 13.239495
8827 | 2.648399 | 0.7527866 | 264837.8 | 106551.5 | 106.5515 | 0.13241995 | 120.6611 | 0.1243569 | 12.43569 | 13.241995
8828 | 2.648897 | 0.7537327 | 264867.8 | 106685.4 | 106.6854 | 0.13244485 | 120.8154 | 0.1243789 | 12.43789 | 13.244485
8829 | 2.648897 | 0.7525889 | 264897.8 | 106523.6 | 106.5236 | 0.13244485 | 120.632 | 0.1243789 | 12.43789 | 13.244485
8830 | 2.649397 | 0.7541605 | 264927.8 | 106746 | 106.746 | 0.13246985 | 120.8866 | 0.124401 | 12.4401 | 13.246985
8831 | 2.649397 | 0.753516 | 264957.8 | 106654.8 | 106.6548 | 0.13246985 | 120.7833 | 0.124401 | 12.4401 | 13.246985
8832 | 2.649899 | 0.7523594 | 264987.8 | 106491.1 | 106.4911 | 0.13249495 | 120.6006 | 0.1244231 | 12.44231 | 13.249495
8833 | 2.649897 | 0.753888 | 265017.8 | 106707.4 | 106.7074 | 0.13249485 | 120.8456 | 0.124423 | 12.4423 | 13.249485
8834 | 2.650398 | 0.7544326 | 265047.8 | 106784.5 | 106.7845 | 0.1325199 | 120.9356 | 0.1244451 | 12.44451 | 13.25199
8835 | 2.650887 | 0.7532921 | 265077.8 | 106623.1 | 106.6231 | 0.13254435 | 120.7554 | 0.1244667 | 12.44667 | 13.254435
8836 | 2.650898 | 0.7518731 | 265107.8 | 106422.2 | 106.4222 | 0.1325449 | 120.528 | 0.1244672 | 12.44672 | 13.25449
8837 | 2.651399 | 0.7529733 | 265137.8 | 106578 | 106.578 | 0.13256995 | 120.707 | 0.1244893 | 12.44893 | 13.256995
8838 | 2.651899 | 0.7541124 | 265167.8 | 106739.2 | 106.7392 | 0.13259495 | 120.8923 | 0.1245114 | 12.45114 | 13.259495
8839 | 2.651897 | 0.753503 | 265197.8 | 106652.9 | 106.6529 | 0.13259485 | 120.7946 | 0.1245113 | 12.45113 | 13.259485
8840 | 2.651899 | 0.7522042 | 265227.8 | 106469.1 | 106.4691 | 0.13259495 | 120.5864 | 0.1245114 | 12.45114 | 13.259495
8841 | 2.652399 | 0.7527899 | 265257.8 | 106552 | 106.552 | 0.13261995 | 120.6829 | 0.1245335 | 12.45335 | 13.261995
8842 | 2.652899 | 0.7531567 | 265287.8 | 106603.9 | 106.6039 | 0.13264495 | 120.7444 | 0.1245556 | 12.45556 | 13.264495
8843 | 2.652897 | 0.7522696 | 265317.8 | 106478.4 | 106.4784 | 0.13264485 | 120.6022 | 0.1245555 | 12.45555 | 13.264485
8844 | 2.653399 | 0.7529505 | 265347.8 | 106574.7 | 106.5747 | 0.13266995 | 120.714 | 0.1245776 | 12.45776 | 13.266995
8845 | 2.653898 | 0.754103 | 265377.8 | 106737.9 | 106.7379 | 0.1326949 | 120.9014 | 0.1245997 | 12.45997 | 13.26949
8846 | 2.653897 | 0.7512776 | 265407.8 | 106337.9 | 106.3379 | 0.13269485 | 120.4484 | 0.1245996 | 12.45996 | 13.269485
8847 | 2.654399 | 0.7541583 | 265437.8 | 106745.7 | 106.7457 | 0.13271995 | 120.913 | 0.1246218 | 12.46218 | 13.271995
8848 | 2.654399 | 0.7508482 | 265467.8 | 106277.2 | 106.2772 | 0.13271995 | 120.3823 | 0.1246218 | 12.46218 | 13.271995
8849 | 2.654899 | 0.7524983 | 265497.8 | 106510.7 | 106.5107 | 0.13274495 | 120.6495 | 0.1246438 | 12.46438 | 13.274495
8850 | 2.655397 | 0.7542487 | 265527.8 | 106758.5 | 106.7585 | 0.13276985 | 120.9328 | 0.1246658 | 12.46658 | 13.276985
8851 | 2.655399 | 0.7523378 | 265557.8 | 106488 | 106.488 | 0.13276995 | 120.6264 | 0.1246659 | 12.46659 | 13.276995
8852 | 2.655875 | 0.7525877 | 265587.8 | 106523.4 | 106.5234 | 0.13279375 | 120.669 | 0.1246869 | 12.46869 | 13.279375
8853 | 2.656076 | 0.7533875 | 265617.8 | 106636.6 | 106.6366 | 0.1328038 | 120.7983 | 0.1246958 | 12.46958 | 13.28038
8854 | 2.656397 | 0.752077 | 265647.8 | 106451.1 | 106.4511 | 0.13281985 | 120.5899 | 0.12471 | 12.471 | 13.281985
8855 | 2.656898 | 0.7535482 | 265677.8 | 106659.3 | 106.6593 | 0.1328449 | 120.8285 | 0.1247321 | 12.47321 | 13.28449
8856 | 2.657006 | 0.7542646 | 265707.8 | 106760.7 | 106.7607 | 0.1328503 | 120.9439 | 0.1247368 | 12.47368 | 13.28503
8857 | 2.657398 | 0.7529601 | 265737.8 | 106576.1 | 106.5761 | 0.1328699 | 120.7368 | 0.1247541 | 12.47541 | 13.28699
8858 | 2.65784 | 0.7537717 | 265767.8 | 106691 | 106.691 | 0.132892 | 120.8693 | 0.1247737 | 12.47737 | 13.2892
8859 | 2.657897 | 0.7531201 | 265797.8 | 106598.7 | 106.5987 | 0.13289485 | 120.7652 | 0.1247762 | 12.47762 | 13.289485
8860 | 2.658399 | 0.753297 | 265827.8 | 106623.8 | 106.6238 | 0.13291995 | 120.7962 | 0.1247983 | 12.47983 | 13.291995
8861 | 2.658406 | 0.7530431 | 265857.8 | 106587.8 | 106.5878 | 0.1329203 | 120.7555 | 0.1247986 | 12.47986 | 13.29203
8862 | 2.658897 | 0.753728 | 265887.8 | 106684.8 | 106.6848 | 0.13294485 | 120.868 | 0.1248203 | 12.48203 | 13.294485
8863 | 2.658975 | 0.7531393 | 265917.8 | 106601.5 | 106.6015 | 0.13294875 | 120.774 | 0.1248237 | 12.48237 | 13.294875
8864 | 2.659399 | 0.7524447 | 265947.8 | 106503.1 | 106.5031 | 0.13296995 | 120.6649 | 0.1248425 | 12.48425 | 13.296995
8865 | 2.659399 | 0.7522047 | 265977.8 | 106469.2 | 106.4692 | 0.13296995 | 120.6264 | 0.1248425 | 12.48425 | 13.296995
8866 | 2.659897 | 0.7515032 | 266007.8 | 106369.9 | 106.3699 | 0.13299485 | 120.5165 | 0.1248644 | 12.48644 | 13.299485
8867 | 2.660398 | 0.7531794 | 266037.8 | 106607.1 | 106.6071 | 0.1330199 | 120.788 | 0.1248865 | 12.48865 | 13.30199
8868 | 2.660719 | 0.7538639 | 266067.8 | 106704 | 106.704 | 0.13303595 | 120.8995 | 0.1249007 | 12.49007 | 13.303595
8869 | 2.660846 | 0.7512375 | 266097.8 | 106332.3 | 106.3323 | 0.1330423 | 120.479 | 0.1249063 | 12.49063 | 13.30423
8870 | 2.661399 | 0.7539753 | 266127.8 | 106719.8 | 106.7198 | 0.13306995 | 120.921 | 0.1249307 | 12.49307 | 13.306995
8871 | 2.661408 | 0.752456 | 266157.8 | 106504.7 | 106.5047 | 0.1330704 | 120.6774 | 0.1249311 | 12.49311 | 13.30704
8872 | 2.661899 | 0.7542527 | 266187.8 | 106759.1 | 106.7591 | 0.13309495 | 120.9681 | 0.1249528 | 12.49528 | 13.309495
8873 | 2.661897 | 0.752695 | 266217.8 | 106538.6 | 106.5386 | 0.13309485 | 120.7183 | 0.1249527 | 12.49527 | 13.309485
8874 | 2.662117 | 0.7515289 | 266247.8 | 106373.5 | 106.3735 | 0.13310585 | 120.5325 | 0.1249624 | 12.49624 | 13.310585
8875 | 2.662397 | 0.7506724 | 266277.8 | 106252.3 | 106.2523 | 0.13311985 | 120.3966 | 0.1249748 | 12.49748 | 13.311985
8876 | 2.662998 | 0.7535264 | 266307.8 | 106656.2 | 106.6562 | 0.1331499 | 120.8575 | 0.1250013 | 12.50013 | 13.31499
8877 | 2.663295 | 0.7522856 | 266337.8 | 106480.6 | 106.4806 | 0.13316475 | 120.6601 | 0.1250144 | 12.50144 | 13.316475
8878 | 2.663897 | 0.7534646 | 266367.8 | 106647.5 | 106.6475 | 0.13319485 | 120.8524 | 0.1250409 | 12.50409 | 13.319485
8879 | 2.663898 | 0.7521184 | 266397.8 | 106457 | 106.457 | 0.1331949 | 120.6365 | 0.125041 | 12.5041 | 13.31949
8880 | 2.663898 | 0.7515758 | 266427.8 | 106380.2 | 106.3802 | 0.1331949 | 120.5494 | 0.125041 | 12.5041 | 13.31949
8881 | 2.664397 | 0.7520646 | 266457.8 | 106449.3 | 106.4493 | 0.13321985 | 120.6305 | 0.125063 | 12.5063 | 13.321985
8882 | 2.664899 | 0.7535735 | 266487.8 | 106662.9 | 106.6629 | 0.13324495 | 120.8752 | 0.1250852 | 12.50852 | 13.324495
8883 | 2.665399 | 0.7541206 | 266517.8 | 106740.4 | 106.7404 | 0.13326995 | 120.9656 | 0.1251072 | 12.51072 | 13.326995
8884 | 2.665465 | 0.7541846 | 266547.8 | 106749.4 | 106.7494 | 0.13327325 | 120.9763 | 0.1251101 | 12.51101 | 13.327325
8885 | 2.665899 | 0.7537271 | 266577.8 | 106684.7 | 106.6847 | 0.13329495 | 120.9052 | 0.1251293 | 12.51293 | 13.329495
8886 | 2.665465 | 0.7501003 | 266607.8 | 106171.3 | 106.1713 | 0.13327325 | 120.3211 | 0.1251101 | 12.51101 | 13.327325
8887 | 2.666399 | 0.7529086 | 266637.8 | 106568.8 | 106.5688 | 0.13331995 | 120.7766 | 0.1251513 | 12.51513 | 13.331995
8888 | 2.666871 | 0.7538702 | 266667.8 | 106704.9 | 106.7049 | 0.13334355 | 120.9333 | 0.1251722 | 12.51722 | 13.334355
8889 | 2.666898 | 0.7521398 | 266697.8 | 106460 | 106.46 | 0.1333449 | 120.6559 | 0.1251733 | 12.51733 | 13.33449
8890 | 2.667398 | 0.7533343 | 266727.8 | 106629.1 | 106.6291 | 0.1333699 | 120.8502 | 0.1251954 | 12.51954 | 13.33699
8891 | 2.667397 | 0.7530137 | 266757.8 | 106583.7 | 106.5837 | 0.13336985 | 120.7987 | 0.1251954 | 12.51954 | 13.336985
8892 | 2.667899 | 0.7528738 | 266787.8 | 106563.9 | 106.5639 | 0.13339495 | 120.779 | 0.1252175 | 12.52175 | 13.339495
8893 | 2.668397 | 0.7541894 | 266817.8 | 106750.1 | 106.7501 | 0.13341985 | 120.9927 | 0.1252395 | 12.52395 | 13.341985
8894 | 2.668397 | 0.7525868 | 266847.8 | 106523.3 | 106.5233 | 0.13341985 | 120.7356 | 0.1252395 | 12.52395 | 13.341985
8895 | 2.668899 | 0.7531808 | 266877.8 | 106607.3 | 106.6073 | 0.13344495 | 120.8335 | 0.1252616 | 12.52616 | 13.344495
8896 | 2.668899 | 0.7515351 | 266907.8 | 106374.4 | 106.3744 | 0.13344495 | 120.5695 | 0.1252616 | 12.52616 | 13.344495
8897 | 2.669399 | 0.7521368 | 266937.8 | 106459.6 | 106.4596 | 0.13346995 | 120.6687 | 0.1252837 | 12.52837 | 13.346995
8898 | 2.669418 | 0.7536464 | 266967.8 | 106673.2 | 106.6732 | 0.1334709 | 120.911 | 0.1252845 | 12.52845 | 13.34709
8899 | 2.669397 | 0.7506881 | 266997.8 | 106254.5 | 106.2545 | 0.13346985 | 120.4363 | 0.1252836 | 12.52836 | 13.346985
8900 | 2.670397 | 0.7534789 | 267027.8 | 106649.5 | 106.6495 | 0.13351985 | 120.8894 | 0.1253277 | 12.53277 | 13.351985
8901 | 2.670403 | 0.7538596 | 267057.8 | 106703.4 | 106.7034 | 0.13352015 | 120.9505 | 0.125328 | 12.5328 | 13.352015
8902 | 2.670897 | 0.7545841 | 267087.8 | 106806 | 106.806 | 0.13354485 | 121.0693 | 0.1253498 | 12.53498 | 13.354485
8903 | 2.670897 | 0.7522258 | 267117.8 | 106472.2 | 106.4722 | 0.13354485 | 120.691 | 0.1253498 | 12.53498 | 13.354485
8904 | 2.671399 | 0.7527465 | 267147.8 | 106545.9 | 106.5459 | 0.13356995 | 120.7772 | 0.1253719 | 12.53719 | 13.356995
8905 | 2.671899 | 0.7537242 | 267177.8 | 106684.2 | 106.6842 | 0.13359495 | 120.9367 | 0.125394 | 12.5394 | 13.359495
8906 | 2.671899 | 0.7526487 | 267207.8 | 106532 | 106.532 | 0.13359495 | 120.7642 | 0.125394 | 12.5394 | 13.359495
8907 | 2.672399 | 0.7548442 | 267237.8 | 106842.8 | 106.8428 | 0.13361995 | 121.1191 | 0.125416 | 12.5416 | 13.361995
8908 | 2.672397 | 0.7530034 | 267267.8 | 106582.2 | 106.5822 | 0.13361985 | 120.8237 | 0.1254159 | 12.54159 | 13.361985
8909 | 2.672899 | 0.7537107 | 267297.8 | 106682.3 | 106.6823 | 0.13364495 | 120.9399 | 0.1254381 | 12.54381 | 13.364495
8910 | 2.673117 | 0.7532081 | 267327.8 | 106611.2 | 106.6112 | 0.13365585 | 120.8604 | 0.1254477 | 12.54477 | 13.365585
8911 | 2.673637 | 0.7547239 | 267357.8 | 106825.7 | 106.8257 | 0.13368185 | 121.1064 | 0.1254706 | 12.54706 | 13.368185
8912 | 2.673898 | 0.7544818 | 267387.8 | 106791.5 | 106.7915 | 0.1336949 | 121.069 | 0.1254821 | 12.54821 | 13.36949
8913 | 2.674397 | 0.7549865 | 267417.8 | 106862.9 | 106.8629 | 0.13371985 | 121.1526 | 0.1255041 | 12.55041 | 13.371985
8914 | 2.674397 | 0.753765 | 267447.8 | 106690 | 106.69 | 0.13371985 | 120.9566 | 0.1255041 | 12.55041 | 13.371985
8915 | 2.674399 | 0.7515903 | 267477.8 | 106382.2 | 106.3822 | 0.13371995 | 120.6076 | 0.1255042 | 12.55042 | 13.371995
8916 | 2.674899 | 0.7510924 | 267507.8 | 106311.7 | 106.3117 | 0.13374495 | 120.5304 | 0.1255263 | 12.55263 | 13.374495
8917 | 2.674899 | 0.7507968 | 267537.8 | 106269.9 | 106.2699 | 0.13374495 | 120.483 | 0.1255263 | 12.55263 | 13.374495
8918 | 2.675399 | 0.753201 | 267567.8 | 106610.2 | 106.6102 | 0.13376995 | 120.8714 | 0.1255483 | 12.55483 | 13.376995
8919 | 2.675899 | 0.7537312 | 267597.8 | 106685.2 | 106.6852 | 0.13379495 | 120.9592 | 0.1255704 | 12.55704 | 13.379495
8920 | 2.676399 | 0.7534794 | 267627.8 | 106649.6 | 106.6496 | 0.13381995 | 120.9214 | 0.1255924 | 12.55924 | 13.381995
8921 | 2.67676 | 0.7545417 | 267657.8 | 106800 | 106.8 | 0.133838 | 121.0939 | 0.1256083 | 12.56083 | 13.3838
8922 | 2.676898 | 0.7534028 | 267687.8 | 106638.8 | 106.6388 | 0.1338449 | 120.9118 | 0.1256144 | 12.56144 | 13.38449
8923 | 2.67691 | 0.7530345 | 267717.8 | 106586.6 | 106.5866 | 0.1338455 | 120.8528 | 0.125615 | 12.5615 | 13.38455
8924 | 2.677399 | 0.7528428 | 267747.8 | 106559.5 | 106.5595 | 0.13386995 | 120.8246 | 0.1256365 | 12.56365 | 13.386995
8925 | 2.677899 | 0.7555962 | 267777.8 | 106949.2 | 106.9492 | 0.13389495 | 121.2692 | 0.1256586 | 12.56586 | 13.389495
8926 | 2.677896 | 0.753724 | 267807.8 | 106684.2 | 106.6842 | 0.1338948 | 120.9687 | 0.1256584 | 12.56584 | 13.38948
8927 | 2.678399 | 0.7533798 | 267837.8 | 106635.5 | 106.6355 | 0.13391995 | 120.9161 | 0.1256806 | 12.56806 | 13.391995
8928 | 2.678397 | 0.7517483 | 267867.8 | 106404.6 | 106.4046 | 0.13391985 | 120.6543 | 0.1256805 | 12.56805 | 13.391985
8929 | 2.678397 | 0.7501592 | 267897.8 | 106179.6 | 106.1796 | 0.13391985 | 120.3992 | 0.1256805 | 12.56805 | 13.391985
8930 | 2.679399 | 0.7538052 | 267927.8 | 106695.7 | 106.6957 | 0.13396995 | 120.9897 | 0.1257247 | 12.57247 | 13.396995
8931 | 2.679893 | 0.7552365 | 267957.8 | 106898.3 | 106.8983 | 0.13399465 | 121.2221 | 0.1257465 | 12.57465 | 13.399465
8932 | 2.679697 | 0.7519494 | 267987.8 | 106433 | 106.433 | 0.13398485 | 120.6935 | 0.1257378 | 12.57378 | 13.398485
8933 | 2.679897 | 0.7529712 | 268017.8 | 106577.7 | 106.5777 | 0.13399485 | 120.8585 | 0.1257467 | 12.57467 | 13.399485
8934 | 2.680397 | 0.7534556 | 268047.8 | 106646.2 | 106.6462 | 0.13401985 | 120.9389 | 0.1257687 | 12.57687 | 13.401985
8935 | 2.680398 | 0.7520325 | 268077.8 | 106444.8 | 106.4448 | 0.1340199 | 120.7105 | 0.1257688 | 12.57688 | 13.40199
8936 | 2.681061 | 0.7540435 | 268107.8 | 106729.4 | 106.7294 | 0.13405305 | 121.0368 | 0.125798 | 12.5798 | 13.405305
8937 | 2.681399 | 0.7530196 | 268137.8 | 106584.5 | 106.5845 | 0.13406995 | 120.8743 | 0.1258129 | 12.58129 | 13.406995
8938 | 2.681895 | 0.7544324 | 268167.8 | 106784.5 | 106.7845 | 0.13409475 | 121.1037 | 0.1258348 | 12.58348 | 13.409475
8939 | 2.681899 | 0.7532343 | 268197.8 | 106614.9 | 106.6149 | 0.13409495 | 120.9114 | 0.1258349 | 12.58349 | 13.409495
8940 | 2.682297 | 0.752808 | 268227.8 | 106554.6 | 106.5546 | 0.13411485 | 120.8451 | 0.1258525 | 12.58525 | 13.411485
8941 | 2.682887 | 0.7544755 | 268257.8 | 106790.6 | 106.7906 | 0.13414435 | 121.1159 | 0.1258785 | 12.58785 | 13.414435
8942 | 2.682899 | 0.7525541 | 268287.8 | 106518.6 | 106.5186 | 0.13414495 | 120.8076 | 0.125879 | 12.5879 | 13.414495
8943 | 2.683234 | 0.7536854 | 268317.8 | 106678.8 | 106.6788 | 0.1341617 | 120.991 | 0.1258938 | 12.58938 | 13.41617
8944 | 2.683395 | 0.7518441 | 268347.8 | 106418.1 | 106.4181 | 0.13416975 | 120.6962 | 0.1259009 | 12.59009 | 13.416975
8945 | 2.683897 | 0.7542606 | 268377.8 | 106760.2 | 106.7602 | 0.13419485 | 121.0868 | 0.125923 | 12.5923 | 13.419485
8946 | 2.683898 | 0.7514761 | 268407.8 | 106366 | 106.366 | 0.1341949 | 120.6398 | 0.1259231 | 12.59231 | 13.41949
8947 | 2.68394 | 0.7513739 | 268437.8 | 106351.6 | 106.3516 | 0.134197 | 120.6236 | 0.1259249 | 12.59249 | 13.4197
8948 | 2.684397 | 0.7521495 | 268467.8 | 106461.4 | 106.4614 | 0.13421985 | 120.7506 | 0.1259451 | 12.59451 | 13.421985
8949 | 2.684735 | 0.7509571 | 268497.8 | 106292.6 | 106.2926 | 0.13423675 | 120.561 | 0.12596 | 12.596 | 13.423675
8950 | 2.685397 | 0.7534719 | 268527.8 | 106648.5 | 106.6485 | 0.13426985 | 120.9682 | 0.1259891 | 12.59891 | 13.426985
8951 | 2.685397 | 0.7518029 | 268557.8 | 106412.3 | 106.4123 | 0.13426985 | 120.7003 | 0.1259891 | 12.59891 | 13.426985
8952 | 2.685897 | 0.7528777 | 268587.8 | 106564.4 | 106.5644 | 0.13429485 | 120.8755 | 0.1260112 | 12.60112 | 13.429485
8953 | 2.685897 | 0.7528576 | 268617.8 | 106561.6 | 106.5616 | 0.13429485 | 120.8723 | 0.1260112 | 12.60112 | 13.429485
8954 | 2.685897 | 0.7501763 | 268647.8 | 106182.1 | 106.1821 | 0.13429485 | 120.4418 | 0.1260112 | 12.60112 | 13.429485
8955 | 2.686408 | 0.7517722 | 268677.8 | 106408 | 106.408 | 0.1343204 | 120.7007 | 0.1260337 | 12.60337 | 13.43204
8956 | 2.686898 | 0.7534143 | 268707.8 | 106640.4 | 106.6404 | 0.1343449 | 120.967 | 0.1260553 | 12.60553 | 13.43449
8957 | 2.687297 | 0.7516304 | 268737.8 | 106387.9 | 106.3879 | 0.13436485 | 120.6827 | 0.1260729 | 12.60729 | 13.436485
8958 | 2.687897 | 0.7556294 | 268767.8 | 106953.9 | 106.9539 | 0.13439485 | 121.328 | 0.1260993 | 12.60993 | 13.439485
8959 | 2.687897 | 0.7518629 | 268797.8 | 106420.8 | 106.4208 | 0.13439485 | 120.7232 | 0.1260993 | 12.60993 | 13.439485
8960 | 2.688397 | 0.7538715 | 268827.8 | 106705.1 | 106.7051 | 0.13441985 | 121.0484 | 0.1261214 | 12.61214 | 13.441985
8961 | 2.688397 | 0.7521601 | 268857.8 | 106462.9 | 106.4629 | 0.13441985 | 120.7736 | 0.1261214 | 12.61214 | 13.441985
8962 | 2.68876 | 0.7523077 | 268887.8 | 106483.8 | 106.4838 | 0.134438 | 120.7992 | 0.1261374 | 12.61374 | 13.4438
8963 | 2.688926 | 0.7528239 | 268917.8 | 106556.8 | 106.5568 | 0.1344463 | 120.883 | 0.1261447 | 12.61447 | 13.44463
8964 | 2.689399 | 0.7523631 | 268947.8 | 106491.6 | 106.4916 | 0.13446995 | 120.8115 | 0.1261655 | 12.61655 | 13.446995
8965 | 2.689897 | 0.7537017 | 268977.8 | 106681.1 | 106.6811 | 0.13449485 | 121.0291 | 0.1261875 | 12.61875 | 13.449485
8966 | 2.689898 | 0.7529848 | 269007.8 | 106579.6 | 106.5796 | 0.1344949 | 120.914 | 0.1261875 | 12.61875 | 13.44949
8967 | 2.690398 | 0.7526463 | 269037.8 | 106531.7 | 106.5317 | 0.1345199 | 120.8623 | 0.1262096 | 12.62096 | 13.45199
8968 | 2.690398 | 0.7526757 | 269067.8 | 106535.8 | 106.5358 | 0.1345199 | 120.867 | 0.1262096 | 12.62096 | 13.45199
8969 | 2.690897 | 0.7519717 | 269097.8 | 106436.2 | 106.4362 | 0.13454485 | 120.7566 | 0.1262316 | 12.62316 | 13.454485
8970 | 2.691098 | 0.7524785 | 269127.8 | 106507.9 | 106.5079 | 0.1345549 | 120.8391 | 0.1262404 | 12.62404 | 13.45549
8971 | 2.691397 | 0.7532287 | 269157.8 | 106614.1 | 106.6141 | 0.13456985 | 120.9612 | 0.1262536 | 12.62536 | 13.456985
8972 | 2.691401 | 0.751944 | 269187.8 | 106432.3 | 106.4323 | 0.13457005 | 120.7549 | 0.1262538 | 12.62538 | 13.457005
8973 | 2.692387 | 0.7548445 | 269217.8 | 106842.8 | 106.8428 | 0.13461935 | 121.2259 | 0.1262972 | 12.62972 | 13.461935
8974 | 2.692399 | 0.7525779 | 269247.8 | 106522 | 106.522 | 0.13461995 | 120.862 | 0.1262977 | 12.62977 | 13.461995
8975 | 2.692899 | 0.7537187 | 269277.8 | 106683.5 | 106.6835 | 0.13464495 | 121.0479 | 0.1263198 | 12.63198 | 13.464495
8976 | 2.692897 | 0.7535251 | 269307.8 | 106656.1 | 106.6561 | 0.13464485 | 121.0168 | 0.1263197 | 12.63197 | 13.464485
8977 | 2.693398 | 0.7534646 | 269337.8 | 106647.5 | 106.6475 | 0.1346699 | 121.0097 | 0.1263418 | 12.63418 | 13.46699
8978 | 2.693768 | 0.7536298 | 269367.8 | 106670.9 | 106.6709 | 0.1346884 | 121.0382 | 0.1263581 | 12.63581 | 13.46884
8979 | 2.693897 | 0.7538851 | 269397.8 | 106707 | 106.707 | 0.13469485 | 121.0799 | 0.1263638 | 12.63638 | 13.469485
8980 | 2.693899 | 0.7526128 | 269427.8 | 106526.9 | 106.5269 | 0.13469495 | 120.8756 | 0.1263638 | 12.63638 | 13.469495
8981 | 2.694856 | 0.754797 | 269457.8 | 106836.1 | 106.8361 | 0.1347428 | 121.2315 | 0.126406 | 12.6406 | 13.47428
8982 | 2.694858 | 0.7519962 | 269487.8 | 106439.7 | 106.4397 | 0.1347429 | 120.7816 | 0.1264061 | 12.64061 | 13.47429
8983 | 2.694899 | 0.7526017 | 269517.8 | 106525.4 | 106.5254 | 0.13474495 | 120.8791 | 0.1264079 | 12.64079 | 13.474495
8984 | 2.695399 | 0.7540012 | 269547.8 | 106723.5 | 106.7235 | 0.13476995 | 121.1066 | 0.1264299 | 12.64299 | 13.476995
8985 | 2.695795 | 0.752748 | 269577.8 | 106546.1 | 106.5461 | 0.13478975 | 120.9074 | 0.1264474 | 12.64474 | 13.478975
8986 | 2.695897 | 0.7507551 | 269607.8 | 106264 | 106.264 | 0.13479485 | 120.5878 | 0.1264519 | 12.64519 | 13.479485
8987 | 2.696397 | 0.7554586 | 269637.8 | 106929.7 | 106.9297 | 0.13481985 | 121.346 | 0.1264739 | 12.64739 | 13.481985
8988 | 2.696403 | 0.7527358 | 269667.8 | 106544.3 | 106.5443 | 0.13482015 | 120.9087 | 0.1264742 | 12.64742 | 13.482015
8989 | 2.696898 | 0.7525139 | 269697.8 | 106512.9 | 106.5129 | 0.1348449 | 120.8757 | 0.126496 | 12.6496 | 13.48449
8990 | 2.697399 | 0.7537785 | 269727.8 | 106691.9 | 106.6919 | 0.13486995 | 121.0815 | 0.1265181 | 12.65181 | 13.486995
8991 | 2.697399 | 0.7518283 | 269757.8 | 106415.9 | 106.4159 | 0.13486995 | 120.7682 | 0.1265181 | 12.65181 | 13.486995
8992 | 2.697899 | 0.7525707 | 269787.8 | 106521 | 106.521 | 0.13489495 | 120.8901 | 0.1265401 | 12.65401 | 13.489495
8993 | 2.698387 | 0.7537476 | 269817.8 | 106687.6 | 106.6876 | 0.13491935 | 121.0818 | 0.1265616 | 12.65616 | 13.491935
8994 | 2.698399 | 0.7529694 | 269847.8 | 106577.4 | 106.5774 | 0.13491995 | 120.9568 | 0.1265621 | 12.65621 | 13.491995
8995 | 2.698897 | 0.75337 | 269877.8 | 106634.1 | 106.6341 | 0.13494485 | 121.0238 | 0.1265841 | 12.65841 | 13.494485
8996 | 2.698897 | 0.7538937 | 269907.8 | 106708.2 | 106.7082 | 0.13494485 | 121.108 | 0.1265841 | 12.65841 | 13.494485
8997 | 2.699399 | 0.7533202 | 269937.8 | 106627.1 | 106.6271 | 0.13496995 | 121.0185 | 0.1266062 | 12.66062 | 13.496995
8998 | 2.699397 | 0.7515278 | 269967.8 | 106373.4 | 106.3734 | 0.13496985 | 120.7306 | 0.1266061 | 12.66061 | 13.496985
8999 | 2.699898 | 0.7521251 | 269997.8 | 106457.9 | 106.4579 | 0.1349949 | 120.8292 | 0.1266282 | 12.66282 | 13.49949
9000 | 2.700387 | 0.7533246 | 270027.8 | 106627.7 | 106.6277 | 0.13501935 | 121.0245 | 0.1266497 | 12.66497 | 13.501935
9001 | 2.700397 | 0.7516114 | 270057.8 | 106385.2 | 106.3852 | 0.13501985 | 120.7493 | 0.1266501 | 12.66501 | 13.501985
9002 | 2.700899 | 0.7541 | 270087.8 | 106737.4 | 106.7374 | 0.13504495 | 121.1518 | 0.1266723 | 12.66723 | 13.504495
9003 | 2.701158 | 0.7539608 | 270117.8 | 106717.7 | 106.7177 | 0.1350579 | 121.1308 | 0.1266837 | 12.66837 | 13.50579
9004 | 2.701397 | 0.7523667 | 270147.8 | 106492.1 | 106.4921 | 0.13506985 | 120.876 | 0.1266942 | 12.66942 | 13.506985
9005 | 2.701899 | 0.7538465 | 270177.8 | 106701.6 | 106.7016 | 0.13509495 | 121.1164 | 0.1267163 | 12.67163 | 13.509495
9006 | 2.701553 | 0.7505094 | 270207.8 | 106229.2 | 106.2292 | 0.13507765 | 120.5784 | 0.1267011 | 12.67011 | 13.507765
9007 | 2.702399 | 0.7541426 | 270237.8 | 106743.5 | 106.7435 | 0.13511995 | 121.1666 | 0.1267383 | 12.67383 | 13.511995
9008 | 2.702399 | 0.7518857 | 270267.8 | 106424 | 106.424 | 0.13511995 | 120.804 | 0.1267383 | 12.67383 | 13.511995
9009 | 2.702897 | 0.7540384 | 270297.8 | 106728.7 | 106.7287 | 0.13514485 | 121.1526 | 0.1267603 | 12.67603 | 13.514485
9010 | 2.702967 | 0.7527169 | 270327.8 | 106541.7 | 106.5417 | 0.13514835 | 120.9406 | 0.1267633 | 12.67633 | 13.514835
9011 | 2.703398 | 0.7523271 | 270357.8 | 106486.5 | 106.4865 | 0.1351699 | 120.8803 | 0.1267823 | 12.67823 | 13.51699
9012 | 2.703899 | 0.7532074 | 270387.8 | 106611.1 | 106.6111 | 0.13519495 | 121.0244 | 0.1268044 | 12.68044 | 13.519495
9013 | 2.704139 | 0.7539648 | 270417.8 | 106718.3 | 106.7183 | 0.13520695 | 121.1474 | 0.126815 | 12.6815 | 13.520695
9014 | 2.704397 | 0.7531235 | 270447.8 | 106599.2 | 106.5992 | 0.13521985 | 121.0136 | 0.1268263 | 12.68263 | 13.521985
9015 | 2.704897 | 0.7540001 | 270477.8 | 106723.3 | 106.7233 | 0.13524485 | 121.1571 | 0.1268484 | 12.68484 | 13.524485
9016 | 2.705158 | 0.7545869 | 270507.8 | 106806.4 | 106.8064 | 0.1352579 | 121.2528 | 0.1268598 | 12.68598 | 13.52579
9017 | 2.705399 | 0.7538513 | 270537.8 | 106702.2 | 106.7022 | 0.13526995 | 121.1358 | 0.1268705 | 12.68705 | 13.526995
9018 | 2.705897 | 0.7543903 | 270567.8 | 106778.5 | 106.7785 | 0.13529485 | 121.2251 | 0.1268924 | 12.68924 | 13.529485
9019 | 2.705858 | 0.7519944 | 270597.8 | 106439.4 | 106.4394 | 0.1352929 | 120.8399 | 0.1268907 | 12.68907 | 13.52929
9020 | 2.706398 | 0.7536594 | 270627.8 | 106675.1 | 106.6751 | 0.1353199 | 121.1103 | 0.1269145 | 12.69145 | 13.53199
9021 | 2.706398 | 0.7532732 | 270657.8 | 106620.4 | 106.6204 | 0.1353199 | 121.0483 | 0.1269145 | 12.69145 | 13.53199
9022 | 2.706898 | 0.7528507 | 270687.8 | 106560.6 | 106.5606 | 0.1353449 | 120.983 | 0.1269365 | 12.69365 | 13.53449
9023 | 2.707235 | 0.7538969 | 270717.8 | 106708.7 | 106.7087 | 0.13536175 | 121.153 | 0.1269513 | 12.69513 | 13.536175
9024 | 2.707399 | 0.7540414 | 270747.8 | 106729.1 | 106.7291 | 0.13536995 | 121.1771 | 0.1269585 | 12.69585 | 13.536995
9025 | 2.707719 | 0.7533805 | 270777.8 | 106635.6 | 106.6356 | 0.13538595 | 121.0726 | 0.1269726 | 12.69726 | 13.538595
9026 | 2.708 | 0.7544209 | 270807.8 | 106782.9 | 106.7829 | 0.1354 | 121.2413 | 0.126985 | 12.6985 | 13.54
9027 | 2.708399 | 0.753743 | 270837.8 | 106686.9 | 106.6869 | 0.13541995 | 121.1344 | 0.1270026 | 12.70026 | 13.541995
9028 | 2.708875 | 0.7546899 | 270867.8 | 106820.9 | 106.8209 | 0.13544375 | 121.2892 | 0.1270235 | 12.70235 | 13.544375
9029 | 2.708899 | 0.7533389 | 270897.8 | 106629.7 | 106.6297 | 0.13544495 | 121.0722 | 0.1270246 | 12.70246 | 13.544495
9030 | 2.708899 | 0.7519023 | 270927.8 | 106426.4 | 106.4264 | 0.13544495 | 120.8413 | 0.1270246 | 12.70246 | 13.544495
9031 | 2.709658 | 0.7551297 | 270957.8 | 106883.2 | 106.8832 | 0.1354829 | 121.364 | 0.127058 | 12.7058 | 13.54829
9032 | 2.709898 | 0.7539299 | 270987.8 | 106713.4 | 106.7134 | 0.1354949 | 121.1725 | 0.1270686 | 12.70686 | 13.54949
9033 | 2.710035 | 0.7541667 | 271017.8 | 106746.9 | 106.7469 | 0.13550175 | 121.2113 | 0.1270746 | 12.70746 | 13.550175
9034 | 2.710399 | 0.7545733 | 271047.8 | 106804.4 | 106.8044 | 0.13551995 | 121.2786 | 0.1270907 | 12.70907 | 13.551995
9035 | 2.710897 | 0.7555236 | 271077.8 | 106938.9 | 106.9389 | 0.13554485 | 121.434 | 0.1271126 | 12.71126 | 13.554485
9036 | 2.710897 | 0.7528545 | 271107.8 | 106561.1 | 106.5611 | 0.13554485 | 121.005 | 0.1271126 | 12.71126 | 13.554485
9037 | 2.711399 | 0.7543763 | 271137.8 | 106776.5 | 106.7765 | 0.13556995 | 121.2522 | 0.1271347 | 12.71347 | 13.556995
9038 | 2.711397 | 0.7521663 | 271167.8 | 106463.7 | 106.4637 | 0.13556985 | 120.897 | 0.1271346 | 12.71346 | 13.556985
9039 | 2.711899 | 0.7542726 | 271197.8 | 106761.9 | 106.7619 | 0.13559495 | 121.2382 | 0.1271567 | 12.71567 | 13.559495
9040 | 2.712268 | 0.7538182 | 271227.8 | 106697.6 | 106.6976 | 0.1356134 | 121.1672 | 0.1271729 | 12.71729 | 13.56134
9041 | 2.712399 | 0.754227 | 271257.8 | 106755.4 | 106.7554 | 0.13561995 | 121.2336 | 0.1271787 | 12.71787 | 13.561995
9042 | 2.712898 | 0.7539028 | 271287.8 | 106709.5 | 106.7095 | 0.1356449 | 121.1841 | 0.1272007 | 12.72007 | 13.56449
9043 | 2.713369 | 0.7545768 | 271317.8 | 106804.9 | 106.8049 | 0.13566845 | 121.295 | 0.1272214 | 12.72214 | 13.566845
9044 | 2.712897 | 0.7512724 | 271347.8 | 106337.2 | 106.3372 | 0.13564485 | 120.7613 | 0.1272006 | 12.72006 | 13.564485
9045 | 2.713899 | 0.7541279 | 271377.8 | 106741.4 | 106.7414 | 0.13569495 | 121.2257 | 0.1272448 | 12.72448 | 13.569495
9046 | 2.713897 | 0.7543952 | 271407.8 | 106779.2 | 106.7792 | 0.13569485 | 121.2686 | 0.1272447 | 12.72447 | 13.569485
9047 | 2.714332 | 0.752238 | 271437.8 | 106473.9 | 106.4739 | 0.1357166 | 120.9242 | 0.1272638 | 12.72638 | 13.57166
9048 | 2.714719 | 0.7544173 | 271467.8 | 106782.3 | 106.7823 | 0.13573595 | 121.2766 | 0.1272809 | 12.72809 | 13.573595
9049 | 2.714899 | 0.7549724 | 271497.8 | 106860.9 | 106.8609 | 0.13574495 | 121.3668 | 0.1272888 | 12.72888 | 13.574495
9050 | 2.715369 | 0.7533721 | 271527.8 | 106634.4 | 106.6344 | 0.13576845 | 121.112 | 0.1273095 | 12.73095 | 13.576845
9051 | 2.715397 | 0.7539763 | 271557.8 | 106719.9 | 106.7199 | 0.13576985 | 121.2093 | 0.1273107 | 12.73107 | 13.576985
9052 | 2.715899 | 0.753619 | 271587.8 | 106669.4 | 106.6694 | 0.13579495 | 121.1545 | 0.1273328 | 12.73328 | 13.579495
9053 | 2.716357 | 0.7545063 | 271617.8 | 106794.9 | 106.7949 | 0.13581785 | 121.2996 | 0.127353 | 12.7353 | 13.581785
9054 | 2.716398 | 0.7537944 | 271647.8 | 106694.2 | 106.6942 | 0.1358199 | 121.1854 | 0.1273548 | 12.73548 | 13.58199
9055 | 2.716897 | 0.7542645 | 271677.8 | 106760.7 | 106.7607 | 0.13584485 | 121.2636 | 0.1273767 | 12.73767 | 13.584485
9056 | 2.717178 | 0.7549764 | 271707.8 | 106861.5 | 106.8615 | 0.1358589 | 121.3796 | 0.1273891 | 12.73891 | 13.58589
9057 | 2.717399 | 0.7537306 | 271737.8 | 106685.2 | 106.6852 | 0.13586995 | 121.1805 | 0.1273988 | 12.73988 | 13.586995
9058 | 2.717897 | 0.7565071 | 271767.8 | 107078.1 | 107.0781 | 0.13589485 | 121.6295 | 0.1274208 | 12.74208 | 13.589485
9059 | 2.717897 | 0.7527279 | 271797.8 | 106543.2 | 106.5432 | 0.13589485 | 121.0219 | 0.1274208 | 12.74208 | 13.589485
9060 | 2.718258 | 0.7532723 | 271827.8 | 106620.3 | 106.6203 | 0.1359129 | 121.1114 | 0.1274366 | 12.74366 | 13.59129
9061 | 2.718397 | 0.7535114 | 271857.8 | 106654.1 | 106.6541 | 0.13591985 | 121.1505 | 0.1274428 | 12.74428 | 13.591985
9062 | 2.718899 | 0.7556245 | 271887.8 | 106953.2 | 106.9532 | 0.13594495 | 121.493 | 0.1274649 | 12.74649 | 13.594495
9063 | 2.718897 | 0.7536948 | 271917.8 | 106680.1 | 106.6801 | 0.13594485 | 121.1827 | 0.1274648 | 12.74648 | 13.594485
9064 | 2.719398 | 0.7529898 | 271947.8 | 106580.3 | 106.5803 | 0.1359699 | 121.072 | 0.1274868 | 12.74868 | 13.59699
9065 | 2.719898 | 0.7535578 | 271977.8 | 106660.7 | 106.6607 | 0.1359949 | 121.166 | 0.1275088 | 12.75088 | 13.59949
9066 | 2.719897 | 0.7534114 | 272007.8 | 106640 | 106.64 | 0.13599485 | 121.1425 | 0.1275088 | 12.75088 | 13.599485
9067 | 2.720399 | 0.7536613 | 272037.8 | 106675.3 | 106.6753 | 0.13601995 | 121.1853 | 0.1275309 | 12.75309 | 13.601995
9068 | 2.720397 | 0.752948 | 272067.8 | 106574.4 | 106.5744 | 0.13601985 | 121.0706 | 0.1275308 | 12.75308 | 13.601985
9069 | 2.720899 | 0.7548032 | 272097.8 | 106837 | 106.837 | 0.13604495 | 121.3716 | 0.1275529 | 12.75529 | 13.604495
9070 | 2.721399 | 0.7537883 | 272127.8 | 106693.3 | 106.6933 | 0.13606995 | 121.2111 | 0.1275749 | 12.75749 | 13.606995
9071 | 2.721426 | 0.7536688 | 272157.8 | 106676.4 | 106.6764 | 0.1360713 | 121.192 | 0.1275761 | 12.75761 | 13.60713
9072 | 2.721899 | 0.7545654 | 272187.8 | 106803.3 | 106.8033 | 0.13609495 | 121.3387 | 0.1275969 | 12.75969 | 13.609495
9073 | 2.722397 | 0.7553506 | 272217.8 | 106914.5 | 106.9145 | 0.13611985 | 121.4676 | 0.1276188 | 12.76188 | 13.611985
9074 | 2.722399 | 0.7519746 | 272247.8 | 106436.6 | 106.4366 | 0.13611995 | 120.9247 | 0.1276189 | 12.76189 | 13.611995
9075 | 2.722898 | 0.7555161 | 272277.8 | 106937.9 | 106.9379 | 0.1361449 | 121.4969 | 0.1276409 | 12.76409 | 13.61449
9076 | 2.723076 | 0.7543874 | 272307.8 | 106778.1 | 106.7781 | 0.1361538 | 121.3164 | 0.1276487 | 12.76487 | 13.61538
9077 | 2.723399 | 0.754113 | 272337.8 | 106739.3 | 106.7393 | 0.13616995 | 121.274 | 0.1276629 | 12.76629 | 13.616995
9078 | 2.723397 | 0.7529085 | 272367.8 | 106568.8 | 106.5688 | 0.13616985 | 121.0802 | 0.1276628 | 12.76628 | 13.616985
9079 | 2.723899 | 0.7522587 | 272397.8 | 106476.8 | 106.4768 | 0.13619495 | 120.9784 | 0.1276849 | 12.76849 | 13.619495
9080 | 2.724399 | 0.7535753 | 272427.8 | 106663.2 | 106.6632 | 0.13621995 | 121.1928 | 0.1277069 | 12.77069 | 13.621995
9081 | 2.724397 | 0.752893 | 272457.8 | 106566.6 | 106.5666 | 0.13621985 | 121.0831 | 0.1277068 | 12.77068 | 13.621985
9082 | 2.724899 | 0.7543945 | 272487.8 | 106779.1 | 106.7791 | 0.13624495 | 121.3272 | 0.1277289 | 12.77289 | 13.624495
9083 | 2.724899 | 0.7536157 | 272517.8 | 106668.9 | 106.6689 | 0.13624495 | 121.202 | 0.1277289 | 12.77289 | 13.624495
9084 | 2.725397 | 0.7532557 | 272547.8 | 106617.9 | 106.6179 | 0.13626985 | 121.1467 | 0.1277508 | 12.77508 | 13.626985
9085 | 2.725455 | 0.753225 | 272577.8 | 106613.6 | 106.6136 | 0.13627275 | 121.1421 | 0.1277534 | 12.77534 | 13.627275
9086 | 2.725903 | 0.7532291 | 272607.8 | 106614.2 | 106.6142 | 0.13629515 | 121.1452 | 0.1277731 | 12.77731 | 13.629515
9087 | 2.726398 | 0.7535009 | 272637.8 | 106652.6 | 106.6526 | 0.1363199 | 121.1915 | 0.1277949 | 12.77949 | 13.63199
9088 | 2.726398 | 0.7534783 | 272667.8 | 106649.4 | 106.6494 | 0.1363199 | 121.1879 | 0.1277949 | 12.77949 | 13.63199
9089 | 2.727248 | 0.7556102 | 272697.8 | 106951.2 | 106.9512 | 0.1363624 | 121.5353 | 0.1278323 | 12.78323 | 13.63624
9090 | 2.727399 | 0.7552301 | 272727.8 | 106897.4 | 106.8974 | 0.13636995 | 121.475 | 0.1278389 | 12.78389 | 13.636995
9091 | 2.727397 | 0.754348 | 272757.8 | 106772.5 | 106.7725 | 0.13636985 | 121.3331 | 0.1278388 | 12.78388 | 13.636985
9092 | 2.727899 | 0.7531708 | 272787.8 | 106605.9 | 106.6059 | 0.13639495 | 121.1464 | 0.1278609 | 12.78609 | 13.639495
9093 | 2.728061 | 0.753908 | 272817.8 | 106710.3 | 106.7103 | 0.13640305 | 121.2659 | 0.1278681 | 12.78681 | 13.640305
9094 | 2.728399 | 0.7532011 | 272847.8 | 106610.2 | 106.6102 | 0.13641995 | 121.154 | 0.1278829 | 12.78829 | 13.641995
9095 | 2.728899 | 0.7543073 | 272877.8 | 106766.8 | 106.7668 | 0.13644495 | 121.3346 | 0.1279049 | 12.79049 | 13.644495
9096 | 2.728899 | 0.7544222 | 272907.8 | 106783 | 106.783 | 0.13644495 | 121.3531 | 0.1279049 | 12.79049 | 13.644495
9097 | 2.728908 | 0.751124 | 272937.8 | 106316.2 | 106.3162 | 0.1364454 | 120.8226 | 0.1279053 | 12.79053 | 13.64454
9098 | 2.729598 | 0.7539516 | 272967.8 | 106716.4 | 106.7164 | 0.1364799 | 121.2811 | 0.1279357 | 12.79357 | 13.64799
9099 | 2.729898 | 0.7522424 | 272997.8 | 106474.5 | 106.4745 | 0.1364949 | 121.0077 | 0.1279489 | 12.79489 | 13.64949
9100 | 2.730375 | 0.7540786 | 273027.8 | 106734.4 | 106.7344 | 0.13651875 | 121.3057 | 0.1279699 | 12.79699 | 13.651875
9101 | 2.730397 | 0.7525096 | 273057.8 | 106512.3 | 106.5123 | 0.13651985 | 121.0534 | 0.1279708 | 12.79708 | 13.651985
9102 | 2.730899 | 0.7552817 | 273087.8 | 106904.7 | 106.9047 | 0.13654495 | 121.502 | 0.1279929 | 12.79929 | 13.654495
9103 | 2.731197 | 0.7540734 | 273117.8 | 106733.7 | 106.7337 | 0.13655985 | 121.3092 | 0.128006 | 12.8006 | 13.655985
9104 | 2.731399 | 0.7528839 | 273147.8 | 106565.3 | 106.5653 | 0.13656995 | 121.1189 | 0.1280149 | 12.80149 | 13.656995
9105 | 2.731402 | 0.7525606 | 273177.8 | 106519.5 | 106.5195 | 0.1365701 | 121.0669 | 0.128015 | 12.8015 | 13.65701
9106 | 2.7319 | 0.7536044 | 273207.8 | 106667.3 | 106.6673 | 0.136595 | 121.2375 | 0.128037 | 12.8037 | 13.6595
9107 | 2.732028 | 0.7525539 | 273237.8 | 106518.6 | 106.5186 | 0.1366014 | 121.0692 | 0.1280426 | 12.80426 | 13.66014
9108 | 2.732399 | 0.7518367 | 273267.8 | 106417.1 | 106.4171 | 0.13661995 | 120.9558 | 0.1280589 | 12.80589 | 13.661995
9109 | 2.732399 | 0.7511607 | 273297.8 | 106321.4 | 106.3214 | 0.13661995 | 120.847 | 0.1280589 | 12.80589 | 13.661995
9110 | 2.733399 | 0.7540421 | 273327.8 | 106729.2 | 106.7292 | 0.13666995 | 121.3159 | 0.1281029 | 12.81029 | 13.666995
9111 | 2.733397 | 0.7529513 | 273357.8 | 106574.8 | 106.5748 | 0.13666985 | 121.1404 | 0.1281028 | 12.81028 | 13.666985
9112 | 2.733899 | 0.7533752 | 273387.8 | 106634.8 | 106.6348 | 0.13669495 | 121.2113 | 0.1281249 | 12.81249 | 13.669495
9113 | 2.733899 | 0.7526959 | 273417.8 | 106538.7 | 106.5387 | 0.13669495 | 121.102 | 0.1281249 | 12.81249 | 13.669495
9114 | 2.734397 | 0.7554368 | 273447.8 | 106926.7 | 106.9267 | 0.13671985 | 121.5456 | 0.1281468 | 12.81468 | 13.671985
9115 | 2.734893 | 0.753823 | 273477.8 | 106698.2 | 106.6982 | 0.13674465 | 121.2886 | 0.1281686 | 12.81686 | 13.674465
9116 | 2.734897 | 0.7537392 | 273507.8 | 106686.4 | 106.6864 | 0.13674485 | 121.2752 | 0.1281688 | 12.81688 | 13.674485
9117 | 2.735397 | 0.7547747 | 273537.8 | 106832.9 | 106.8329 | 0.13676985 | 121.4445 | 0.1281908 | 12.81908 | 13.676985
9118 | 2.735397 | 0.7524158 | 273567.8 | 106499.1 | 106.4991 | 0.13676985 | 121.0649 | 0.1281908 | 12.81908 | 13.676985
9119 | 2.735897 | 0.7530791 | 273597.8 | 106592.9 | 106.5929 | 0.13679485 | 121.1743 | 0.1282128 | 12.82128 | 13.679485
9120 | 2.735898 | 0.7521464 | 273627.8 | 106460.9 | 106.4609 | 0.1367949 | 121.0242 | 0.1282128 | 12.82128 | 13.67949
9121 | 2.736397 | 0.7537944 | 273657.8 | 106694.2 | 106.6942 | 0.13681985 | 121.2921 | 0.1282348 | 12.82348 | 13.681985
9122 | 2.736899 | 0.7540707 | 273687.8 | 106733.3 | 106.7333 | 0.13684495 | 121.3392 | 0.1282568 | 12.82568 | 13.684495
9123 | 2.736897 | 0.7532517 | 273717.8 | 106617.4 | 106.6174 | 0.13684485 | 121.2074 | 0.1282567 | 12.82567 | 13.684485
9124 | 2.737399 | 0.7536267 | 273747.8 | 106670.4 | 106.6704 | 0.13686995 | 121.2704 | 0.1282788 | 12.82788 | 13.686995
9125 | 2.737397 | 0.7525424 | 273777.8 | 106517 | 106.517 | 0.13686985 | 121.0959 | 0.1282787 | 12.82787 | 13.686985
9126 | 2.737897 | 0.752423 | 273807.8 | 106500.1 | 106.5001 | 0.13689485 | 121.0794 | 0.1283007 | 12.83007 | 13.689485
9127 | 2.738098 | 0.7521309 | 273837.8 | 106458.7 | 106.4587 | 0.1369049 | 121.0334 | 0.1283096 | 12.83096 | 13.69049
9128 | 2.738397 | 0.752604 | 273867.8 | 106525.7 | 106.5257 | 0.13691985 | 121.1112 | 0.1283227 | 12.83227 | 13.691985
9129 | 2.738897 | 0.7539871 | 273897.8 | 106721.5 | 106.7215 | 0.13694485 | 121.3364 | 0.1283447 | 12.83447 | 13.694485
9130 | 2.739398 | 0.7541031 | 273927.8 | 106737.9 | 106.7379 | 0.1369699 | 121.3578 | 0.1283667 | 12.83667 | 13.69699
9131 | 2.739397 | 0.7538741 | 273957.8 | 106705.5 | 106.7055 | 0.13696985 | 121.3209 | 0.1283667 | 12.83667 | 13.696985
9132 | 2.739899 | 0.7549406 | 273987.8 | 106856.4 | 106.8564 | 0.13699495 | 121.4952 | 0.1283888 | 12.83888 | 13.699495
9133 | 2.739899 | 0.7531061 | 274017.8 | 106596.8 | 106.5968 | 0.13699495 | 121.2 | 0.1283888 | 12.83888 | 13.699495
9134 | 2.740399 | 0.7535625 | 274047.8 | 106661.4 | 106.6614 | 0.13701995 | 121.2761 | 0.1284108 | 12.84108 | 13.701995
9135 | 2.740399 | 0.7529979 | 274077.8 | 106581.4 | 106.5814 | 0.13701995 | 121.1852 | 0.1284108 | 12.84108 | 13.701995
9136 | 2.740897 | 0.7539548 | 274107.8 | 106716.9 | 106.7169 | 0.13704485 | 121.3419 | 0.1284327 | 12.84327 | 13.704485
9137 | 2.741397 | 0.7545411 | 274137.8 | 106799.9 | 106.7999 | 0.13706985 | 121.4389 | 0.1284546 | 12.84546 | 13.706985
9138 | 2.7414 | 0.7538556 | 274167.8 | 106702.8 | 106.7028 | 0.13707 | 121.3286 | 0.1284548 | 12.84548 | 13.707
9139 | 2.741899 | 0.7538115 | 274197.8 | 106696.6 | 106.6966 | 0.13709495 | 121.3242 | 0.1284767 | 12.84767 | 13.709495
9140 | 2.742397 | 0.754626 | 274227.8 | 106811.9 | 106.8119 | 0.13711985 | 121.4579 | 0.1284986 | 12.84986 | 13.711985
9141 | 2.742293 | 0.7514283 | 274257.8 | 106359.3 | 106.3593 | 0.13711465 | 120.9427 | 0.128494 | 12.8494 | 13.711465
9142 | 2.742898 | 0.7536429 | 274287.8 | 106672.7 | 106.6727 | 0.1371449 | 121.3024 | 0.1285206 | 12.85206 | 13.71449
9143 | 2.742898 | 0.752211 | 274317.8 | 106470.1 | 106.4701 | 0.1371449 | 121.0719 | 0.1285206 | 12.85206 | 13.71449
9144 | 2.743397 | 0.7546132 | 274347.8 | 106810.1 | 106.8101 | 0.13716985 | 121.4612 | 0.1285426 | 12.85426 | 13.716985
9145 | 2.74376 | 0.7532974 | 274377.8 | 106623.8 | 106.6238 | 0.137188 | 121.2513 | 0.1285585 | 12.85585 | 13.7188
9146 | 2.743897 | 0.7537029 | 274407.8 | 106681.2 | 106.6812 | 0.13719485 | 121.3173 | 0.1285646 | 12.85646 | 13.719485
9147 | 2.744356 | 0.753077 | 274437.8 | 106592.6 | 106.5926 | 0.1372178 | 121.219 | 0.1285848 | 12.85848 | 13.72178
9148 | 2.744397 | 0.7532868 | 274467.8 | 106622.3 | 106.6223 | 0.13721985 | 121.253 | 0.1285866 | 12.85866 | 13.721985
9149 | 2.744719 | 0.7520425 | 274497.8 | 106446.2 | 106.4462 | 0.13723595 | 121.0545 | 0.1286007 | 12.86007 | 13.723595
9150 | 2.745399 | 0.7539546 | 274527.8 | 106716.9 | 106.7169 | 0.13726995 | 121.3659 | 0.1286306 | 12.86306 | 13.726995
9151 | 2.745617 | 0.7551349 | 274557.8 | 106883.9 | 106.8839 | 0.13728085 | 121.557 | 0.1286402 | 12.86402 | 13.728085
9152 | 2.745898 | 0.7530114 | 274587.8 | 106583.4 | 106.5834 | 0.1372949 | 121.2167 | 0.1286525 | 12.86525 | 13.72949
9153 | 2.746375 | 0.7548624 | 274617.8 | 106845.4 | 106.8454 | 0.13731875 | 121.5172 | 0.1286735 | 12.86735 | 13.731875
9154 | 2.746398 | 0.7537186 | 274647.8 | 106683.5 | 106.6835 | 0.1373199 | 121.3332 | 0.1286745 | 12.86745 | 13.73199
9155 | 2.746658 | 0.7529308 | 274677.8 | 106571.9 | 106.5719 | 0.1373329 | 121.2078 | 0.128686 | 12.8686 | 13.73329
9156 | 2.746897 | 0.7533888 | 274707.8 | 106636.8 | 106.6368 | 0.13734485 | 121.2828 | 0.1286965 | 12.86965 | 13.734485
9157 | 2.747399 | 0.753877 | 274737.8 | 106705.9 | 106.7059 | 0.13736995 | 121.3641 | 0.1287185 | 12.87185 | 13.736995
9158 | 2.747848 | 0.7545077 | 274767.8 | 106795.1 | 106.7951 | 0.1373924 | 121.468 | 0.1287383 | 12.87383 | 13.73924
9159 | 2.747899 | 0.752679 | 274797.8 | 106536.3 | 106.5363 | 0.13739495 | 121.1739 | 0.1287405 | 12.87405 | 13.739495
9160 | 2.748389 | 0.7540429 | 274827.8 | 106729.4 | 106.7294 | 0.13741945 | 121.396 | 0.1287621 | 12.87621 | 13.741945
9161 | 2.748397 | 0.7520149 | 274857.8 | 106442.3 | 106.4423 | 0.13741985 | 121.0696 | 0.1287624 | 12.87624 | 13.741985
9162 | 2.748818 | 0.7527476 | 274887.8 | 106546 | 106.546 | 0.1374409 | 121.1898 | 0.1287809 | 12.87809 | 13.74409
9163 | 2.749397 | 0.7554802 | 274917.8 | 106932.8 | 106.9328 | 0.13746985 | 121.6328 | 0.1288064 | 12.88064 | 13.746985
9164 | 2.749397 | 0.7535127 | 274947.8 | 106654.3 | 106.6543 | 0.13746985 | 121.3161 | 0.1288064 | 12.88064 | 13.746985
9165 | 2.749899 | 0.7536815 | 274977.8 | 106678.2 | 106.6782 | 0.13749495 | 121.3459 | 0.1288284 | 12.88284 | 13.749495
9166 | 2.750235 | 0.7552791 | 275007.8 | 106904.3 | 106.9043 | 0.13751175 | 121.6049 | 0.1288432 | 12.88432 | 13.751175
9167 | 2.750399 | 0.7548313 | 275037.8 | 106840.9 | 106.8409 | 0.13751995 | 121.5337 | 0.1288504 | 12.88504 | 13.751995
9168 | 2.750897 | 0.7548892 | 275067.8 | 106849.1 | 106.8491 | 0.13754485 | 121.5457 | 0.1288723 | 12.88723 | 13.754485
9169 | 2.750899 | 0.7540359 | 275097.8 | 106728.4 | 106.7284 | 0.13754495 | 121.4083 | 0.1288724 | 12.88724 | 13.754495
9170 | 2.751197 | 0.753867 | 275127.8 | 106704.5 | 106.7045 | 0.13755985 | 121.3827 | 0.1288855 | 12.88855 | 13.755985
9171 | 2.751399 | 0.7545274 | 275157.8 | 106797.9 | 106.7979 | 0.13756995 | 121.4901 | 0.1288944 | 12.88944 | 13.756995
9172 | 2.751897 | 0.7542834 | 275187.8 | 106763.4 | 106.7634 | 0.13759485 | 121.4535 | 0.1289163 | 12.89163 | 13.759485
9173 | 2.752295 | 0.7547017 | 275217.8 | 106822.6 | 106.8226 | 0.13761475 | 121.523 | 0.1289337 | 12.89337 | 13.761475
9174 | 2.752398 | 0.7529562 | 275247.8 | 106575.5 | 106.5755 | 0.1376199 | 121.2425 | 0.1289383 | 12.89383 | 13.76199
9175 | 2.752898 | 0.7560091 | 275277.8 | 107007.7 | 107.0077 | 0.1376449 | 121.7367 | 0.1289602 | 12.89602 | 13.76449
9176 | 2.752898 | 0.7539507 | 275307.8 | 106716.3 | 106.7163 | 0.1376449 | 121.4053 | 0.1289602 | 12.89602 | 13.76449
9177 | 2.753399 | 0.7533838 | 275337.8 | 106636.1 | 106.6361 | 0.13766995 | 121.3166 | 0.1289823 | 12.89823 | 13.766995
9178 | 2.753399 | 0.7512106 | 275367.8 | 106328.5 | 106.3285 | 0.13766995 | 120.9667 | 0.1289823 | 12.89823 | 13.766995
9179 | 2.753899 | 0.7541006 | 275397.8 | 106737.5 | 106.7375 | 0.13769495 | 121.4347 | 0.1290042 | 12.90042 | 13.769495
9180 | 2.753897 | 0.7521017 | 275427.8 | 106454.6 | 106.4546 | 0.13769485 | 121.1128 | 0.1290042 | 12.90042 | 13.769485
9181 | 2.754399 | 0.7525901 | 275457.8 | 106523.7 | 106.5237 | 0.13771995 | 121.1942 | 0.1290262 | 12.90262 | 13.771995
9182 | 2.754899 | 0.7545085 | 275487.8 | 106795.3 | 106.7953 | 0.13774495 | 121.5058 | 0.1290482 | 12.90482 | 13.774495
9183 | 2.754899 | 0.7529101 | 275517.8 | 106569 | 106.569 | 0.13774495 | 121.2484 | 0.1290482 | 12.90482 | 13.774495
9184 | 2.755399 | 0.7533749 | 275547.8 | 106634.8 | 106.6348 | 0.13776995 | 121.3259 | 0.1290702 | 12.90702 | 13.776995
9185 | 2.755399 | 0.7523746 | 275577.8 | 106493.2 | 106.4932 | 0.13776995 | 121.1648 | 0.1290702 | 12.90702 | 13.776995
9186 | 2.755897 | 0.7537269 | 275607.8 | 106684.6 | 106.6846 | 0.13779485 | 121.3852 | 0.129092 | 12.9092 | 13.779485
9187 | 2.756399 | 0.7548538 | 275637.8 | 106844.1 | 106.8441 | 0.13781995 | 121.5694 | 0.1291141 | 12.91141 | 13.781995
9188 | 2.756399 | 0.7517341 | 275667.8 | 106402.6 | 106.4026 | 0.13781995 | 121.067 | 0.1291141 | 12.91141 | 13.781995
9189 | 2.756895 | 0.7530748 | 275697.8 | 106592.3 | 106.5923 | 0.13784475 | 121.2855 | 0.1291359 | 12.91359 | 13.784475
9190 | 2.756899 | 0.7527286 | 275727.8 | 106543.3 | 106.5433 | 0.13784495 | 121.2298 | 0.1291361 | 12.91361 | 13.784495
9191 | 2.757397 | 0.7532984 | 275757.8 | 106624 | 106.624 | 0.13786985 | 121.3242 | 0.129158 | 12.9158 | 13.786985
9192 | 2.757899 | 0.7548333 | 275787.8 | 106841.2 | 106.8412 | 0.13789495 | 121.5741 | 0.12918 | 12.918 | 13.789495
9193 | 2.758399 | 0.7554967 | 275817.8 | 106935.1 | 106.9351 | 0.13791995 | 121.6836 | 0.129202 | 12.9202 | 13.791995
9194 | 2.758399 | 0.7527937 | 275847.8 | 106552.5 | 106.5525 | 0.13791995 | 121.2483 | 0.129202 | 12.9202 | 13.791995
9195 | 2.758768 | 0.7536373 | 275877.8 | 106671.9 | 106.6719 | 0.1379384 | 121.3861 | 0.1292182 | 12.92182 | 13.79384
9196 | 2.759397 | 0.7553787 | 275907.8 | 106918.4 | 106.9184 | 0.13796985 | 121.6699 | 0.1292458 | 12.92458 | 13.796985
9197 | 2.759398 | 0.7537512 | 275937.8 | 106688.1 | 106.6881 | 0.1379699 | 121.4078 | 0.1292459 | 12.92459 | 13.79699
9198 | 2.759398 | 0.7508156 | 275967.8 | 106272.6 | 106.2726 | 0.1379699 | 120.935 | 0.1292459 | 12.92459 | 13.79699
9199 | 2.759899 | 0.7536945 | 275997.8 | 106680 | 106.68 | 0.13799495 | 121.4013 | 0.1292679 | 12.92679 | 13.799495
9200 | 2.759899 | 0.7520531 | 276027.8 | 106447.7 | 106.4477 | 0.13799495 | 121.137 | 0.1292679 | 12.92679 | 13.799495
9201 | 2.760397 | 0.7534943 | 276057.8 | 106651.7 | 106.6517 | 0.13801985 | 121.3718 | 0.1292898 | 12.92898 | 13.801985
9202 | 2.760893 | 0.7531011 | 276087.8 | 106596.1 | 106.5961 | 0.13804465 | 121.3111 | 0.1293116 | 12.93116 | 13.804465
9203 | 2.760926 | 0.7534074 | 276117.8 | 106639.4 | 106.6394 | 0.1380463 | 121.3606 | 0.129313 | 12.9313 | 13.80463
9204 | 2.761399 | 0.7529562 | 276147.8 | 106575.5 | 106.5755 | 0.13806995 | 121.2904 | 0.1293338 | 12.93338 | 13.806995
9205 | 2.761414 | 0.7526066 | 276177.8 | 106526.1 | 106.5261 | 0.1380707 | 121.2342 | 0.1293345 | 12.93345 | 13.80707
9206 | 2.761897 | 0.7537652 | 276207.8 | 106690 | 106.69 | 0.13809485 | 121.4234 | 0.1293557 | 12.93557 | 13.809485
9207 | 2.762398 | 0.7540891 | 276237.8 | 106735.9 | 106.7359 | 0.1381199 | 121.4782 | 0.1293777 | 12.93777 | 13.81199
9208 | 2.762397 | 0.7536116 | 276267.8 | 106668.3 | 106.6683 | 0.13811985 | 121.4013 | 0.1293776 | 12.93776 | 13.811985
9209 | 2.762899 | 0.7546728 | 276297.8 | 106818.5 | 106.8185 | 0.13814495 | 121.575 | 0.1293997 | 12.93997 | 13.814495
9210 | 2.762897 | 0.7532411 | 276327.8 | 106615.9 | 106.6159 | 0.13814485 | 121.3443 | 0.1293996 | 12.93996 | 13.814485
9211 | 2.763397 | 0.7539071 | 276357.8 | 106710.1 | 106.7101 | 0.13816985 | 121.4543 | 0.1294216 | 12.94216 | 13.816985
9212 | 2.763401 | 0.7509973 | 276387.8 | 106298.3 | 106.2983 | 0.13817005 | 120.9855 | 0.1294218 | 12.94218 | 13.817005
9213 | 2.764399 | 0.7550736 | 276417.8 | 106875.2 | 106.8752 | 0.13821995 | 121.6475 | 0.1294656 | 12.94656 | 13.821995
9214 | 2.764399 | 0.7520379 | 276447.8 | 106445.6 | 106.4456 | 0.13821995 | 121.1585 | 0.1294656 | 12.94656 | 13.821995
9215 | 2.764475 | 0.7529476 | 276477.8 | 106574.3 | 106.5743 | 0.13822375 | 121.3054 | 0.1294689 | 12.94689 | 13.822375
9216 | 2.764897 | 0.7535664 | 276507.8 | 106661.9 | 106.6619 | 0.13824485 | 121.4074 | 0.1294875 | 12.94875 | 13.824485
9217 | 2.765397 | 0.7536837 | 276537.8 | 106678.5 | 106.6785 | 0.13826985 | 121.4289 | 0.1295094 | 12.95094 | 13.826985
9218 | 2.7654 | 0.7540371 | 276567.8 | 106728.5 | 106.7285 | 0.13827 | 121.4859 | 0.1295096 | 12.95096 | 13.827
9219 | 2.765898 | 0.7540171 | 276597.8 | 106725.7 | 106.7257 | 0.1382949 | 121.4853 | 0.1295314 | 12.95314 | 13.82949
9220 | 2.765914 | 0.7526283 | 276627.8 | 106529.1 | 106.5291 | 0.1382957 | 121.2617 | 0.1295321 | 12.95321 | 13.82957
9221 | 2.766397 | 0.7528356 | 276657.8 | 106558.5 | 106.5585 | 0.13831985 | 121.2976 | 0.1295534 | 12.95534 | 13.831985
9222 | 2.766899 | 0.7535747 | 276687.8 | 106663.1 | 106.6631 | 0.13834495 | 121.4194 | 0.1295754 | 12.95754 | 13.834495
9223 | 2.767399 | 0.7553281 | 276717.8 | 106911.3 | 106.9113 | 0.13836995 | 121.7046 | 0.1295974 | 12.95974 | 13.836995
9224 | 2.766967 | 0.7515501 | 276747.8 | 106376.5 | 106.3765 | 0.13834835 | 121.0935 | 0.1295784 | 12.95784 | 13.834835
9225 | 2.767402 | 0.7528544 | 276777.8 | 106561.1 | 106.5611 | 0.1383701 | 121.306 | 0.1295975 | 12.95975 | 13.83701
9226 | 2.767875 | 0.751331 | 276807.8 | 106345.5 | 106.3455 | 0.13839375 | 121.0631 | 0.1296183 | 12.96183 | 13.839375
9227 | 2.768399 | 0.7532271 | 276837.8 | 106613.9 | 106.6139 | 0.13841995 | 121.3714 | 0.1296413 | 12.96413 | 13.841995
9228 | 2.768898 | 0.755074 | 276867.8 | 106875.3 | 106.8753 | 0.1384449 | 121.6716 | 0.1296632 | 12.96632 | 13.84449
9229 | 2.768898 | 0.7550209 | 276897.8 | 106867.8 | 106.8678 | 0.1384449 | 121.6631 | 0.1296632 | 12.96632 | 13.84449
9230 | 2.768898 | 0.752466 | 276927.8 | 106506.2 | 106.5062 | 0.1384449 | 121.2514 | 0.1296632 | 12.96632 | 13.84449
9231 | 2.769397 | 0.754008 | 276957.8 | 106724.4 | 106.7244 | 0.13846985 | 121.5025 | 0.1296851 | 12.96851 | 13.846985
9232 | 2.769899 | 0.7541804 | 276987.8 | 106748.8 | 106.7488 | 0.13849495 | 121.533 | 0.1297072 | 12.97072 | 13.849495
9233 | 2.770137 | 0.753818 | 277017.8 | 106697.5 | 106.6975 | 0.13850685 | 121.4759 | 0.1297176 | 12.97176 | 13.850685
9234 | 2.770397 | 0.7538275 | 277047.8 | 106698.9 | 106.6989 | 0.13851985 | 121.4788 | 0.129729 | 12.9729 | 13.851985
9235 | 2.770402 | 0.7528273 | 277077.8 | 106557.3 | 106.5573 | 0.1385201 | 121.3176 | 0.1297293 | 12.97293 | 13.85201
9236 | 2.770899 | 0.7516601 | 277107.8 | 106392.1 | 106.3921 | 0.13854495 | 121.1322 | 0.1297511 | 12.97511 | 13.854495
9237 | 2.771399 | 0.7552288 | 277137.8 | 106897.2 | 106.8972 | 0.13856995 | 121.71 | 0.129773 | 12.9773 | 13.856995
9238 | 2.771399 | 0.7528981 | 277167.8 | 106567.3 | 106.5673 | 0.13856995 | 121.3343 | 0.129773 | 12.9773 | 13.856995
9239 | 2.771955 | 0.7553855 | 277197.8 | 106919.4 | 106.9194 | 0.13859775 | 121.7382 | 0.1297975 | 12.97975 | 13.859775
9240 | 2.772178 | 0.7534842 | 277227.8 | 106650.3 | 106.6503 | 0.1386089 | 121.433 | 0.1298073 | 12.98073 | 13.86089
9241 | 2.772397 | 0.7538542 | 277257.8 | 106702.6 | 106.7026 | 0.13861985 | 121.4938 | 0.1298169 | 12.98169 | 13.861985
9242 | 2.772899 | 0.7540625 | 277287.8 | 106732.1 | 106.7321 | 0.13864495 | 121.53 | 0.1298389 | 12.98389 | 13.864495
9243 | 2.772998 | 0.7533777 | 277317.8 | 106635.2 | 106.6352 | 0.1386499 | 121.4202 | 0.1298433 | 12.98433 | 13.86499
9244 | 2.773399 | 0.7532799 | 277347.8 | 106621.4 | 106.6214 | 0.13866995 | 121.4065 | 0.1298609 | 12.98609 | 13.866995
9245 | 2.773399 | 0.7521593 | 277377.8 | 106462.7 | 106.4627 | 0.13866995 | 121.2259 | 0.1298609 | 12.98609 | 13.866995
9246 | 2.773899 | 0.7529289 | 277407.8 | 106571.7 | 106.5717 | 0.13869495 | 121.3526 | 0.1298828 | 12.98828 | 13.869495
9247 | 2.774389 | 0.7529514 | 277437.8 | 106574.9 | 106.5749 | 0.13871945 | 121.3589 | 0.1299043 | 12.99043 | 13.871945
9248 | 2.774863 | 0.7541246 | 277467.8 | 106740.9 | 106.7409 | 0.13874315 | 121.5505 | 0.1299252 | 12.99252 | 13.874315
9249 | 2.774899 | 0.7530874 | 277497.8 | 106594.1 | 106.5941 | 0.13874495 | 121.3835 | 0.1299267 | 12.99267 | 13.874495
9250 | 2.775258 | 0.7532694 | 277527.8 | 106619.9 | 106.6199 | 0.1387629 | 121.4148 | 0.1299425 | 12.99425 | 13.87629
9251 | 2.775397 | 0.7530251 | 277557.8 | 106585.3 | 106.5853 | 0.13876985 | 121.3761 | 0.1299486 | 12.99486 | 13.876985
9252 | 2.775898 | 0.7530798 | 277587.8 | 106593 | 106.593 | 0.1387949 | 121.3876 | 0.1299706 | 12.99706 | 13.87949
9253 | 2.776399 | 0.7552091 | 277617.8 | 106894.4 | 106.8944 | 0.13881995 | 121.7335 | 0.1299926 | 12.99926 | 13.881995
9254 | 2.776397 | 0.7535862 | 277647.8 | 106664.7 | 106.6647 | 0.13881985 | 121.4719 | 0.1299925 | 12.99925 | 13.881985
9255 | 2.776899 | 0.7539306 | 277677.8 | 106713.5 | 106.7135 | 0.13884495 | 121.5301 | 0.1300145 | 13.00145 | 13.884495
9256 | 2.776897 | 0.7541769 | 277707.8 | 106748.3 | 106.7483 | 0.13884485 | 121.5698 | 0.1300145 | 13.00145 | 13.884485
9257 | 2.777139 | 0.7526761 | 277737.8 | 106535.9 | 106.5359 | 0.13885695 | 121.3291 | 0.1300251 | 13.00251 | 13.885695
9258 | 2.777899 | 0.7553774 | 277767.8 | 106918.2 | 106.9182 | 0.13889495 | 121.7686 | 0.1300585 | 13.00585 | 13.889495
9259 | 2.777899 | 0.7533354 | 277797.8 | 106629.2 | 106.6292 | 0.13889495 | 121.4395 | 0.1300585 | 13.00585 | 13.889495
9260 | 2.777897 | 0.7521871 | 277827.8 | 106466.7 | 106.4667 | 0.13889485 | 121.2544 | 0.1300584 | 13.00584 | 13.889485
9261 | 2.778397 | 0.7538728 | 277857.8 | 106705.3 | 106.7053 | 0.13891985 | 121.5288 | 0.1300803 | 13.00803 | 13.891985
9262 | 2.778399 | 0.7524261 | 277887.8 | 106500.5 | 106.5005 | 0.13891995 | 121.2956 | 0.1300804 | 13.00804 | 13.891995
9263 | 2.778897 | 0.7535465 | 277917.8 | 106659.1 | 106.6591 | 0.13894485 | 121.4788 | 0.1301023 | 13.01023 | 13.894485
9264 | 2.779399 | 0.7522393 | 277947.8 | 106474.1 | 106.4741 | 0.13896995 | 121.2708 | 0.1301243 | 13.01243 | 13.896995
9265 | 2.779399 | 0.7527481 | 277977.8 | 106546.1 | 106.5461 | 0.13896995 | 121.3528 | 0.1301243 | 13.01243 | 13.896995
9266 | 2.779442 | 0.7510104 | 278007.8 | 106300.1 | 106.3001 | 0.1389721 | 121.0729 | 0.1301262 | 13.01262 | 13.89721
9267 | 2.780158 | 0.7529712 | 278037.8 | 106577.7 | 106.5777 | 0.1390079 | 121.3928 | 0.1301576 | 13.01576 | 13.90079
9268 | 2.780397 | 0.752896 | 278067.8 | 106567 | 106.567 | 0.13901985 | 121.382 | 0.1301681 | 13.01681 | 13.901985
9269 | 2.780897 | 0.7537481 | 278097.8 | 106687.6 | 106.6876 | 0.13904485 | 121.522 | 0.1301901 | 13.01901 | 13.904485
9270 | 2.781399 | 0.754223 | 278127.8 | 106754.8 | 106.7548 | 0.13906995 | 121.6012 | 0.1302121 | 13.02121 | 13.906995
9271 | 2.781397 | 0.7540106 | 278157.8 | 106724.8 | 106.7248 | 0.13906985 | 121.567 | 0.130212 | 13.0212 | 13.906985
9272 | 2.781898 | 0.7541531 | 278187.8 | 106745 | 106.745 | 0.1390949 | 121.5926 | 0.130234 | 13.0234 | 13.90949
9273 | 2.781904 | 0.7542275 | 278217.8 | 106755.5 | 106.7555 | 0.1390952 | 121.6047 | 0.1302343 | 13.02343 | 13.90952
9274 | 2.782406 | 0.7546689 | 278247.8 | 106818 | 106.818 | 0.1391203 | 121.6785 | 0.1302563 | 13.02563 | 13.91203
9275 | 2.782897 | 0.754252 | 278277.8 | 106759 | 106.759 | 0.13914485 | 121.6139 | 0.1302778 | 13.02778 | 13.914485
9276 | 2.782897 | 0.7528182 | 278307.8 | 106556 | 106.556 | 0.13914485 | 121.3827 | 0.1302778 | 13.02778 | 13.914485
9277 | 2.783399 | 0.7546855 | 278337.8 | 106820.3 | 106.8203 | 0.13916995 | 121.6865 | 0.1302999 | 13.02999 | 13.916995
9278 | 2.783897 | 0.7544589 | 278367.8 | 106788.2 | 106.7882 | 0.13919485 | 121.6526 | 0.1303217 | 13.03217 | 13.919485
9279 | 2.783899 | 0.7535968 | 278397.8 | 106666.2 | 106.6662 | 0.13919495 | 121.5136 | 0.1303218 | 13.03218 | 13.919495
9280 | 2.783899 | 0.7528828 | 278427.8 | 106565.2 | 106.5652 | 0.13919495 | 121.3985 | 0.1303218 | 13.03218 | 13.919495
9281 | 2.784399 | 0.7518497 | 278457.8 | 106418.9 | 106.4189 | 0.13921995 | 121.2346 | 0.1303438 | 13.03438 | 13.921995
9282 | 2.784899 | 0.7536196 | 278487.8 | 106669.4 | 106.6694 | 0.13924495 | 121.5226 | 0.1303657 | 13.03657 | 13.924495
9283 | 2.784899 | 0.7525928 | 278517.8 | 106524.1 | 106.5241 | 0.13924495 | 121.357 | 0.1303657 | 13.03657 | 13.924495
9284 | 2.785397 | 0.7543116 | 278547.8 | 106767.4 | 106.7674 | 0.13926985 | 121.6369 | 0.1303876 | 13.03876 | 13.926985
9285 | 2.785899 | 0.7550905 | 278577.8 | 106877.6 | 106.8776 | 0.13929495 | 121.7652 | 0.1304096 | 13.04096 | 13.929495
9286 | 2.785897 | 0.7533998 | 278607.8 | 106638.3 | 106.6383 | 0.13929485 | 121.4925 | 0.1304095 | 13.04095 | 13.929485
9287 | 2.786399 | 0.7538371 | 278637.8 | 106700.2 | 106.7002 | 0.13931995 | 121.5657 | 0.1304315 | 13.04315 | 13.931995
9288 | 2.786535 | 0.7538646 | 278667.8 | 106704.1 | 106.7041 | 0.13932675 | 121.5709 | 0.1304375 | 13.04375 | 13.932675
9289 | 2.786899 | 0.7535701 | 278697.8 | 106662.4 | 106.6624 | 0.13934495 | 121.5253 | 0.1304535 | 13.04535 | 13.934495
9290 | 2.787397 | 0.7543059 | 278727.8 | 106766.6 | 106.7666 | 0.13936985 | 121.6466 | 0.1304753 | 13.04753 | 13.936985
9291 | 2.787397 | 0.7535699 | 278757.8 | 106662.4 | 106.6624 | 0.13936985 | 121.5279 | 0.1304753 | 13.04753 | 13.936985
9292 | 2.787899 | 0.7548574 | 278787.8 | 106844.6 | 106.8446 | 0.13939495 | 121.7382 | 0.1304974 | 13.04974 | 13.939495
9293 | 2.788389 | 0.7549114 | 278817.8 | 106852.3 | 106.8523 | 0.13941945 | 121.7496 | 0.1305189 | 13.05189 | 13.941945
9294 | 2.788147 | 0.7521425 | 278847.8 | 106460.4 | 106.4604 | 0.13940735 | 121.3017 | 0.1305083 | 13.05083 | 13.940735
9295 | 2.788898 | 0.7563347 | 278877.8 | 107053.7 | 107.0537 | 0.1394449 | 121.9818 | 0.1305412 | 13.05412 | 13.94449
9296 | 2.789399 | 0.7564089 | 278907.8 | 107064.2 | 107.0642 | 0.13946995 | 121.9965 | 0.1305632 | 13.05632 | 13.946995
9297 | 2.789319 | 0.7533277 | 278937.8 | 106628.1 | 106.6281 | 0.13946595 | 121.4991 | 0.1305597 | 13.05597 | 13.946595
9298 | 2.789869 | 0.7551754 | 278967.8 | 106889.7 | 106.8897 | 0.13949345 | 121.8001 | 0.1305838 | 13.05838 | 13.949345
9299 | 2.789899 | 0.7539222 | 278997.8 | 106712.3 | 106.7123 | 0.13949495 | 121.5981 | 0.1305851 | 13.05851 | 13.949495
9300 | 2.79026 | 0.7541469 | 279027.8 | 106744.1 | 106.7441 | 0.139513 | 121.6363 | 0.130601 | 13.0601 | 13.9513
9301 | 2.790397 | 0.754192 | 279057.8 | 106750.5 | 106.7505 | 0.13951985 | 121.6443 | 0.130607 | 13.0607 | 13.951985
9302 | 2.790899 | 0.7539278 | 279087.8 | 106713.1 | 106.7131 | 0.13954495 | 121.6043 | 0.130629 | 13.0629 | 13.954495
9303 | 2.791301 | 0.7548161 | 279117.8 | 106838.8 | 106.8388 | 0.13956505 | 121.7498 | 0.1306467 | 13.06467 | 13.956505
9304 | 2.791397 | 0.755429 | 279147.8 | 106925.5 | 106.9255 | 0.13956985 | 121.8491 | 0.1306509 | 13.06509 | 13.956985
9305 | 2.791898 | 0.7547052 | 279177.8 | 106823.1 | 106.8231 | 0.1395949 | 121.7351 | 0.1306728 | 13.06728 | 13.95949
9306 | 2.791897 | 0.7543078 | 279207.8 | 106766.9 | 106.7669 | 0.13959485 | 121.671 | 0.1306728 | 13.06728 | 13.959485
9307 | 2.792398 | 0.7543629 | 279237.8 | 106774.6 | 106.7746 | 0.1396199 | 121.6825 | 0.1306948 | 13.06948 | 13.96199
9308 | 2.79284 | 0.7545444 | 279267.8 | 106800.3 | 106.8003 | 0.139642 | 121.7142 | 0.1307142 | 13.07142 | 13.9642
9309 | 2.792899 | 0.7553612 | 279297.8 | 106916 | 106.916 | 0.13964495 | 121.8462 | 0.1307168 | 13.07168 | 13.964495
9310 | 2.79326 | 0.7539859 | 279327.8 | 106721.3 | 106.7213 | 0.139663 | 121.6263 | 0.1307326 | 13.07326 | 13.9663
9311 | 2.793893 | 0.7562108 | 279357.8 | 107036.2 | 107.0362 | 0.13969465 | 121.9886 | 0.1307604 | 13.07604 | 13.969465
9312 | 2.793899 | 0.7531119 | 279387.8 | 106597.6 | 106.5976 | 0.13969495 | 121.4887 | 0.1307606 | 13.07606 | 13.969495
9313 | 2.794358 | 0.7548012 | 279417.8 | 106836.7 | 106.8367 | 0.1397179 | 121.7637 | 0.1307808 | 13.07808 | 13.97179
9314 | 2.7944 | 0.7533723 | 279447.8 | 106634.4 | 106.6344 | 0.13972 | 121.5334 | 0.1307826 | 13.07826 | 13.972
9315 | 2.794399 | 0.7534237 | 279477.8 | 106641.7 | 106.6417 | 0.13971995 | 121.5417 | 0.1307826 | 13.07826 | 13.971995
9316 | 2.794897 | 0.7549935 | 279507.8 | 106863.9 | 106.8639 | 0.13974485 | 121.7976 | 0.1308044 | 13.08044 | 13.974485
9317 | 2.794975 | 0.7529251 | 279537.8 | 106571.1 | 106.5711 | 0.13974875 | 121.4643 | 0.1308078 | 13.08078 | 13.974875
9318 | 2.795455 | 0.7540063 | 279567.8 | 106724.2 | 106.7242 | 0.13977275 | 121.6413 | 0.1308289 | 13.08289 | 13.977275
9319 | 2.795897 | 0.75544 | 279597.8 | 106927.1 | 106.9271 | 0.13979485 | 121.875 | 0.1308483 | 13.08483 | 13.979485
9320 | 2.795897 | 0.752862 | 279627.8 | 106562.2 | 106.5622 | 0.13979485 | 121.4591 | 0.1308483 | 13.08483 | 13.979485
9321 | 2.796397 | 0.7528095 | 279657.8 | 106554.8 | 106.5548 | 0.13981985 | 121.4533 | 0.1308702 | 13.08702 | 13.981985
9322 | 2.796899 | 0.7549946 | 279687.8 | 106864.1 | 106.8641 | 0.13984495 | 121.8085 | 0.1308922 | 13.08922 | 13.984495
9323 | 2.797399 | 0.7547107 | 279717.8 | 106823.9 | 106.8239 | 0.13986995 | 121.7653 | 0.1309142 | 13.09142 | 13.986995
9324 | 2.796899 | 0.7514918 | 279747.8 | 106368.3 | 106.3683 | 0.13984495 | 121.2433 | 0.1308922 | 13.08922 | 13.984495
9325 | 2.797399 | 0.752297 | 279777.8 | 106482.2 | 106.4822 | 0.13986995 | 121.3759 | 0.1309142 | 13.09142 | 13.986995
9326 | 2.797899 | 0.7535713 | 279807.8 | 106662.6 | 106.6626 | 0.13989495 | 121.5842 | 0.1309361 | 13.09361 | 13.989495
9327 | 2.798035 | 0.7528265 | 279837.8 | 106557.2 | 106.5572 | 0.13990175 | 121.4647 | 0.1309421 | 13.09421 | 13.990175
9328 | 2.798408 | 0.753563 | 279867.8 | 106661.4 | 106.6614 | 0.1399204 | 121.5855 | 0.1309584 | 13.09584 | 13.99204
9329 | 2.798898 | 0.7545926 | 279897.8 | 106807.2 | 106.8072 | 0.1399449 | 121.7543 | 0.1309799 | 13.09799 | 13.99449
9330 | 2.799399 | 0.7537416 | 279927.8 | 106686.7 | 106.6867 | 0.13996995 | 121.6196 | 0.1310019 | 13.10019 | 13.996995
9331 | 2.799397 | 0.7531978 | 279957.8 | 106609.7 | 106.6097 | 0.13996985 | 121.5319 | 0.1310018 | 13.10018 | 13.996985
9332 | 2.799899 | 0.7536785 | 279987.8 | 106677.8 | 106.6778 | 0.13999495 | 121.6121 | 0.1310238 | 13.10238 | 13.999495
9333 | 2.80025 | 0.754044 | 280017.8 | 106729.5 | 106.7295 | 0.1400125 | 121.673 | 0.1310392 | 13.10392 | 14.00125
9334 | 2.800399 | 0.7522457 | 280047.8 | 106475 | 106.475 | 0.14001995 | 121.3836 | 0.1310458 | 13.10458 | 14.001995
9335 | 2.800658 | 0.7530509 | 280077.8 | 106588.9 | 106.5889 | 0.1400329 | 121.5149 | 0.1310571 | 13.10571 | 14.00329
9336 | 2.801399 | 0.7554531 | 280107.8 | 106929 | 106.929 | 0.14006995 | 121.9065 | 0.1310896 | 13.10896 | 14.006995
9337 | 2.801399 | 0.7535197 | 280137.8 | 106655.3 | 106.6553 | 0.14006995 | 121.5945 | 0.1310896 | 13.10896 | 14.006995
9338 | 2.801508 | 0.7539409 | 280167.8 | 106714.9 | 106.7149 | 0.1400754 | 121.6631 | 0.1310944 | 13.10944 | 14.00754
9339 | 2.801898 | 0.7535038 | 280197.8 | 106653.1 | 106.6531 | 0.1400949 | 121.5946 | 0.1311115 | 13.11115 | 14.00949
9340 | 2.802397 | 0.7555296 | 280227.8 | 106939.8 | 106.9398 | 0.14011985 | 121.9242 | 0.1311334 | 13.11334 | 14.011985
9341 | 2.802397 | 0.7524481 | 280257.8 | 106503.6 | 106.5036 | 0.14011985 | 121.4269 | 0.1311334 | 13.11334 | 14.011985
9342 | 2.802899 | 0.752598 | 280287.8 | 106524.8 | 106.5248 | 0.14014495 | 121.4538 | 0.1311554 | 13.11554 | 14.014495
9343 | 2.80294 | 0.7534814 | 280317.8 | 106649.9 | 106.6499 | 0.140147 | 121.5965 | 0.1311572 | 13.11572 | 14.0147
9344 | 2.803397 | 0.7531415 | 280347.8 | 106601.8 | 106.6018 | 0.14016985 | 121.5441 | 0.1311772 | 13.11772 | 14.016985
9345 | 2.803899 | 0.7550745 | 280377.8 | 106875.4 | 106.8754 | 0.14019495 | 121.8588 | 0.1311993 | 13.11993 | 14.019495
9346 | 2.803899 | 0.7549908 | 280407.8 | 106863.5 | 106.8635 | 0.14019495 | 121.8453 | 0.1311993 | 13.11993 | 14.019495
9347 | 2.803899 | 0.7516211 | 280437.8 | 106386.6 | 106.3866 | 0.14019495 | 121.3014 | 0.1311993 | 13.11993 | 14.019495
9348 | 2.804717 | 0.7543069 | 280467.8 | 106766.7 | 106.7667 | 0.14023585 | 121.7392 | 0.1312351 | 13.12351 | 14.023585
9349 | 2.804897 | 0.7533327 | 280497.8 | 106628.8 | 106.6288 | 0.14024485 | 121.583 | 0.131243 | 13.1243 | 14.024485
9350 | 2.804899 | 0.7531934 | 280527.8 | 106609.1 | 106.6091 | 0.14024495 | 121.5605 | 0.1312431 | 13.12431 | 14.024495
9351 | 2.805397 | 0.7541839 | 280557.8 | 106749.3 | 106.7493 | 0.14026985 | 121.723 | 0.1312649 | 13.12649 | 14.026985
9352 | 2.805899 | 0.7553617 | 280587.8 | 106916 | 106.916 | 0.14029495 | 121.9158 | 0.131287 | 13.1287 | 14.029495
9353 | 2.805897 | 0.7538998 | 280617.8 | 106709.1 | 106.7091 | 0.14029485 | 121.6798 | 0.1312869 | 13.12869 | 14.029485
9354 | 2.805899 | 0.7503781 | 280647.8 | 106210.6 | 106.2106 | 0.14029495 | 121.1114 | 0.131287 | 13.1287 | 14.029495
9355 | 2.806399 | 0.7529342 | 280677.8 | 106572.4 | 106.5724 | 0.14031995 | 121.5267 | 0.1313089 | 13.13089 | 14.031995
9356 | 2.807178 | 0.7551426 | 280707.8 | 106885 | 106.885 | 0.1403589 | 121.8873 | 0.131343 | 13.1343 | 14.03589
9357 | 2.807399 | 0.7539966 | 280737.8 | 106722.8 | 106.7228 | 0.14036995 | 121.7035 | 0.1313527 | 13.13527 | 14.036995
9358 | 2.807795 | 0.7543812 | 280767.8 | 106777.2 | 106.7772 | 0.14038975 | 121.7677 | 0.1313701 | 13.13701 | 14.038975
9359 | 2.807899 | 0.754193 | 280797.8 | 106750.6 | 106.7506 | 0.14039495 | 121.7378 | 0.1313746 | 13.13746 | 14.039495
9360 | 2.808397 | 0.7542579 | 280827.8 | 106759.8 | 106.7598 | 0.14041985 | 121.751 | 0.1313965 | 13.13965 | 14.041985
9361 | 2.808061 | 0.7510377 | 280857.8 | 106304 | 106.304 | 0.14040305 | 121.2294 | 0.1313818 | 13.13818 | 14.040305
9362 | 2.808889 | 0.7537767 | 280887.8 | 106691.7 | 106.6917 | 0.14044445 | 121.6759 | 0.1314181 | 13.14181 | 14.044445
9363 | 2.808899 | 0.7533976 | 280917.8 | 106638 | 106.638 | 0.14044495 | 121.6148 | 0.1314185 | 13.14185 | 14.044495
9364 | 2.809399 | 0.7532527 | 280947.8 | 106617.5 | 106.6175 | 0.14046995 | 121.5941 | 0.1314404 | 13.14404 | 14.046995
9365 | 2.809899 | 0.7542135 | 280977.8 | 106753.5 | 106.7535 | 0.14049495 | 121.7518 | 0.1314623 | 13.14623 | 14.049495
9366 | 2.809928 | 0.7543569 | 281007.8 | 106773.8 | 106.7738 | 0.1404964 | 121.7751 | 0.1314636 | 13.14636 | 14.04964
9367 | 2.810399 | 0.7548311 | 281037.8 | 106840.9 | 106.8409 | 0.14051995 | 121.8542 | 0.1314843 | 13.14843 | 14.051995
9368 | 2.810889 | 0.754671 | 281067.8 | 106818.3 | 106.8183 | 0.14054445 | 121.831 | 0.1315057 | 13.15057 | 14.054445
9369 | 2.810897 | 0.7530372 | 281097.8 | 106587 | 106.587 | 0.14054485 | 121.5673 | 0.1315061 | 13.15061 | 14.054485
9370 | 2.810899 | 0.7529799 | 281127.8 | 106578.9 | 106.5789 | 0.14054495 | 121.558 | 0.1315062 | 13.15062 | 14.054495
9371 | 2.811397 | 0.7537639 | 281157.8 | 106689.9 | 106.6899 | 0.14056985 | 121.6872 | 0.131528 | 13.1528 | 14.056985
9372 | 2.811898 | 0.7535253 | 281187.8 | 106656.1 | 106.6561 | 0.1405949 | 121.6514 | 0.13155 | 13.155 | 14.05949
9373 | 2.812375 | 0.754906 | 281217.8 | 106851.5 | 106.8515 | 0.14061875 | 121.8768 | 0.1315709 | 13.15709 | 14.061875
9374 | 2.812399 | 0.7537041 | 281247.8 | 106681.4 | 106.6814 | 0.14061995 | 121.6829 | 0.1315719 | 13.15719 | 14.061995
9375 | 2.812899 | 0.7538374 | 281277.8 | 106700.3 | 106.7003 | 0.14064495 | 121.7071 | 0.1315938 | 13.15938 | 14.064495
9376 | 2.812899 | 0.7536144 | 281307.8 | 106668.7 | 106.6687 | 0.14064495 | 121.6711 | 0.1315938 | 13.15938 | 14.064495
9377 | 2.813397 | 0.7558085 | 281337.8 | 106979.3 | 106.9793 | 0.14066985 | 122.028 | 0.1316157 | 13.16157 | 14.066985
9378 | 2.813899 | 0.7558962 | 281367.8 | 106991.7 | 106.9917 | 0.14069495 | 122.0449 | 0.1316377 | 13.16377 | 14.069495
9379 | 2.813899 | 0.7553954 | 281397.8 | 106920.8 | 106.9208 | 0.14069495 | 121.964 | 0.1316377 | 13.16377 | 14.069495
9380 | 2.813899 | 0.7523425 | 281427.8 | 106488.7 | 106.4887 | 0.14069495 | 121.4711 | 0.1316377 | 13.16377 | 14.069495
9381 | 2.814397 | 0.7537201 | 281457.8 | 106683.7 | 106.6837 | 0.14071985 | 121.6962 | 0.1316595 | 13.16595 | 14.071985
9382 | 2.814857 | 0.7529771 | 281487.8 | 106578.5 | 106.5785 | 0.14074285 | 121.5787 | 0.1316797 | 13.16797 | 14.074285
9383 | 2.815398 | 0.7557878 | 281517.8 | 106976.3 | 106.9763 | 0.1407699 | 122.0354 | 0.1317034 | 13.17034 | 14.07699
9384 | 2.815398 | 0.7543159 | 281547.8 | 106768 | 106.768 | 0.1407699 | 121.7977 | 0.1317034 | 13.17034 | 14.07699
9385 | 2.815899 | 0.7561513 | 281577.8 | 107027.8 | 107.0278 | 0.14079495 | 122.0968 | 0.1317253 | 13.17253 | 14.079495
9386 | 2.815897 | 0.7532147 | 281607.8 | 106612.1 | 106.6121 | 0.14079485 | 121.6226 | 0.1317253 | 13.17253 | 14.079485
9387 | 2.816399 | 0.7547919 | 281637.8 | 106835.4 | 106.8354 | 0.14081995 | 121.8799 | 0.1317473 | 13.17473 | 14.081995
9388 | 2.816397 | 0.7527235 | 281667.8 | 106542.6 | 106.5426 | 0.14081985 | 121.5459 | 0.1317472 | 13.17472 | 14.081985
9389 | 2.816899 | 0.7544152 | 281697.8 | 106782.1 | 106.7821 | 0.14084495 | 121.8218 | 0.1317692 | 13.17692 | 14.084495
9390 | 2.816914 | 0.7528425 | 281727.8 | 106559.4 | 106.5594 | 0.1408457 | 121.5679 | 0.1317698 | 13.17698 | 14.08457
9391 | 2.817399 | 0.753614 | 281757.8 | 106668.6 | 106.6686 | 0.14086995 | 121.6951 | 0.1317911 | 13.17911 | 14.086995
9392 | 2.817899 | 0.7545117 | 281787.8 | 106795.7 | 106.7957 | 0.14089495 | 121.8427 | 0.131813 | 13.1813 | 14.089495
9393 | 2.818398 | 0.7558738 | 281817.8 | 106988.5 | 106.9885 | 0.1409199 | 122.0653 | 0.1318349 | 13.18349 | 14.09199
9394 | 2.818398 | 0.7541565 | 281847.8 | 106745.4 | 106.7454 | 0.1409199 | 121.788 | 0.1318349 | 13.18349 | 14.09199
9395 | 2.818439 | 0.7531109 | 281877.8 | 106597.4 | 106.5974 | 0.14092195 | 121.6194 | 0.1318367 | 13.18367 | 14.092195
9396 | 2.818899 | 0.7538269 | 281907.8 | 106698.8 | 106.6988 | 0.14094495 | 121.7374 | 0.1318568 | 13.18568 | 14.094495
9397 | 2.819399 | 0.7548201 | 281937.8 | 106839.4 | 106.8394 | 0.14096995 | 121.9005 | 0.1318787 | 13.18787 | 14.096995
9398 | 2.819426 | 0.753693 | 281967.8 | 106679.8 | 106.6798 | 0.1409713 | 121.7186 | 0.1318799 | 13.18799 | 14.09713
9399 | 2.819899 | 0.7529392 | 281997.8 | 106573.1 | 106.5731 | 0.14099495 | 121.5994 | 0.1319006 | 13.19006 | 14.099495
9400 | 2.820399 | 0.7551968 | 282027.8 | 106892.7 | 106.8927 | 0.14101995 | 121.9667 | 0.1319226 | 13.19226 | 14.101995
9401 | 2.820397 | 0.7530672 | 282057.8 | 106591.3 | 106.5913 | 0.14101985 | 121.6227 | 0.1319225 | 13.19225 | 14.101985
9402 | 2.820899 | 0.7538357 | 282087.8 | 106700 | 106.7 | 0.14104495 | 121.7495 | 0.1319445 | 13.19445 | 14.104495
9403 | 2.821397 | 0.7547064 | 282117.8 | 106823.3 | 106.8233 | 0.14106985 | 121.8928 | 0.1319663 | 13.19663 | 14.106985
9404 | 2.821398 | 0.7532024 | 282147.8 | 106610.4 | 106.6104 | 0.1410699 | 121.6499 | 0.1319663 | 13.19663 | 14.10699
9405 | 2.821897 | 0.7559094 | 282177.8 | 106993.5 | 106.9935 | 0.14109485 | 122.0898 | 0.1319882 | 13.19882 | 14.109485
9406 | 2.821898 | 0.7530968 | 282207.8 | 106595.4 | 106.5954 | 0.1410949 | 121.6355 | 0.1319882 | 13.19882 | 14.10949
9407 | 2.822399 | 0.7535586 | 282237.8 | 106660.8 | 106.6608 | 0.14111995 | 121.7128 | 0.1320102 | 13.20102 | 14.111995
9408 | 2.8225 | 0.7536787 | 282267.8 | 106677.8 | 106.6778 | 0.141125 | 121.7327 | 0.1320146 | 13.20146 | 14.1125
9409 | 2.822897 | 0.753992 | 282297.8 | 106722.2 | 106.7222 | 0.14114485 | 121.7854 | 0.132032 | 13.2032 | 14.114485
9410 | 2.82334 | 0.7532732 | 282327.8 | 106620.4 | 106.6204 | 0.141167 | 121.6717 | 0.1320514 | 13.20514 | 14.1167
9411 | 2.823399 | 0.7533956 | 282357.8 | 106637.7 | 106.6377 | 0.14116995 | 121.6918 | 0.132054 | 13.2054 | 14.116995
9412 | 2.823795 | 0.7527971 | 282387.8 | 106553 | 106.553 | 0.14118975 | 121.5972 | 0.1320714 | 13.20714 | 14.118975
9413 | 2.823967 | 0.7532361 | 282417.8 | 106615.2 | 106.6152 | 0.14119835 | 121.669 | 0.1320789 | 13.20789 | 14.119835
9414 | 2.824399 | 0.7529351 | 282447.8 | 106572.6 | 106.5726 | 0.14121995 | 121.6227 | 0.1320978 | 13.20978 | 14.121995
9415 | 2.824897 | 0.7542942 | 282477.8 | 106764.9 | 106.7649 | 0.14124485 | 121.8449 | 0.1321196 | 13.21196 | 14.124485
9416 | 2.825299 | 0.7548984 | 282507.8 | 106850.4 | 106.8504 | 0.14126495 | 121.9447 | 0.1321373 | 13.21373 | 14.126495
9417 | 2.824903 | 0.7514912 | 282537.8 | 106368.2 | 106.3682 | 0.14124515 | 121.3922 | 0.1321199 | 13.21199 | 14.124515
9418 | 2.825399 | 0.7533008 | 282567.8 | 106624.3 | 106.6243 | 0.14126995 | 121.6871 | 0.1321416 | 13.21416 | 14.126995
9419 | 2.825899 | 0.7525369 | 282597.8 | 106516.2 | 106.5162 | 0.14129495 | 121.5664 | 0.1321635 | 13.21635 | 14.129495
9420 | 2.825899 | 0.7532049 | 282627.8 | 106610.7 | 106.6107 | 0.14129495 | 121.6743 | 0.1321635 | 13.21635 | 14.129495
9421 | 2.826397 | 0.7535435 | 282657.8 | 106658.7 | 106.6587 | 0.14131985 | 121.7317 | 0.1321854 | 13.21854 | 14.131985
9422 | 2.82682 | 0.7520473 | 282687.8 | 106446.9 | 106.4469 | 0.141341 | 121.4922 | 0.1322039 | 13.22039 | 14.1341
9423 | 2.826897 | 0.752721 | 282717.8 | 106542.3 | 106.5423 | 0.14134485 | 121.6014 | 0.1322073 | 13.22073 | 14.134485
9424 | 2.827399 | 0.7540378 | 282747.8 | 106728.6 | 106.7286 | 0.14136995 | 121.8169 | 0.1322293 | 13.22293 | 14.136995
9425 | 2.827529 | 0.7525554 | 282777.8 | 106518.8 | 106.5188 | 0.14137645 | 121.5781 | 0.1322349 | 13.22349 | 14.137645
9426 | 2.827897 | 0.7534037 | 282807.8 | 106638.9 | 106.6389 | 0.14139485 | 121.7171 | 0.1322511 | 13.22511 | 14.139485
9427 | 2.828391 | 0.7522172 | 282837.8 | 106470.9 | 106.4709 | 0.14141955 | 121.528 | 0.1322727 | 13.22727 | 14.141955
9428 | 2.828598 | 0.7538725 | 282867.8 | 106705.2 | 106.7052 | 0.1414299 | 121.7965 | 0.1322818 | 13.22818 | 14.14299
9429 | 2.828897 | 0.7549327 | 282897.8 | 106855.3 | 106.8553 | 0.14144485 | 121.9694 | 0.1322949 | 13.22949 | 14.144485
9430 | 2.829029 | 0.7528793 | 282927.8 | 106564.7 | 106.5647 | 0.14145145 | 121.6384 | 0.1323007 | 13.23007 | 14.145145
9431 | 2.829397 | 0.7532197 | 282957.8 | 106612.8 | 106.6128 | 0.14146985 | 121.6953 | 0.1323168 | 13.23168 | 14.146985
9432 | 2.829899 | 0.7530428 | 282987.8 | 106587.8 | 106.5878 | 0.14149495 | 121.6694 | 0.1323388 | 13.23388 | 14.149495
9433 | 2.829899 | 0.7531999 | 283017.8 | 106610 | 106.61 | 0.14149495 | 121.6948 | 0.1323388 | 13.23388 | 14.149495
9434 | 2.830734 | 0.7559696 | 283047.8 | 107002.1 | 107.0021 | 0.1415367 | 122.1468 | 0.1323753 | 13.23753 | 14.15367
9435 | 2.830399 | 0.7519063 | 283077.8 | 106426.9 | 106.4269 | 0.14151995 | 121.4885 | 0.1323607 | 13.23607 | 14.151995
9436 | 2.831398 | 0.7551496 | 283107.8 | 106886 | 106.886 | 0.1415699 | 122.0178 | 0.1324044 | 13.24044 | 14.15699
9437 | 2.831397 | 0.7544264 | 283137.8 | 106783.6 | 106.7836 | 0.14156985 | 121.901 | 0.1324044 | 13.24044 | 14.156985
9438 | 2.831397 | 0.7538324 | 283167.8 | 106699.6 | 106.6996 | 0.14156985 | 121.805 | 0.1324044 | 13.24044 | 14.156985
9439 | 2.831897 | 0.7539412 | 283197.8 | 106715 | 106.715 | 0.14159485 | 121.8252 | 0.1324263 | 13.24263 | 14.159485
9440 | 2.832158 | 0.7531968 | 283227.8 | 106609.6 | 106.6096 | 0.1416079 | 121.7064 | 0.1324377 | 13.24377 | 14.16079
9441 | 2.832397 | 0.7537671 | 283257.8 | 106690.3 | 106.6903 | 0.14161985 | 121.7998 | 0.1324482 | 13.24482 | 14.161985
9442 | 2.832899 | 0.7549266 | 283287.8 | 106854.4 | 106.8544 | 0.14164495 | 121.9898 | 0.1324702 | 13.24702 | 14.164495
9443 | 2.832897 | 0.7527305 | 283317.8 | 106543.6 | 106.5436 | 0.14164485 | 121.6349 | 0.1324701 | 13.24701 | 14.164485
9444 | 2.833399 | 0.7520308 | 283347.8 | 106444.6 | 106.4446 | 0.14166995 | 121.5246 | 0.1324921 | 13.24921 | 14.166995
9445 | 2.833899 | 0.7543256 | 283377.8 | 106769.4 | 106.7694 | 0.14169495 | 121.8981 | 0.132514 | 13.2514 | 14.169495
9446 | 2.833899 | 0.7533185 | 283407.8 | 106626.8 | 106.6268 | 0.14169495 | 121.7353 | 0.132514 | 13.2514 | 14.169495
9447 | 2.834399 | 0.7530876 | 283437.8 | 106594.1 | 106.5941 | 0.14171995 | 121.7007 | 0.1325359 | 13.25359 | 14.171995
9448 | 2.834397 | 0.7539529 | 283467.8 | 106716.6 | 106.7166 | 0.14171985 | 121.8405 | 0.1325358 | 13.25358 | 14.171985
9449 | 2.834898 | 0.753886 | 283497.8 | 106707.1 | 106.7071 | 0.1417449 | 121.8323 | 0.1325577 | 13.25577 | 14.17449
9450 | 2.834908 | 0.7524906 | 283527.8 | 106509.6 | 106.5096 | 0.1417454 | 121.6069 | 0.1325581 | 13.25581 | 14.17454
9451 | 2.835397 | 0.7515138 | 283557.8 | 106371.4 | 106.3714 | 0.14176985 | 121.4516 | 0.1325796 | 13.25796 | 14.176985
9452 | 2.835899 | 0.7532747 | 283587.8 | 106620.6 | 106.6206 | 0.14179495 | 121.7389 | 0.1326015 | 13.26015 | 14.179495
9453 | 2.835899 | 0.7526471 | 283617.8 | 106531.8 | 106.5318 | 0.14179495 | 121.6375 | 0.1326015 | 13.26015 | 14.179495
9454 | 2.836399 | 0.7532645 | 283647.8 | 106619.2 | 106.6192 | 0.14181995 | 121.7399 | 0.1326234 | 13.26234 | 14.181995
9455 | 2.836438 | 0.7529 | 283677.8 | 106567.6 | 106.5676 | 0.1418219 | 121.6812 | 0.1326251 | 13.26251 | 14.18219
9456 | 2.836899 | 0.7526 | 283707.8 | 106525.1 | 106.5251 | 0.14184495 | 121.6352 | 0.1326453 | 13.26453 | 14.184495
9457 | 2.837399 | 0.7527341 | 283737.8 | 106544.1 | 106.5441 | 0.14186995 | 121.6595 | 0.1326672 | 13.26672 | 14.186995
9458 | 2.837416 | 0.7530757 | 283767.8 | 106592.5 | 106.5925 | 0.1418708 | 121.7148 | 0.132668 | 13.2668 | 14.18708
9459 | 2.837898 | 0.7538151 | 283797.8 | 106697.1 | 106.6971 | 0.1418949 | 121.8369 | 0.1326891 | 13.26891 | 14.18949
9460 | 2.837898 | 0.7524365 | 283827.8 | 106502 | 106.502 | 0.1418949 | 121.6141 | 0.1326891 | 13.26891 | 14.18949
9461 | 2.838398 | 0.753198 | 283857.8 | 106609.8 | 106.6098 | 0.1419199 | 121.7398 | 0.132711 | 13.2711 | 14.19199
9462 | 2.838899 | 0.7542468 | 283887.8 | 106758.2 | 106.7582 | 0.14194495 | 121.912 | 0.1327329 | 13.27329 | 14.194495
9463 | 2.839399 | 0.7549898 | 283917.8 | 106863.4 | 106.8634 | 0.14196995 | 122.0348 | 0.1327548 | 13.27548 | 14.196995
9464 | 2.839158 | 0.7514679 | 283947.8 | 106364.9 | 106.3649 | 0.1419579 | 121.4642 | 0.1327442 | 13.27442 | 14.19579
9465 | 2.839426 | 0.752386 | 283977.8 | 106494.8 | 106.4948 | 0.1419713 | 121.614 | 0.132756 | 13.2756 | 14.19713
9466 | 2.839899 | 0.7520798 | 284007.8 | 106451.5 | 106.4515 | 0.14199495 | 121.5671 | 0.1327767 | 13.27767 | 14.199495
9467 | 2.839908 | 0.7519698 | 284037.8 | 106435.9 | 106.4359 | 0.1419954 | 121.5493 | 0.1327771 | 13.27771 | 14.19954
9468 | 2.840397 | 0.7528211 | 284067.8 | 106556.4 | 106.5564 | 0.14201985 | 121.6895 | 0.1327985 | 13.27985 | 14.201985
9469 | 2.840897 | 0.7544259 | 284097.8 | 106783.6 | 106.7836 | 0.14204485 | 121.9516 | 0.1328204 | 13.28204 | 14.204485
9470 | 2.840899 | 0.7519199 | 284127.8 | 106428.9 | 106.4289 | 0.14204495 | 121.5465 | 0.1328205 | 13.28205 | 14.204495
9471 | 2.841397 | 0.7531524 | 284157.8 | 106603.3 | 106.6033 | 0.14206985 | 121.7484 | 0.1328423 | 13.28423 | 14.206985
9472 | 2.841398 | 0.7513373 | 284187.8 | 106346.4 | 106.3464 | 0.1420699 | 121.455 | 0.1328423 | 13.28423 | 14.20699
9473 | 2.841899 | 0.7533997 | 284217.8 | 106638.3 | 106.6383 | 0.14209495 | 121.7911 | 0.1328643 | 13.28643 | 14.209495
9474 | 2.842506 | 0.7551454 | 284247.8 | 106885.4 | 106.8854 | 0.1421253 | 122.0765 | 0.1328908 | 13.28908 | 14.21253
9475 | 2.842887 | 0.7537022 | 284277.8 | 106681.1 | 106.6811 | 0.14214435 | 121.8453 | 0.1329075 | 13.29075 | 14.214435
9476 | 2.842897 | 0.7528877 | 284307.8 | 106565.8 | 106.5658 | 0.14214485 | 121.7136 | 0.1329079 | 13.29079 | 14.214485
9477 | 2.843399 | 0.7545754 | 284337.8 | 106804.7 | 106.8047 | 0.14216995 | 121.9892 | 0.1329299 | 13.29299 | 14.216995
9478 | 2.843397 | 0.751767 | 284367.8 | 106407.2 | 106.4072 | 0.14216985 | 121.5351 | 0.1329298 | 13.29298 | 14.216985
9479 | 2.843899 | 0.7551234 | 284397.8 | 106882.3 | 106.8823 | 0.14219495 | 122.0804 | 0.1329518 | 13.29518 | 14.219495
9480 | 2.844219 | 0.752706 | 284427.8 | 106540.1 | 106.5401 | 0.14221095 | 121.6913 | 0.1329658 | 13.29658 | 14.221095
9481 | 2.844397 | 0.7540773 | 284457.8 | 106734.2 | 106.7342 | 0.14221985 | 121.914 | 0.1329736 | 13.29736 | 14.221985
9482 | 2.844898 | 0.7536958 | 284487.8 | 106680.2 | 106.6802 | 0.1422449 | 121.8549 | 0.1329955 | 13.29955 | 14.22449
9483 | 2.844897 | 0.7504005 | 284517.8 | 106213.8 | 106.2138 | 0.14224485 | 121.3222 | 0.1329955 | 13.29955 | 14.224485
9484 | 2.845369 | 0.752342 | 284547.8 | 106488.6 | 106.4886 | 0.14226845 | 121.6386 | 0.1330162 | 13.30162 | 14.226845
9485 | 2.845697 | 0.7527218 | 284577.8 | 106542.4 | 106.5424 | 0.14228485 | 121.7017 | 0.1330305 | 13.30305 | 14.228485
9486 | 2.845899 | 0.7528045 | 284607.8 | 106554.1 | 106.5541 | 0.14229495 | 121.7162 | 0.1330394 | 13.30394 | 14.229495
9487 | 2.845899 | 0.7507033 | 284637.8 | 106256.7 | 106.2567 | 0.14229495 | 121.3764 | 0.1330394 | 13.30394 | 14.229495
9488 | 2.846899 | 0.7543884 | 284667.8 | 106778.3 | 106.7783 | 0.14234495 | 121.9776 | 0.1330831 | 13.30831 | 14.234495
9489 | 2.846897 | 0.7537376 | 284697.8 | 106686.1 | 106.6861 | 0.14234485 | 121.8724 | 0.133083 | 13.3083 | 14.234485
9490 | 2.847178 | 0.7526582 | 284727.8 | 106533.4 | 106.5334 | 0.1423589 | 121.6993 | 0.1330953 | 13.30953 | 14.23589
9491 | 2.847397 | 0.7523962 | 284757.8 | 106496.3 | 106.4963 | 0.14236985 | 121.6581 | 0.1331049 | 13.31049 | 14.236985
9492 | 2.848 | 0.7552209 | 284787.8 | 106896.1 | 106.8961 | 0.1424 | 122.1181 | 0.1331313 | 13.31313 | 14.24
9493 | 2.847897 | 0.7522826 | 284817.8 | 106480.2 | 106.4802 | 0.14239485 | 121.6424 | 0.1331268 | 13.31268 | 14.239485
9494 | 2.848397 | 0.7539518 | 284847.8 | 106716.5 | 106.7165 | 0.14241985 | 121.915 | 0.1331487 | 13.31487 | 14.241985
9495 | 2.848397 | 0.7522487 | 284877.8 | 106475.4 | 106.4754 | 0.14241985 | 121.6396 | 0.1331487 | 13.31487 | 14.241985
9496 | 2.848897 | 0.7526343 | 284907.8 | 106530 | 106.53 | 0.14244485 | 121.7046 | 0.1331706 | 13.31706 | 14.244485
9497 | 2.849399 | 0.7523665 | 284937.8 | 106492.1 | 106.4921 | 0.14246995 | 121.664 | 0.1331925 | 13.31925 | 14.246995
9498 | 2.849397 | 0.7531455 | 284967.8 | 106602.3 | 106.6023 | 0.14246985 | 121.79 | 0.1331925 | 13.31925 | 14.246985
9499 | 2.849897 | 0.7518137 | 284997.8 | 106413.8 | 106.4138 | 0.14249485 | 121.5773 | 0.1332143 | 13.32143 | 14.249485
9500 | 2.850219 | 0.7527593 | 285027.8 | 106547.7 | 106.5477 | 0.14251095 | 121.7319 | 0.1332284 | 13.32284 | 14.251095
9501 | 2.850397 | 0.7526609 | 285057.8 | 106533.7 | 106.5337 | 0.14251985 | 121.7169 | 0.1332362 | 13.32362 | 14.251985
9502 | 2.850899 | 0.7557239 | 285087.8 | 106967.3 | 106.9673 | 0.14254495 | 122.2149 | 0.1332582 | 13.32582 | 14.254495
9503 | 2.851398 | 0.7541243 | 285117.8 | 106740.9 | 106.7409 | 0.1425699 | 121.9589 | 0.13328 | 13.328 | 14.25699
9504 | 2.851398 | 0.7520337 | 285147.8 | 106445 | 106.445 | 0.1425699 | 121.6208 | 0.13328 | 13.328 | 14.25699
9505 | 2.851717 | 0.7525925 | 285177.8 | 106524.1 | 106.5241 | 0.14258585 | 121.7129 | 0.133294 | 13.3294 | 14.258585
9506 | 2.852387 | 0.7544969 | 285207.8 | 106793.6 | 106.7936 | 0.14261935 | 122.0245 | 0.1333233 | 13.33233 | 14.261935
9507 | 2.852399 | 0.7525092 | 285237.8 | 106512.3 | 106.5123 | 0.14261995 | 121.703 | 0.1333238 | 13.33238 | 14.261995
9508 | 2.852414 | 0.7524041 | 285267.8 | 106497.4 | 106.4974 | 0.1426207 | 121.6861 | 0.1333245 | 13.33245 | 14.26207
9509 | 2.852455 | 0.7510591 | 285297.8 | 106307 | 106.307 | 0.14262275 | 121.4688 | 0.1333263 | 13.33263 | 14.262275
9510 | 2.853399 | 0.7540622 | 285327.8 | 106732.1 | 106.7321 | 0.14266995 | 121.9595 | 0.1333676 | 13.33676 | 14.266995
9511 | 2.853617 | 0.7540328 | 285357.8 | 106727.9 | 106.7279 | 0.14268085 | 121.956 | 0.1333771 | 13.33771 | 14.268085
9512 | 2.853899 | 0.7530907 | 285387.8 | 106594.6 | 106.5946 | 0.14269495 | 121.8051 | 0.1333895 | 13.33895 | 14.269495
9513 | 2.8539 | 0.7528861 | 285417.8 | 106565.6 | 106.5656 | 0.142695 | 121.772 | 0.1333895 | 13.33895 | 14.2695
9514 | 2.854426 | 0.7551591 | 285447.8 | 106887.3 | 106.8873 | 0.1427213 | 122.1424 | 0.1334125 | 13.34125 | 14.27213
9515 | 2.854762 | 0.7531845 | 285477.8 | 106607.9 | 106.6079 | 0.1427381 | 121.8249 | 0.1334272 | 13.34272 | 14.27381
9516 | 2.854899 | 0.7532414 | 285507.8 | 106615.9 | 106.6159 | 0.14274495 | 121.8348 | 0.1334332 | 13.34332 | 14.274495
9517 | 2.855399 | 0.7535167 | 285537.8 | 106654.9 | 106.6549 | 0.14276995 | 121.882 | 0.1334551 | 13.34551 | 14.276995
9518 | 2.855637 | 0.7535369 | 285567.8 | 106657.7 | 106.6577 | 0.14278185 | 121.8865 | 0.1334655 | 13.34655 | 14.278185
9519 | 2.855408 | 0.7509674 | 285597.8 | 106294 | 106.294 | 0.1427704 | 121.4697 | 0.1334555 | 13.34555 | 14.27704
9520 | 2.856399 | 0.7543815 | 285627.8 | 106777.3 | 106.7773 | 0.14281995 | 122.0272 | 0.1334988 | 13.34988 | 14.281995
9521 | 2.856397 | 0.7530192 | 285657.8 | 106584.5 | 106.5845 | 0.14281985 | 121.8068 | 0.1334988 | 13.34988 | 14.281985
9522 | 2.856899 | 0.7533869 | 285687.8 | 106636.5 | 106.6365 | 0.14284495 | 121.869 | 0.1335207 | 13.35207 | 14.284495
9523 | 2.857375 | 0.7544694 | 285717.8 | 106789.7 | 106.7897 | 0.14286875 | 122.0466 | 0.1335415 | 13.35415 | 14.286875
9524 | 2.857399 | 0.7539051 | 285747.8 | 106709.9 | 106.7099 | 0.14286995 | 121.9555 | 0.1335426 | 13.35426 | 14.286995
9525 | 2.857898 | 0.753803 | 285777.8 | 106695.4 | 106.6954 | 0.1428949 | 121.9416 | 0.1335644 | 13.35644 | 14.28949
9526 | 2.857897 | 0.7524589 | 285807.8 | 106505.2 | 106.5052 | 0.14289485 | 121.7242 | 0.1335644 | 13.35644 | 14.289485
9527 | 2.858399 | 0.7526011 | 285837.8 | 106525.3 | 106.5253 | 0.14291995 | 121.7499 | 0.1335863 | 13.35863 | 14.291995
9528 | 2.858401 | 0.7529413 | 285867.8 | 106573.4 | 106.5734 | 0.14292005 | 121.8049 | 0.1335864 | 13.35864 | 14.292005
9529 | 2.858897 | 0.7534438 | 285897.8 | 106644.6 | 106.6446 | 0.14294485 | 121.8888 | 0.1336081 | 13.36081 | 14.294485
9530 | 2.859287 | 0.7531444 | 285927.8 | 106602.2 | 106.6022 | 0.14296435 | 121.8425 | 0.1336252 | 13.36252 | 14.296435
9531 | 2.859397 | 0.7534806 | 285957.8 | 106649.8 | 106.6498 | 0.14296985 | 121.8975 | 0.13363 | 13.363 | 14.296985
9532 | 2.860395 | 0.7564878 | 285987.8 | 107075.4 | 107.0754 | 0.14301975 | 122.3893 | 0.1336737 | 13.36737 | 14.301975
9533 | 2.860234 | 0.7535782 | 286017.8 | 106663.6 | 106.6636 | 0.1430117 | 121.9177 | 0.1336666 | 13.36666 | 14.30117
9534 | 2.860399 | 0.7526901 | 286047.8 | 106537.9 | 106.5379 | 0.14301995 | 121.7749 | 0.1336738 | 13.36738 | 14.301995
9535 | 2.860791 | 0.7530898 | 286077.8 | 106594.5 | 106.5945 | 0.14303955 | 121.8417 | 0.133691 | 13.3691 | 14.303955
9536 | 2.860897 | 0.7525646 | 286107.8 | 106520.1 | 106.5201 | 0.14304485 | 121.7573 | 0.1336956 | 13.36956 | 14.304485
9537 | 2.861398 | 0.7544453 | 286137.8 | 106786.3 | 106.7863 | 0.1430699 | 122.0642 | 0.1337175 | 13.37175 | 14.30699
9538 | 2.861398 | 0.7520066 | 286167.8 | 106441.1 | 106.4411 | 0.1430699 | 121.6697 | 0.1337175 | 13.37175 | 14.30699
9539 | 2.861899 | 0.7529702 | 286197.8 | 106577.5 | 106.5775 | 0.14309495 | 121.8282 | 0.1337395 | 13.37395 | 14.309495
9540 | 2.862295 | 0.753009 | 286227.8 | 106583 | 106.583 | 0.14311475 | 121.8366 | 0.1337568 | 13.37568 | 14.311475
9541 | 2.862399 | 0.7522716 | 286257.8 | 106478.6 | 106.4786 | 0.14311995 | 121.7179 | 0.1337613 | 13.37613 | 14.311995
9542 | 2.862899 | 0.753356 | 286287.8 | 106632.1 | 106.6321 | 0.14314495 | 121.896 | 0.1337832 | 13.37832 | 14.314495
9543 | 2.862897 | 0.7518743 | 286317.8 | 106422.4 | 106.4224 | 0.14314485 | 121.6562 | 0.1337831 | 13.37831 | 14.314485
9544 | 2.863399 | 0.7520362 | 286347.8 | 106445.3 | 106.4453 | 0.14316995 | 121.6851 | 0.1338051 | 13.38051 | 14.316995
9545 | 2.863399 | 0.751457 | 286377.8 | 106363.3 | 106.3633 | 0.14316995 | 121.5914 | 0.1338051 | 13.38051 | 14.316995
9546 | 2.863899 | 0.7531465 | 286407.8 | 106602.5 | 106.6025 | 0.14319495 | 121.8674 | 0.1338269 | 13.38269 | 14.319495
9547 | 2.864398 | 0.7525819 | 286437.8 | 106522.6 | 106.5226 | 0.1432199 | 121.7787 | 0.1338488 | 13.38488 | 14.32199
9548 | 2.864658 | 0.7530902 | 286467.8 | 106594.5 | 106.5945 | 0.1432329 | 121.8623 | 0.1338601 | 13.38601 | 14.32329
9549 | 2.864897 | 0.7532858 | 286497.8 | 106622.2 | 106.6222 | 0.14324485 | 121.8953 | 0.1338706 | 13.38706 | 14.324485
9550 | 2.865399 | 0.7544965 | 286527.8 | 106793.6 | 106.7936 | 0.14326995 | 122.0939 | 0.1338925 | 13.38925 | 14.326995
9551 | 2.865397 | 0.7517375 | 286557.8 | 106403 | 106.403 | 0.14326985 | 121.6474 | 0.1338924 | 13.38924 | 14.326985
9552 | 2.865535 | 0.7516008 | 286587.8 | 106383.7 | 106.3837 | 0.14327675 | 121.626 | 0.1338985 | 13.38985 | 14.327675
9553 | 2.866399 | 0.753915 | 286617.8 | 106711.3 | 106.7113 | 0.14331995 | 122.0051 | 0.1339363 | 13.39363 | 14.331995
9554 | 2.866399 | 0.7538589 | 286647.8 | 106703.3 | 106.7033 | 0.14331995 | 121.996 | 0.1339363 | 13.39363 | 14.331995
9555 | 2.866408 | 0.7517887 | 286677.8 | 106410.3 | 106.4103 | 0.1433204 | 121.6611 | 0.1339367 | 13.39367 | 14.33204
9556 | 2.867258 | 0.7541447 | 286707.8 | 106743.8 | 106.7438 | 0.1433629 | 122.0469 | 0.1339738 | 13.39738 | 14.33629
9557 | 2.867397 | 0.7539883 | 286737.8 | 106721.6 | 106.7216 | 0.14336985 | 122.0223 | 0.1339799 | 13.39799 | 14.336985
9558 | 2.867898 | 0.7536166 | 286767.8 | 106669 | 106.669 | 0.1433949 | 121.9648 | 0.1340018 | 13.40018 | 14.33949
9559 | 2.867898 | 0.7520671 | 286797.8 | 106449.7 | 106.4497 | 0.1433949 | 121.714 | 0.1340018 | 13.40018 | 14.33949
9560 | 2.868137 | 0.7524623 | 286827.8 | 106505.6 | 106.5056 | 0.14340685 | 121.7793 | 0.1340123 | 13.40123 | 14.340685
9561 | 2.868455 | 0.7532403 | 286857.8 | 106615.8 | 106.6158 | 0.14342275 | 121.9069 | 0.1340262 | 13.40262 | 14.342275
9562 | 2.868899 | 0.7536525 | 286887.8 | 106674.1 | 106.6741 | 0.14344495 | 121.976 | 0.1340456 | 13.40456 | 14.344495
9563 | 2.869137 | 0.7532066 | 286917.8 | 106611 | 106.611 | 0.14345685 | 121.9051 | 0.134056 | 13.4056 | 14.345685
9564 | 2.869397 | 0.7512542 | 286947.8 | 106334.6 | 106.3346 | 0.14346985 | 121.5904 | 0.1340674 | 13.40674 | 14.346985
9565 | 2.869697 | 0.7522756 | 286977.8 | 106479.2 | 106.4792 | 0.14348485 | 121.7574 | 0.1340805 | 13.40805 | 14.348485
9566 | 2.869897 | 0.7523245 | 287007.8 | 106486.1 | 106.4861 | 0.14349485 | 121.7663 | 0.1340892 | 13.40892 | 14.349485
9567 | 2.870399 | 0.7529563 | 287037.8 | 106575.6 | 106.5756 | 0.14351995 | 121.8713 | 0.1341112 | 13.41112 | 14.351995
9568 | 2.870397 | 0.7525053 | 287067.8 | 106511.7 | 106.5117 | 0.14351985 | 121.7983 | 0.1341111 | 13.41111 | 14.351985
9569 | 2.870897 | 0.7519261 | 287097.8 | 106429.7 | 106.4297 | 0.14354485 | 121.7072 | 0.134133 | 13.4133 | 14.354485
9570 | 2.871399 | 0.7553036 | 287127.8 | 106907.8 | 106.9078 | 0.14356995 | 122.2565 | 0.1341549 | 13.41549 | 14.356995
9571 | 2.871104 | 0.7505147 | 287157.8 | 106230 | 106.23 | 0.1435552 | 121.4798 | 0.134142 | 13.4142 | 14.35552
9572 | 2.871899 | 0.7530232 | 287187.8 | 106585 | 106.585 | 0.14359495 | 121.8901 | 0.1341768 | 13.41768 | 14.359495
9573 | 2.871897 | 0.7522957 | 287217.8 | 106482.1 | 106.4821 | 0.14359485 | 121.7723 | 0.1341767 | 13.41767 | 14.359485
9574 | 2.872399 | 0.7522766 | 287247.8 | 106479.3 | 106.4793 | 0.14361995 | 121.7719 | 0.1341986 | 13.41986 | 14.361995
9575 | 2.8725 | 0.7525123 | 287277.8 | 106512.7 | 106.5127 | 0.143625 | 121.8106 | 0.134203 | 13.4203 | 14.3625
9576 | 2.873397 | 0.7555954 | 287307.8 | 106949.1 | 106.9491 | 0.14366985 | 122.3145 | 0.1342423 | 13.42423 | 14.366985
9577 | 2.873399 | 0.7527183 | 287337.8 | 106541.9 | 106.5419 | 0.14366995 | 121.8487 | 0.1342423 | 13.42423 | 14.366995
9578 | 2.873899 | 0.7545679 | 287367.8 | 106803.7 | 106.8037 | 0.14369495 | 122.1508 | 0.1342642 | 13.42642 | 14.369495
9579 | 2.873899 | 0.7524806 | 287397.8 | 106508.2 | 106.5082 | 0.14369495 | 121.8129 | 0.1342642 | 13.42642 | 14.369495
9580 | 2.874398 | 0.7540684 | 287427.8 | 106733 | 106.733 | 0.1437199 | 122.0726 | 0.134286 | 13.4286 | 14.37199
9581 | 2.874397 | 0.7514943 | 287457.8 | 106368.6 | 106.3686 | 0.14371985 | 121.6559 | 0.134286 | 13.4286 | 14.371985
9582 | 2.874897 | 0.7527834 | 287487.8 | 106551.1 | 106.5511 | 0.14374485 | 121.8673 | 0.1343078 | 13.43078 | 14.374485
9583 | 2.874899 | 0.7517832 | 287517.8 | 106409.5 | 106.4095 | 0.14374495 | 121.7053 | 0.1343079 | 13.43079 | 14.374495
9584 | 2.875399 | 0.7516516 | 287547.8 | 106390.9 | 106.3909 | 0.14376995 | 121.6867 | 0.1343298 | 13.43298 | 14.376995
9585 | 2.875899 | 0.7536587 | 287577.8 | 106675 | 106.675 | 0.14379495 | 122.0143 | 0.1343516 | 13.43516 | 14.379495
9586 | 2.875897 | 0.7528567 | 287607.8 | 106561.5 | 106.5615 | 0.14379485 | 121.8844 | 0.1343515 | 13.43515 | 14.379485
9587 | 2.876399 | 0.7530822 | 287637.8 | 106593.4 | 106.5934 | 0.14381995 | 121.9236 | 0.1343735 | 13.43735 | 14.381995
9588 | 2.876678 | 0.753218 | 287667.8 | 106612.6 | 106.6126 | 0.1438339 | 121.9471 | 0.1343857 | 13.43857 | 14.38339
9589 | 2.876899 | 0.7534796 | 287697.8 | 106649.6 | 106.6496 | 0.14384495 | 121.9906 | 0.1343954 | 13.43954 | 14.384495
9590 | 2.877321 | 0.7523506 | 287727.8 | 106489.8 | 106.4898 | 0.14386605 | 121.8101 | 0.1344138 | 13.44138 | 14.386605
9591 | 2.877401 | 0.7524105 | 287757.8 | 106498.3 | 106.4983 | 0.14387005 | 121.8202 | 0.1344173 | 13.44173 | 14.387005
9592 | 2.87742 | 0.7506863 | 287787.8 | 106254.3 | 106.2543 | 0.143871 | 121.5412 | 0.1344181 | 13.44181 | 14.3871
9593 | 2.878369 | 0.7533218 | 287817.8 | 106627.3 | 106.6273 | 0.14391845 | 121.9729 | 0.1344596 | 13.44596 | 14.391845
9594 | 2.878399 | 0.752793 | 287847.8 | 106552.4 | 106.5524 | 0.14391995 | 121.8875 | 0.1344609 | 13.44609 | 14.391995
9595 | 2.878397 | 0.7506127 | 287877.8 | 106243.8 | 106.2438 | 0.14391985 | 121.5344 | 0.1344608 | 13.44608 | 14.391985
9596 | 2.878899 | 0.751913 | 287907.8 | 106427.9 | 106.4279 | 0.14394495 | 121.7476 | 0.1344828 | 13.44828 | 14.394495
9597 | 2.879399 | 0.751906 | 287937.8 | 106426.9 | 106.4269 | 0.14396995 | 121.7492 | 0.1345046 | 13.45046 | 14.396995
9598 | 2.879881 | 0.7535784 | 287967.8 | 106663.6 | 106.6636 | 0.14399405 | 122.0225 | 0.1345257 | 13.45257 | 14.399405
9599 | 2.879899 | 0.7532289 | 287997.8 | 106614.1 | 106.6141 | 0.14399495 | 121.966 | 0.1345265 | 13.45265 | 14.399495
9600 | 2.880385 | 0.7527454 | 288027.8 | 106545.7 | 106.5457 | 0.14401925 | 121.8903 | 0.1345477 | 13.45477 | 14.401925
9601 | 2.880397 | 0.752869 | 288057.8 | 106563.2 | 106.5632 | 0.14401985 | 121.9104 | 0.1345482 | 13.45482 | 14.401985
9602 | 2.880399 | 0.750098 | 288087.8 | 106171 | 106.171 | 0.14401995 | 121.4617 | 0.1345483 | 13.45483 | 14.401995
9603 | 2.880904 | 0.7523701 | 288117.8 | 106492.6 | 106.4926 | 0.1440452 | 121.8323 | 0.1345704 | 13.45704 | 14.40452
9604 | 2.881399 | 0.7519252 | 288147.8 | 106429.6 | 106.4296 | 0.14406995 | 121.7629 | 0.134592 | 13.4592 | 14.406995
9605 | 2.881399 | 0.7505352 | 288177.8 | 106232.9 | 106.2329 | 0.14406995 | 121.5378 | 0.134592 | 13.4592 | 14.406995
9606 | 2.881897 | 0.7502755 | 288207.8 | 106196.1 | 106.1961 | 0.14409485 | 121.4984 | 0.1346138 | 13.46138 | 14.409485
9607 | 2.882399 | 0.7524955 | 288237.8 | 106510.3 | 106.5103 | 0.14411995 | 121.8606 | 0.1346357 | 13.46357 | 14.411995
9608 | 2.882399 | 0.7519042 | 288267.8 | 106426.6 | 106.4266 | 0.14411995 | 121.7648 | 0.1346357 | 13.46357 | 14.411995
9609 | 2.882899 | 0.7526012 | 288297.8 | 106525.3 | 106.5253 | 0.14414495 | 121.8804 | 0.1346576 | 13.46576 | 14.414495
9610 | 2.883 | 0.7513763 | 288327.8 | 106351.9 | 106.3519 | 0.14415 | 121.6825 | 0.134662 | 13.4662 | 14.415
9611 | 2.883397 | 0.7523032 | 288357.8 | 106483.1 | 106.4831 | 0.14416985 | 121.8348 | 0.1346794 | 13.46794 | 14.416985
9612 | 2.883893 | 0.7512389 | 288387.8 | 106332.5 | 106.3325 | 0.14419465 | 121.665 | 0.134701 | 13.4701 | 14.419465
9613 | 2.884398 | 0.7539499 | 288417.8 | 106716.2 | 106.7162 | 0.1442199 | 122.1068 | 0.1347231 | 13.47231 | 14.42199
9614 | 2.884398 | 0.7525121 | 288447.8 | 106512.7 | 106.5127 | 0.1442199 | 121.8739 | 0.1347231 | 13.47231 | 14.42199
9615 | 2.884899 | 0.7534132 | 288477.8 | 106640.2 | 106.6402 | 0.14424495 | 122.0225 | 0.134745 | 13.4745 | 14.424495
9616 | 2.884897 | 0.7511601 | 288507.8 | 106321.3 | 106.3213 | 0.14424485 | 121.6576 | 0.1347449 | 13.47449 | 14.424485
9617 | 2.885399 | 0.7528924 | 288537.8 | 106566.5 | 106.5665 | 0.14426995 | 121.9409 | 0.1347668 | 13.47668 | 14.426995
9618 | 2.885719 | 0.7529436 | 288567.8 | 106573.8 | 106.5738 | 0.14428595 | 121.9509 | 0.1347808 | 13.47808 | 14.428595
9619 | 2.885897 | 0.7519649 | 288597.8 | 106435.2 | 106.4352 | 0.14429485 | 121.7933 | 0.1347886 | 13.47886 | 14.429485
9620 | 2.886397 | 0.7532625 | 288627.8 | 106618.9 | 106.6189 | 0.14431985 | 122.0061 | 0.1348104 | 13.48104 | 14.431985
9621 | 2.886397 | 0.751446 | 288657.8 | 106361.8 | 106.3618 | 0.14431985 | 121.7119 | 0.1348104 | 13.48104 | 14.431985
9622 | 2.886899 | 0.751984 | 288687.8 | 106437.9 | 106.4379 | 0.14434495 | 121.8017 | 0.1348324 | 13.48324 | 14.434495
9623 | 2.887387 | 0.7529047 | 288717.8 | 106568.3 | 106.5683 | 0.14436935 | 121.9534 | 0.1348537 | 13.48537 | 14.436935
9624 | 2.887398 | 0.7516714 | 288747.8 | 106393.7 | 106.3937 | 0.1443699 | 121.7537 | 0.1348542 | 13.48542 | 14.43699
9625 | 2.887637 | 0.7517394 | 288777.8 | 106403.3 | 106.4033 | 0.14438185 | 121.766 | 0.1348646 | 13.48646 | 14.438185
9626 | 2.887897 | 0.7519244 | 288807.8 | 106429.5 | 106.4295 | 0.14439485 | 121.7974 | 0.134876 | 13.4876 | 14.439485
9627 | 2.888397 | 0.7522599 | 288837.8 | 106477 | 106.477 | 0.14441985 | 121.8544 | 0.1348978 | 13.48978 | 14.441985
9628 | 2.888637 | 0.752597 | 288867.8 | 106524.7 | 106.5247 | 0.14443185 | 121.9103 | 0.1349083 | 13.49083 | 14.443185
9629 | 2.888897 | 0.7534524 | 288897.8 | 106645.8 | 106.6458 | 0.14444485 | 122.0502 | 0.1349197 | 13.49197 | 14.444485
9630 | 2.88894 | 0.7509509 | 288927.8 | 106291.7 | 106.2917 | 0.144447 | 121.6452 | 0.1349216 | 13.49216 | 14.4447
9631 | 2.889397 | 0.7517604 | 288957.8 | 106406.3 | 106.4063 | 0.14446985 | 121.7788 | 0.1349415 | 13.49415 | 14.446985
9632 | 2.889899 | 0.7519603 | 288987.8 | 106434.6 | 106.4346 | 0.14449495 | 121.8138 | 0.1349634 | 13.49634 | 14.449495
9633 | 2.890399 | 0.7534409 | 289017.8 | 106644.1 | 106.6441 | 0.14451995 | 122.0564 | 0.1349853 | 13.49853 | 14.451995
9634 | 2.890399 | 0.7520433 | 289047.8 | 106446.3 | 106.4463 | 0.14451995 | 121.8299 | 0.1349853 | 13.49853 | 14.451995
9635 | 2.890898 | 0.7531565 | 289077.8 | 106603.9 | 106.6039 | 0.1445449 | 122.0129 | 0.1350071 | 13.50071 | 14.45449
9636 | 2.89133 | 0.7535817 | 289107.8 | 106664.1 | 106.6641 | 0.1445665 | 122.0841 | 0.135026 | 13.5026 | 14.45665
9637 | 2.891397 | 0.7523564 | 289137.8 | 106490.6 | 106.4906 | 0.14456985 | 121.886 | 0.1350289 | 13.50289 | 14.456985
9638 | 2.891399 | 0.7511373 | 289167.8 | 106318.1 | 106.3181 | 0.14456995 | 121.6885 | 0.135029 | 13.5029 | 14.456995
9639 | 2.891914 | 0.7532399 | 289197.8 | 106615.7 | 106.6157 | 0.1445957 | 122.0319 | 0.1350515 | 13.50515 | 14.45957
9640 | 2.891897 | 0.7508311 | 289227.8 | 106274.7 | 106.2747 | 0.14459485 | 121.6415 | 0.1350507 | 13.50507 | 14.459485
9641 | 2.892399 | 0.7527521 | 289257.8 | 106546.7 | 106.5467 | 0.14461995 | 121.9554 | 0.1350727 | 13.50727 | 14.461995
9642 | 2.892899 | 0.7533561 | 289287.8 | 106632.1 | 106.6321 | 0.14464495 | 122.0559 | 0.1350945 | 13.50945 | 14.464495
9643 | 2.892926 | 0.7524646 | 289317.8 | 106506 | 106.506 | 0.1446463 | 121.9117 | 0.1350957 | 13.50957 | 14.46463
9644 | 2.893399 | 0.7517225 | 289347.8 | 106400.9 | 106.4009 | 0.14466995 | 121.7939 | 0.1351163 | 13.51163 | 14.466995
9645 | 2.893898 | 0.7536079 | 289377.8 | 106667.8 | 106.6678 | 0.1446949 | 122.1021 | 0.1351381 | 13.51381 | 14.46949
9646 | 2.894158 | 0.7532456 | 289407.8 | 106616.5 | 106.6165 | 0.1447079 | 122.0448 | 0.1351495 | 13.51495 | 14.47079
9647 | 2.893898 | 0.7497164 | 289437.8 | 106117 | 106.117 | 0.1446949 | 121.4716 | 0.1351381 | 13.51381 | 14.46949
9648 | 2.894397 | 0.7517871 | 289467.8 | 106410.1 | 106.4101 | 0.14471985 | 121.8097 | 0.1351599 | 13.51599 | 14.471985
9649 | 2.894828 | 0.7512072 | 289497.8 | 106328 | 106.328 | 0.1447414 | 121.718 | 0.1351788 | 13.51788 | 14.47414
9650 | 2.895076 | 0.7515314 | 289527.8 | 106373.9 | 106.3739 | 0.1447538 | 121.7719 | 0.1351896 | 13.51896 | 14.47538
9651 | 2.895399 | 0.7517371 | 289557.8 | 106403 | 106.403 | 0.14476995 | 121.8069 | 0.1352037 | 13.52037 | 14.476995
9652 | 2.895899 | 0.7511791 | 289587.8 | 106324 | 106.324 | 0.14479495 | 121.7192 | 0.1352255 | 13.52255 | 14.479495
9653 | 2.895899 | 0.74975 | 289617.8 | 106121.7 | 106.1217 | 0.14479495 | 121.4876 | 0.1352255 | 13.52255 | 14.479495
9654 | 2.896399 | 0.7508174 | 289647.8 | 106272.8 | 106.2728 | 0.14481995 | 121.6632 | 0.1352474 | 13.52474 | 14.481995
9655 | 2.896897 | 0.7529749 | 289677.8 | 106578.2 | 106.5782 | 0.14484485 | 122.0155 | 0.1352691 | 13.52691 | 14.484485
9656 | 2.897262 | 0.7534099 | 289707.8 | 106639.8 | 106.6398 | 0.1448631 | 122.0879 | 0.1352851 | 13.52851 | 14.48631
9657 | 2.897398 | 0.7514421 | 289737.8 | 106361.2 | 106.3612 | 0.1448699 | 121.7698 | 0.135291 | 13.5291 | 14.48699
9658 | 2.897899 | 0.7544509 | 289767.8 | 106787.1 | 106.7871 | 0.14489495 | 122.26 | 0.1353129 | 13.53129 | 14.489495
9659 | 2.897899 | 0.7512649 | 289797.8 | 106336.2 | 106.3362 | 0.14489495 | 121.7437 | 0.1353129 | 13.53129 | 14.489495
9660 | 2.898393 | 0.7523733 | 289827.8 | 106493 | 106.493 | 0.14491965 | 121.926 | 0.1353345 | 13.53345 | 14.491965
9661 | 2.898397 | 0.7512112 | 289857.8 | 106328.5 | 106.3285 | 0.14491985 | 121.7377 | 0.1353346 | 13.53346 | 14.491985
9662 | 2.898397 | 0.7502198 | 289887.8 | 106188.2 | 106.1882 | 0.14491985 | 121.577 | 0.1353346 | 13.53346 | 14.491985
9663 | 2.89892 | 0.7515446 | 289917.8 | 106375.7 | 106.3757 | 0.144946 | 121.7945 | 0.1353575 | 13.53575 | 14.4946
9664 | 2.898897 | 0.7493485 | 289947.8 | 106064.9 | 106.0649 | 0.14494485 | 121.4385 | 0.1353565 | 13.53565 | 14.494485
9665 | 2.899399 | 0.7504074 | 289977.8 | 106214.8 | 106.2148 | 0.14496995 | 121.6127 | 0.1353784 | 13.53784 | 14.496995
9666 | 2.899897 | 0.7523434 | 290007.8 | 106488.8 | 106.4888 | 0.14499485 | 121.9291 | 0.1354001 | 13.54001 | 14.499485
9667 | 2.900398 | 0.7521953 | 290037.8 | 106467.8 | 106.4678 | 0.1450199 | 121.9078 | 0.135422 | 13.5422 | 14.50199
9668 | 2.900397 | 0.7511979 | 290067.8 | 106326.7 | 106.3267 | 0.14501985 | 121.7461 | 0.135422 | 13.5422 | 14.501985
9669 | 2.900898 | 0.7514933 | 290097.8 | 106368.5 | 106.3685 | 0.1450449 | 121.7967 | 0.1354439 | 13.54439 | 14.50449
9670 | 2.901399 | 0.7526078 | 290127.8 | 106526.2 | 106.5262 | 0.14506995 | 121.98 | 0.1354657 | 13.54657 | 14.506995
9671 | 2.901694 | 0.7528532 | 290157.8 | 106561 | 106.561 | 0.1450847 | 122.0213 | 0.1354786 | 13.54786 | 14.50847
9672 | 2.9015 | 0.7506475 | 290187.8 | 106248.8 | 106.2488 | 0.145075 | 121.6628 | 0.1354701 | 13.54701 | 14.5075
9673 | 2.902399 | 0.7531506 | 290217.8 | 106603.1 | 106.6031 | 0.14511995 | 122.0733 | 0.1355094 | 13.55094 | 14.511995
9674 | 2.902399 | 0.7526379 | 290247.8 | 106530.5 | 106.5305 | 0.14511995 | 121.9902 | 0.1355094 | 13.55094 | 14.511995
9675 | 2.902795 | 0.751838 | 290277.8 | 106417.3 | 106.4173 | 0.14513975 | 121.8626 | 0.1355267 | 13.55267 | 14.513975
9676 | 2.903035 | 0.752856 | 290307.8 | 106561.4 | 106.5614 | 0.14515175 | 122.0289 | 0.1355372 | 13.55372 | 14.515175
9677 | 2.903399 | 0.7528264 | 290337.8 | 106557.2 | 106.5572 | 0.14516995 | 122.0261 | 0.1355531 | 13.55531 | 14.516995
9678 | 2.903395 | 0.7518091 | 290367.8 | 106413.2 | 106.4132 | 0.14516975 | 121.8612 | 0.1355529 | 13.55529 | 14.516975
9679 | 2.903408 | 0.7494383 | 290397.8 | 106077.6 | 106.0776 | 0.1451704 | 121.4769 | 0.1355534 | 13.55534 | 14.51704
9680 | 2.903898 | 0.7497807 | 290427.8 | 106126.1 | 106.1261 | 0.1451949 | 121.535 | 0.1355748 | 13.55748 | 14.51949
9681 | 2.904397 | 0.7515691 | 290457.8 | 106379.2 | 106.3792 | 0.14521985 | 121.8276 | 0.1355966 | 13.55966 | 14.521985
9682 | 2.904397 | 0.7495534 | 290487.8 | 106093.9 | 106.0939 | 0.14521985 | 121.5008 | 0.1355966 | 13.55966 | 14.521985
9683 | 2.904899 | 0.7502136 | 290517.8 | 106187.3 | 106.1873 | 0.14524495 | 121.6105 | 0.1356185 | 13.56185 | 14.524495
9684 | 2.905399 | 0.75158 | 290547.8 | 106380.8 | 106.3808 | 0.14526995 | 121.8347 | 0.1356404 | 13.56404 | 14.526995
9685 | 2.905899 | 0.7519336 | 290577.8 | 106430.8 | 106.4308 | 0.14529495 | 121.8947 | 0.1356622 | 13.56622 | 14.529495
9686 | 2.905897 | 0.7508785 | 290607.8 | 106281.5 | 106.2815 | 0.14529485 | 121.7236 | 0.1356621 | 13.56621 | 14.529485
9687 | 2.90592 | 0.7495332 | 290637.8 | 106091 | 106.091 | 0.145296 | 121.5056 | 0.1356631 | 13.56631 | 14.5296
9688 | 2.906897 | 0.7526816 | 290667.8 | 106536.7 | 106.5367 | 0.14534485 | 122.0212 | 0.1357058 | 13.57058 | 14.534485
9689 | 2.906898 | 0.7506679 | 290697.8 | 106251.6 | 106.2516 | 0.1453449 | 121.6948 | 0.1357058 | 13.57058 | 14.53449
9690 | 2.906942 | 0.7511804 | 290727.8 | 106324.2 | 106.3242 | 0.1453471 | 121.7781 | 0.1357077 | 13.57077 | 14.53471
9691 | 2.907398 | 0.7518752 | 290757.8 | 106422.5 | 106.4225 | 0.1453699 | 121.8932 | 0.1357276 | 13.57276 | 14.53699
9692 | 2.907899 | 0.7509715 | 290787.8 | 106294.6 | 106.2946 | 0.14539495 | 121.7493 | 0.1357495 | 13.57495 | 14.539495
9693 | 2.907899 | 0.7506468 | 290817.8 | 106248.7 | 106.2487 | 0.14539495 | 121.6967 | 0.1357495 | 13.57495 | 14.539495
9694 | 2.908399 | 0.7504094 | 290847.8 | 106215.1 | 106.2151 | 0.14541995 | 121.6608 | 0.1357713 | 13.57713 | 14.541995
9695 | 2.908897 | 0.7521954 | 290877.8 | 106467.9 | 106.4679 | 0.14544485 | 121.9531 | 0.1357931 | 13.57931 | 14.544485
9696 | 2.908899 | 0.7506281 | 290907.8 | 106246 | 106.246 | 0.14544495 | 121.699 | 0.1357932 | 13.57932 | 14.544495
9697 | 2.909399 | 0.752507 | 290937.8 | 106512 | 106.512 | 0.14546995 | 122.0062 | 0.135815 | 13.5815 | 14.546995
9698 | 2.909895 | 0.7521721 | 290967.8 | 106464.6 | 106.4646 | 0.14549475 | 121.9546 | 0.1358366 | 13.58366 | 14.549475
9699 | 2.909899 | 0.7522217 | 290997.8 | 106471.6 | 106.4716 | 0.14549495 | 121.9627 | 0.1358368 | 13.58368 | 14.549495
9700 | 2.910328 | 0.7517609 | 291027.8 | 106406.4 | 106.4064 | 0.1455164 | 121.8902 | 0.1358555 | 13.58555 | 14.55164
9701 | 2.910397 | 0.7506146 | 291057.8 | 106244.1 | 106.2441 | 0.14551985 | 121.7047 | 0.1358586 | 13.58586 | 14.551985
9702 | 2.91076 | 0.7508932 | 291087.8 | 106283.5 | 106.2835 | 0.145538 | 121.7518 | 0.1358744 | 13.58744 | 14.5538
9703 | 2.911018 | 0.7516818 | 291117.8 | 106395.2 | 106.3952 | 0.1455509 | 121.8811 | 0.1358857 | 13.58857 | 14.55509
9704 | 2.911399 | 0.7523705 | 291147.8 | 106492.6 | 106.4926 | 0.14556995 | 121.9948 | 0.1359023 | 13.59023 | 14.556995
9705 | 2.911897 | 0.7515989 | 291177.8 | 106383.4 | 106.3834 | 0.14559485 | 121.8723 | 0.135924 | 13.5924 | 14.559485
9706 | 2.911897 | 0.7508916 | 291207.8 | 106283.3 | 106.2833 | 0.14559485 | 121.7576 | 0.135924 | 13.5924 | 14.559485
9707 | 2.912235 | 0.7504733 | 291237.8 | 106224.1 | 106.2241 | 0.14561175 | 121.6916 | 0.1359388 | 13.59388 | 14.561175
9708 | 2.912889 | 0.7524807 | 291267.8 | 106508.2 | 106.5082 | 0.14564445 | 122.0206 | 0.1359673 | 13.59673 | 14.564445
9709 | 2.912899 | 0.7522023 | 291297.8 | 106468.8 | 106.4688 | 0.14564495 | 121.9755 | 0.1359678 | 13.59678 | 14.564495
9710 | 2.913029 | 0.7509876 | 291327.8 | 106296.9 | 106.2969 | 0.14565145 | 121.7792 | 0.1359734 | 13.59734 | 14.565145
9711 | 2.913399 | 0.7507789 | 291357.8 | 106267.4 | 106.2674 | 0.14566995 | 121.7473 | 0.1359896 | 13.59896 | 14.566995
9712 | 2.913898 | 0.7525038 | 291387.8 | 106511.5 | 106.5115 | 0.1456949 | 122.0297 | 0.1360114 | 13.60114 | 14.56949
9713 | 2.913897 | 0.7512298 | 291417.8 | 106331.2 | 106.3312 | 0.14569485 | 121.8231 | 0.1360113 | 13.60113 | 14.569485
9714 | 2.914395 | 0.7504662 | 291447.8 | 106223.1 | 106.2231 | 0.14571975 | 121.7019 | 0.136033 | 13.6033 | 14.571975
9715 | 2.914895 | 0.75186 | 291477.8 | 106420.4 | 106.4204 | 0.14574475 | 121.9306 | 0.1360549 | 13.60549 | 14.574475
9716 | 2.914897 | 0.7510487 | 291507.8 | 106305.5 | 106.3055 | 0.14574485 | 121.799 | 0.1360549 | 13.60549 | 14.574485
9717 | 2.915399 | 0.7514564 | 291537.8 | 106363.3 | 106.3633 | 0.14576995 | 121.8678 | 0.1360769 | 13.60769 | 14.576995
9718 | 2.915399 | 0.7509434 | 291567.8 | 106290.6 | 106.2906 | 0.14576995 | 121.7846 | 0.1360769 | 13.60769 | 14.576995
9719 | 2.916393 | 0.7538229 | 291597.8 | 106698.2 | 106.6982 | 0.14581965 | 122.2569 | 0.1361202 | 13.61202 | 14.581965
9720 | 2.915897 | 0.7504932 | 291627.8 | 106226.9 | 106.2269 | 0.14579485 | 121.7143 | 0.1360986 | 13.60986 | 14.579485
9721 | 2.916397 | 0.7520676 | 291657.8 | 106449.8 | 106.4498 | 0.14581985 | 121.9723 | 0.1361204 | 13.61204 | 14.581985
9722 | 2.916734 | 0.7501457 | 291687.8 | 106177.7 | 106.1777 | 0.1458367 | 121.6623 | 0.1361351 | 13.61351 | 14.58367
9723 | 2.916897 | 0.7502811 | 291717.8 | 106196.9 | 106.1969 | 0.14584485 | 121.6852 | 0.1361422 | 13.61422 | 14.584485
9724 | 2.917399 | 0.7500599 | 291747.8 | 106165.6 | 106.1656 | 0.14586995 | 121.652 | 0.1361641 | 13.61641 | 14.586995
9725 | 2.917899 | 0.7519719 | 291777.8 | 106436.2 | 106.4362 | 0.14589495 | 121.9647 | 0.1361859 | 13.61859 | 14.589495
9726 | 2.917897 | 0.7522795 | 291807.8 | 106479.8 | 106.4798 | 0.14589485 | 122.0146 | 0.1361859 | 13.61859 | 14.589485
9727 | 2.918397 | 0.7522666 | 291837.8 | 106477.9 | 106.4779 | 0.14591985 | 122.0152 | 0.1362077 | 13.62077 | 14.591985
9728 | 2.918399 | 0.7500491 | 291867.8 | 106164.1 | 106.1641 | 0.14591995 | 121.6555 | 0.1362078 | 13.62078 | 14.591995
9729 | 2.918899 | 0.7508264 | 291897.8 | 106274.1 | 106.2741 | 0.14594495 | 121.7842 | 0.1362296 | 13.62296 | 14.594495
9730 | 2.919399 | 0.7514089 | 291927.8 | 106356.5 | 106.3565 | 0.14596995 | 121.8814 | 0.1362514 | 13.62514 | 14.596995
9731 | 2.919397 | 0.7512019 | 291957.8 | 106327.2 | 106.3272 | 0.14596985 | 121.8478 | 0.1362513 | 13.62513 | 14.596985
9732 | 2.919899 | 0.7523962 | 291987.8 | 106496.3 | 106.4963 | 0.14599495 | 122.0442 | 0.1362732 | 13.62732 | 14.599495
9733 | 2.9199 | 0.7512329 | 292017.8 | 106331.6 | 106.3316 | 0.145995 | 121.8555 | 0.1362733 | 13.62733 | 14.5995
9734 | 2.920398 | 0.7498589 | 292047.8 | 106137.1 | 106.1371 | 0.1460199 | 121.6353 | 0.136295 | 13.6295 | 14.60199
9735 | 2.920398 | 0.7497284 | 292077.8 | 106118.7 | 106.1187 | 0.1460199 | 121.6141 | 0.136295 | 13.6295 | 14.60199
9736 | 2.920897 | 0.7514706 | 292107.8 | 106365.3 | 106.3653 | 0.14604485 | 121.8994 | 0.1363168 | 13.63168 | 14.604485
9737 | 2.920899 | 0.7486557 | 292137.8 | 105966.8 | 105.9668 | 0.14604495 | 121.4428 | 0.1363168 | 13.63168 | 14.604495
9738 | 2.921399 | 0.7497757 | 292167.8 | 106125.4 | 106.1254 | 0.14606995 | 121.6271 | 0.1363387 | 13.63387 | 14.606995
9739 | 2.921697 | 0.7498621 | 292197.8 | 106137.6 | 106.1376 | 0.14608485 | 121.6427 | 0.1363517 | 13.63517 | 14.608485
9740 | 2.922399 | 0.7517514 | 292227.8 | 106405 | 106.405 | 0.14611995 | 121.9529 | 0.1363823 | 13.63823 | 14.611995
9741 | 2.9226 | 0.7524059 | 292257.8 | 106497.7 | 106.4977 | 0.14613 | 122.0602 | 0.136391 | 13.6391 | 14.613
9742 | 2.922897 | 0.7518741 | 292287.8 | 106422.4 | 106.4224 | 0.14614485 | 121.9755 | 0.136404 | 13.6404 | 14.614485
9743 | 2.922899 | 0.7510567 | 292317.8 | 106306.7 | 106.3067 | 0.14614495 | 121.8429 | 0.1364041 | 13.64041 | 14.614495
9744 | 2.923397 | 0.7516215 | 292347.8 | 106386.6 | 106.3866 | 0.14616985 | 121.9371 | 0.1364258 | 13.64258 | 14.616985
9745 | 2.923898 | 0.752643 | 292377.8 | 106531.2 | 106.5312 | 0.1461949 | 122.1055 | 0.1364477 | 13.64477 | 14.61949
9746 | 2.923897 | 0.7515872 | 292407.8 | 106381.8 | 106.3818 | 0.14619485 | 121.9342 | 0.1364476 | 13.64476 | 14.619485
9747 | 2.924399 | 0.7511575 | 292437.8 | 106320.9 | 106.3209 | 0.14621995 | 121.8672 | 0.1364695 | 13.64695 | 14.621995
9748 | 2.924899 | 0.7526358 | 292467.8 | 106530.2 | 106.5302 | 0.14624495 | 122.1097 | 0.1364913 | 13.64913 | 14.624495
9749 | 2.924899 | 0.7518781 | 292497.8 | 106422.9 | 106.4229 | 0.14624495 | 121.9868 | 0.1364913 | 13.64913 | 14.624495
9750 | 2.925399 | 0.7515587 | 292527.8 | 106377.7 | 106.3777 | 0.14626995 | 121.9376 | 0.1365131 | 13.65131 | 14.626995
9751 | 2.925399 | 0.7514285 | 292557.8 | 106359.3 | 106.3593 | 0.14626995 | 121.9165 | 0.1365131 | 13.65131 | 14.626995
9752 | 2.9255 | 0.7497995 | 292587.8 | 106128.7 | 106.1287 | 0.146275 | 121.6527 | 0.1365176 | 13.65176 | 14.6275
9753 | 2.925897 | 0.7499333 | 292617.8 | 106147.7 | 106.1477 | 0.14629485 | 121.6765 | 0.1365349 | 13.65349 | 14.629485
9754 | 2.926399 | 0.7520813 | 292647.8 | 106451.7 | 106.4517 | 0.14631995 | 122.0277 | 0.1365568 | 13.65568 | 14.631995
9755 | 2.926898 | 0.7510673 | 292677.8 | 106308.2 | 106.3082 | 0.1463449 | 121.8658 | 0.1365785 | 13.65785 | 14.63449
9756 | 2.927158 | 0.7523724 | 292707.8 | 106492.9 | 106.4929 | 0.1463579 | 122.079 | 0.1365899 | 13.65899 | 14.63579
9757 | 2.927287 | 0.7503133 | 292737.8 | 106201.5 | 106.2015 | 0.14636435 | 121.7456 | 0.1365955 | 13.65955 | 14.636435
9758 | 2.927897 | 0.7513327 | 292767.8 | 106345.7 | 106.3457 | 0.14639485 | 121.9142 | 0.1366221 | 13.66221 | 14.639485
9759 | 2.927897 | 0.7500508 | 292797.8 | 106164.3 | 106.1643 | 0.14639485 | 121.7062 | 0.1366221 | 13.66221 | 14.639485
9760 | 2.928397 | 0.7525387 | 292827.8 | 106516.4 | 106.5164 | 0.14641985 | 122.1126 | 0.1366439 | 13.66439 | 14.641985
9761 | 2.928897 | 0.753115 | 292857.8 | 106598 | 106.598 | 0.14644485 | 122.2087 | 0.1366657 | 13.66657 | 14.644485
9762 | 2.928899 | 0.7510731 | 292887.8 | 106309 | 106.309 | 0.14644495 | 121.8774 | 0.1366658 | 13.66658 | 14.644495
9763 | 2.929295 | 0.7514979 | 292917.8 | 106369.1 | 106.3691 | 0.14646475 | 121.9485 | 0.1366831 | 13.66831 | 14.646475
9764 | 2.929397 | 0.7505096 | 292947.8 | 106229.2 | 106.2292 | 0.14646985 | 121.7886 | 0.1366875 | 13.66875 | 14.646985
9765 | 2.929399 | 0.7502174 | 292977.8 | 106187.9 | 106.1879 | 0.14646995 | 121.7412 | 0.1366876 | 13.66876 | 14.646995
9766 | 2.929899 | 0.7487202 | 293007.8 | 105976 | 105.976 | 0.14649495 | 121.5009 | 0.1367094 | 13.67094 | 14.649495
9767 | 2.930398 | 0.750777 | 293037.8 | 106267.1 | 106.2671 | 0.1465199 | 121.8373 | 0.1367312 | 13.67312 | 14.65199
9768 | 2.930398 | 0.7498607 | 293067.8 | 106137.4 | 106.1374 | 0.1465199 | 121.6886 | 0.1367312 | 13.67312 | 14.65199
9769 | 2.930899 | 0.7515715 | 293097.8 | 106379.5 | 106.3795 | 0.14654495 | 121.9689 | 0.136753 | 13.6753 | 14.654495
9770 | 2.931399 | 0.7511411 | 293127.8 | 106318.6 | 106.3186 | 0.14656995 | 121.9017 | 0.1367748 | 13.67748 | 14.656995
9771 | 2.931397 | 0.7495493 | 293157.8 | 106093.3 | 106.0933 | 0.14656985 | 121.6434 | 0.1367747 | 13.67747 | 14.656985
9772 | 2.931617 | 0.7496963 | 293187.8 | 106114.1 | 106.1141 | 0.14658085 | 121.6684 | 0.1367843 | 13.67843 | 14.658085
9773 | 2.932397 | 0.7518471 | 293217.8 | 106418.6 | 106.4186 | 0.14661985 | 122.0216 | 0.1368184 | 13.68184 | 14.661985
9774 | 2.931908 | 0.7487119 | 293247.8 | 105974.8 | 105.9748 | 0.1465954 | 121.5102 | 0.136797 | 13.6797 | 14.65954
9775 | 2.932899 | 0.7514639 | 293277.8 | 106364.3 | 106.3643 | 0.14664495 | 121.9621 | 0.1368402 | 13.68402 | 14.664495
9776 | 2.932897 | 0.7512524 | 293307.8 | 106334.4 | 106.3344 | 0.14664485 | 121.9278 | 0.1368402 | 13.68402 | 14.664485
9777 | 2.933029 | 0.7495908 | 293337.8 | 106099.2 | 106.0992 | 0.14665145 | 121.6588 | 0.1368459 | 13.68459 | 14.665145
9778 | 2.933397 | 0.7507496 | 293367.8 | 106263.2 | 106.2632 | 0.14666985 | 121.8488 | 0.136862 | 13.6862 | 14.666985
9779 | 2.933899 | 0.751445 | 293397.8 | 106361.6 | 106.3616 | 0.14669495 | 121.9644 | 0.1368838 | 13.68838 | 14.669495
9780 | 2.934115 | 0.7502391 | 293427.8 | 106191 | 106.191 | 0.14670575 | 121.7698 | 0.1368933 | 13.68933 | 14.670575
9781 | 2.934399 | 0.7496974 | 293457.8 | 106114.3 | 106.1143 | 0.14671995 | 121.6834 | 0.1369056 | 13.69056 | 14.671995
9782 | 2.934899 | 0.7506272 | 293487.8 | 106245.9 | 106.2459 | 0.14674495 | 121.8369 | 0.1369275 | 13.69275 | 14.674495
9783 | 2.934897 | 0.7498274 | 293517.8 | 106132.7 | 106.1327 | 0.14674485 | 121.7071 | 0.1369274 | 13.69274 | 14.674485
9784 | 2.935399 | 0.7509291 | 293547.8 | 106288.6 | 106.2886 | 0.14676995 | 121.8886 | 0.1369493 | 13.69493 | 14.676995
9785 | 2.935897 | 0.7509431 | 293577.8 | 106290.6 | 106.2906 | 0.14679485 | 121.8935 | 0.136971 | 13.6971 | 14.679485
9786 | 2.935899 | 0.7500777 | 293607.8 | 106168.1 | 106.1681 | 0.14679495 | 121.7531 | 0.1369711 | 13.69711 | 14.679495
9787 | 2.935899 | 0.7482337 | 293637.8 | 105907.1 | 105.9071 | 0.14679495 | 121.4537 | 0.1369711 | 13.69711 | 14.679495
9788 | 2.936397 | 0.7505108 | 293667.8 | 106229.4 | 106.2294 | 0.14681985 | 121.826 | 0.1369928 | 13.69928 | 14.681985
9789 | 2.936897 | 0.7497675 | 293697.8 | 106124.2 | 106.1242 | 0.14684485 | 121.708 | 0.1370146 | 13.70146 | 14.684485
9790 | 2.937399 | 0.7514532 | 293727.8 | 106362.8 | 106.3628 | 0.14686995 | 121.9843 | 0.1370364 | 13.70364 | 14.686995
9791 | 2.937399 | 0.7511968 | 293757.8 | 106326.5 | 106.3265 | 0.14686995 | 121.9427 | 0.1370364 | 13.70364 | 14.686995
9792 | 2.937899 | 0.7507217 | 293787.8 | 106259.3 | 106.2593 | 0.14689495 | 121.8682 | 0.1370582 | 13.70582 | 14.689495
9793 | 2.937897 | 0.7506976 | 293817.8 | 106255.9 | 106.2559 | 0.14689485 | 121.8643 | 0.1370582 | 13.70582 | 14.689485
9794 | 2.938397 | 0.7516541 | 293847.8 | 106391.2 | 106.3912 | 0.14691985 | 122.0222 | 0.13708 | 13.708 | 14.691985
9795 | 2.938899 | 0.7506164 | 293877.8 | 106244.4 | 106.2444 | 0.14694495 | 121.8564 | 0.1371018 | 13.71018 | 14.694495
9796 | 2.938899 | 0.7507377 | 293907.8 | 106261.5 | 106.2615 | 0.14694495 | 121.8761 | 0.1371018 | 13.71018 | 14.694495
9797 | 2.939367 | 0.7495528 | 293937.8 | 106093.8 | 106.0938 | 0.14696835 | 121.6862 | 0.1371222 | 13.71222 | 14.696835
9798 | 2.939399 | 0.7507281 | 293967.8 | 106260.2 | 106.2602 | 0.14696995 | 121.8772 | 0.1371236 | 13.71236 | 14.696995
9799 | 2.939897 | 0.7508779 | 293997.8 | 106281.4 | 106.2814 | 0.14699485 | 121.9042 | 0.1371453 | 13.71453 | 14.699485
9800 | 2.939926 | 0.7501084 | 294027.8 | 106172.5 | 106.1725 | 0.1469963 | 121.7794 | 0.1371466 | 13.71466 | 14.69963
9801 | 2.940397 | 0.7515665 | 294057.8 | 106378.8 | 106.3788 | 0.14701985 | 122.0186 | 0.1371671 | 13.71671 | 14.701985
9802 | 2.940658 | 0.7495717 | 294087.8 | 106096.5 | 106.0965 | 0.1470329 | 121.6962 | 0.1371785 | 13.71785 | 14.70329
9803 | 2.941399 | 0.7525171 | 294117.8 | 106513.4 | 106.5134 | 0.14706995 | 122.1783 | 0.1372108 | 13.72108 | 14.706995
9804 | 2.941397 | 0.7512151 | 294147.8 | 106329.1 | 106.3291 | 0.14706985 | 121.9669 | 0.1372107 | 13.72107 | 14.706985
9805 | 2.942399 | 0.754503 | 294177.8 | 106794.5 | 106.7945 | 0.14711995 | 122.5061 | 0.1372544 | 13.72544 | 14.711995
9806 | 2.941998 | 0.7512714 | 294207.8 | 106337.1 | 106.3371 | 0.1470999 | 121.9792 | 0.1372369 | 13.72369 | 14.70999
9807 | 2.942395 | 0.750214 | 294237.8 | 106187.4 | 106.1874 | 0.14711975 | 121.8097 | 0.1372542 | 13.72542 | 14.711975
9808 | 2.942403 | 0.7490967 | 294267.8 | 106029.3 | 106.0293 | 0.14712015 | 121.6283 | 0.1372546 | 13.72546 | 14.712015
9809 | 2.943328 | 0.7523082 | 294297.8 | 106483.8 | 106.4838 | 0.1471664 | 122.1547 | 0.1372949 | 13.72949 | 14.71664
9810 | 2.943 | 0.7494147 | 294327.8 | 106074.3 | 106.0743 | 0.14715 | 121.6831 | 0.1372806 | 13.72806 | 14.715
9811 | 2.94384 | 0.7517687 | 294357.8 | 106407.5 | 106.4075 | 0.147192 | 122.0698 | 0.1373172 | 13.73172 | 14.7192
9812 | 2.943401 | 0.7484429 | 294387.8 | 105936.7 | 105.9367 | 0.14717005 | 121.5274 | 0.1372981 | 13.72981 | 14.717005
9813 | 2.944397 | 0.7507501 | 294417.8 | 106263.3 | 106.2633 | 0.14721985 | 121.9073 | 0.1373415 | 13.73415 | 14.721985
9814 | 2.944397 | 0.7494063 | 294447.8 | 106073.1 | 106.0731 | 0.14721985 | 121.6891 | 0.1373415 | 13.73415 | 14.721985
9815 | 2.944856 | 0.7500819 | 294477.8 | 106168.7 | 106.1687 | 0.1472428 | 121.8013 | 0.1373615 | 13.73615 | 14.72428
9816 | 2.944899 | 0.7511478 | 294507.8 | 106319.6 | 106.3196 | 0.14724495 | 121.9746 | 0.1373634 | 13.73634 | 14.724495
9817 | 2.945399 | 0.7509494 | 294537.8 | 106291.5 | 106.2915 | 0.14726995 | 121.945 | 0.1373852 | 13.73852 | 14.726995
9818 | 2.945399 | 0.7485914 | 294567.8 | 105957.7 | 105.9577 | 0.14726995 | 121.5621 | 0.1373852 | 13.73852 | 14.726995
9819 | 2.945899 | 0.7498743 | 294597.8 | 106139.3 | 106.1393 | 0.14729495 | 121.7731 | 0.137407 | 13.7407 | 14.729495
9820 | 2.946397 | 0.7503897 | 294627.8 | 106212.3 | 106.2123 | 0.14731985 | 121.8594 | 0.1374287 | 13.74287 | 14.731985
9821 | 2.946397 | 0.7498263 | 294657.8 | 106132.5 | 106.1325 | 0.14731985 | 121.768 | 0.1374287 | 13.74287 | 14.731985
9822 | 2.946898 | 0.7522244 | 294687.8 | 106472 | 106.472 | 0.1473449 | 122.1601 | 0.1374505 | 13.74505 | 14.73449
9823 | 2.946898 | 0.7489116 | 294717.8 | 106003.1 | 106.0031 | 0.1473449 | 121.6221 | 0.1374505 | 13.74505 | 14.73449
9824 | 2.947399 | 0.7493238 | 294747.8 | 106061.4 | 106.0614 | 0.14736995 | 121.6917 | 0.1374723 | 13.74723 | 14.736995
9825 | 2.947426 | 0.7490685 | 294777.8 | 106025.3 | 106.0253 | 0.1473713 | 121.6503 | 0.1374735 | 13.74735 | 14.73713
9826 | 2.947899 | 0.7505521 | 294807.8 | 106235.3 | 106.2353 | 0.14739495 | 121.8938 | 0.1374941 | 13.74941 | 14.739495
9827 | 2.948397 | 0.7495347 | 294837.8 | 106091.3 | 106.0913 | 0.14741985 | 121.7312 | 0.1375158 | 13.75158 | 14.741985
9828 | 2.947916 | 0.7466311 | 294867.8 | 105680.3 | 105.6803 | 0.1473958 | 121.2571 | 0.1374949 | 13.74949 | 14.73958
9829 | 2.948899 | 0.749098 | 294897.8 | 106029.4 | 106.0294 | 0.14744495 | 121.6629 | 0.1375377 | 13.75377 | 14.744495
9830 | 2.949397 | 0.7503452 | 294927.8 | 106206 | 106.206 | 0.14746985 | 121.8682 | 0.1375594 | 13.75594 | 14.746985
9831 | 2.949397 | 0.7508265 | 294957.8 | 106274.1 | 106.2741 | 0.14746985 | 121.9463 | 0.1375594 | 13.75594 | 14.746985
9832 | 2.949898 | 0.7504567 | 294987.8 | 106221.8 | 106.2218 | 0.1474949 | 121.8889 | 0.1375812 | 13.75812 | 14.74949
9833 | 2.949897 | 0.7492883 | 295017.8 | 106056.4 | 106.0564 | 0.14749485 | 121.6991 | 0.1375812 | 13.75812 | 14.749485
9834 | 2.950399 | 0.750203 | 295047.8 | 106185.8 | 106.1858 | 0.14751995 | 121.8504 | 0.137603 | 13.7603 | 14.751995
9835 | 2.950397 | 0.7497541 | 295077.8 | 106122.3 | 106.1223 | 0.14751985 | 121.7775 | 0.137603 | 13.7603 | 14.751985
9836 | 2.950897 | 0.7513766 | 295107.8 | 106352 | 106.352 | 0.14754485 | 122.0436 | 0.1376247 | 13.76247 | 14.754485
9837 | 2.951399 | 0.7501658 | 295137.8 | 106180.6 | 106.1806 | 0.14756995 | 121.8496 | 0.1376466 | 13.76466 | 14.756995
9838 | 2.951397 | 0.7495387 | 295167.8 | 106091.8 | 106.0918 | 0.14756985 | 121.7478 | 0.1376465 | 13.76465 | 14.756985
9839 | 2.952117 | 0.7521554 | 295197.8 | 106462.2 | 106.4622 | 0.14760585 | 122.1766 | 0.1376779 | 13.76779 | 14.760585
9840 | 2.952397 | 0.751044 | 295227.8 | 106304.9 | 106.3049 | 0.14761985 | 121.9976 | 0.1376901 | 13.76901 | 14.761985
9841 | 2.952399 | 0.7490945 | 295257.8 | 106028.9 | 106.0289 | 0.14761995 | 121.6809 | 0.1376902 | 13.76902 | 14.761995
9842 | 2.952399 | 0.7477561 | 295287.8 | 105839.5 | 105.8395 | 0.14761995 | 121.4635 | 0.1376902 | 13.76902 | 14.761995
9843 | 2.952899 | 0.7490405 | 295317.8 | 106021.3 | 106.0213 | 0.14764495 | 121.6748 | 0.137712 | 13.7712 | 14.764495
9844 | 2.953398 | 0.7503616 | 295347.8 | 106208.3 | 106.2083 | 0.1476699 | 121.8921 | 0.1377337 | 13.77337 | 14.76699
9845 | 2.953897 | 0.7508712 | 295377.8 | 106280.4 | 106.2804 | 0.14769485 | 121.9775 | 0.1377555 | 13.77555 | 14.769485
9846 | 2.953899 | 0.7497605 | 295407.8 | 106123.2 | 106.1232 | 0.14769495 | 121.7971 | 0.1377555 | 13.77555 | 14.769495
9847 | 2.95434 | 0.7492922 | 295437.8 | 106056.9 | 106.0569 | 0.147717 | 121.7233 | 0.1377748 | 13.77748 | 14.7717
9848 | 2.954399 | 0.7497338 | 295467.8 | 106119.4 | 106.1194 | 0.14771995 | 121.7954 | 0.1377773 | 13.77773 | 14.771995
9849 | 2.954899 | 0.7512745 | 295497.8 | 106337.5 | 106.3375 | 0.14774495 | 122.0483 | 0.1377991 | 13.77991 | 14.774495
9850 | 2.955178 | 0.7497893 | 295527.8 | 106127.3 | 106.1273 | 0.1477589 | 121.8085 | 0.1378113 | 13.78113 | 14.77589
9851 | 2.955406 | 0.7504293 | 295557.8 | 106217.9 | 106.2179 | 0.1477703 | 121.9137 | 0.1378212 | 13.78212 | 14.77703
9852 | 2.955899 | 0.7510046 | 295587.8 | 106299.3 | 106.2993 | 0.14779495 | 122.0098 | 0.1378427 | 13.78427 | 14.779495
9853 | 2.955899 | 0.74922 | 295617.8 | 106046.7 | 106.0467 | 0.14779495 | 121.7199 | 0.1378427 | 13.78427 | 14.779495
9854 | 2.956398 | 0.7508652 | 295647.8 | 106279.6 | 106.2796 | 0.1478199 | 121.9898 | 0.1378644 | 13.78644 | 14.78199
9855 | 2.956889 | 0.7502168 | 295677.8 | 106187.8 | 106.1878 | 0.14784445 | 121.8871 | 0.1378858 | 13.78858 | 14.784445
9856 | 2.956899 | 0.7499447 | 295707.8 | 106149.3 | 106.1493 | 0.14784495 | 121.8429 | 0.1378862 | 13.78862 | 14.784495
9857 | 2.957399 | 0.7494736 | 295737.8 | 106082.6 | 106.0826 | 0.14786995 | 121.769 | 0.137908 | 13.7908 | 14.786995
9858 | 2.957858 | 0.7503649 | 295767.8 | 106208.8 | 106.2088 | 0.1478929 | 121.9163 | 0.137928 | 13.7928 | 14.78929
9859 | 2.957899 | 0.7504437 | 295797.8 | 106219.9 | 106.2199 | 0.14789495 | 121.9293 | 0.1379298 | 13.79298 | 14.789495
9860 | 2.958399 | 0.7500451 | 295827.8 | 106163.5 | 106.1635 | 0.14791995 | 121.8672 | 0.1379516 | 13.79516 | 14.791995
9861 | 2.958678 | 0.7511252 | 295857.8 | 106316.4 | 106.3164 | 0.1479339 | 122.0442 | 0.1379637 | 13.79637 | 14.79339
9862 | 2.958824 | 0.7486135 | 295887.8 | 105960.9 | 105.9609 | 0.1479412 | 121.6368 | 0.1379701 | 13.79701 | 14.79412
9863 | 2.958899 | 0.7487358 | 295917.8 | 105978.2 | 105.9782 | 0.14794495 | 121.6571 | 0.1379733 | 13.79733 | 14.794495
9864 | 2.959399 | 0.7504643 | 295947.8 | 106222.8 | 106.2228 | 0.14796995 | 121.9406 | 0.1379951 | 13.79951 | 14.796995
9865 | 2.959399 | 0.748735 | 295977.8 | 105978.1 | 105.9781 | 0.14796995 | 121.6596 | 0.1379951 | 13.79951 | 14.796995
9866 | 2.960141 | 0.750755 | 296007.8 | 106264 | 106.264 | 0.14800705 | 121.9918 | 0.1380274 | 13.80274 | 14.800705
9867 | 2.960399 | 0.7501679 | 296037.8 | 106180.9 | 106.1809 | 0.14801995 | 121.8978 | 0.1380387 | 13.80387 | 14.801995
9868 | 2.96084 | 0.7500884 | 296067.8 | 106169.6 | 106.1696 | 0.148042 | 121.8872 | 0.1380579 | 13.80579 | 14.8042
9869 | 2.960899 | 0.748367 | 296097.8 | 105926 | 105.926 | 0.14804495 | 121.6078 | 0.1380605 | 13.80605 | 14.804495
9870 | 2.960899 | 0.7486805 | 296127.8 | 105970.3 | 105.9703 | 0.14804495 | 121.6587 | 0.1380605 | 13.80605 | 14.804495
9871 | 2.961397 | 0.7488934 | 296157.8 | 106000.5 | 106.0005 | 0.14806985 | 121.696 | 0.1380821 | 13.80821 | 14.806985
9872 | 2.961797 | 0.7491534 | 296187.8 | 106037.3 | 106.0373 | 0.14808985 | 121.7403 | 0.1380996 | 13.80996 | 14.808985
9873 | 2.961897 | 0.7496915 | 296217.8 | 106113.4 | 106.1134 | 0.14809485 | 121.8283 | 0.1381039 | 13.81039 | 14.809485
9874 | 2.962399 | 0.7486438 | 296247.8 | 105965.2 | 105.9652 | 0.14811995 | 121.6607 | 0.1381258 | 13.81258 | 14.811995
9875 | 2.962537 | 0.7489273 | 296277.8 | 106005.3 | 106.0053 | 0.14812685 | 121.7075 | 0.1381318 | 13.81318 | 14.812685
9876 | 2.96292 | 0.7497771 | 296307.8 | 106125.6 | 106.1256 | 0.148146 | 121.8476 | 0.1381485 | 13.81485 | 14.8146
9877 | 2.963399 | 0.7493677 | 296337.8 | 106067.6 | 106.0676 | 0.14816995 | 121.7836 | 0.1381693 | 13.81693 | 14.816995
9878 | 2.963897 | 0.7520028 | 296367.8 | 106440.6 | 106.4406 | 0.14819485 | 122.2145 | 0.138191 | 13.8191 | 14.819485
9879 | 2.963899 | 0.74887 | 296397.8 | 105997.2 | 105.9972 | 0.14819495 | 121.7054 | 0.1381911 | 13.81911 | 14.819495
9880 | 2.963899 | 0.7480345 | 296427.8 | 105878.9 | 105.8789 | 0.14819495 | 121.5696 | 0.1381911 | 13.81911 | 14.819495
9881 | 2.964399 | 0.7489743 | 296457.8 | 106011.9 | 106.0119 | 0.14821995 | 121.725 | 0.1382129 | 13.82129 | 14.821995
9882 | 2.964899 | 0.748794 | 296487.8 | 105986.4 | 105.9864 | 0.14824495 | 121.6984 | 0.1382346 | 13.82346 | 14.824495
9883 | 2.965393 | 0.7501768 | 296517.8 | 106182.1 | 106.1821 | 0.14826965 | 121.9257 | 0.1382562 | 13.82562 | 14.826965
9884 | 2.965399 | 0.7489869 | 296547.8 | 106013.7 | 106.0137 | 0.14826995 | 121.7324 | 0.1382564 | 13.82564 | 14.826995
9885 | 2.965899 | 0.7497073 | 296577.8 | 106115.7 | 106.1157 | 0.14829495 | 121.8521 | 0.1382782 | 13.82782 | 14.829495
9886 | 2.965899 | 0.7484934 | 296607.8 | 105943.9 | 105.9439 | 0.14829495 | 121.6548 | 0.1382782 | 13.82782 | 14.829495
9887 | 2.966117 | 0.7478331 | 296637.8 | 105850.4 | 105.8504 | 0.14830585 | 121.5486 | 0.1382877 | 13.82877 | 14.830585
9888 | 2.966397 | 0.749021 | 296667.8 | 106018.5 | 106.0185 | 0.14831985 | 121.7432 | 0.1382999 | 13.82999 | 14.831985
9889 | 2.966899 | 0.747754 | 296697.8 | 105839.2 | 105.8392 | 0.14834495 | 121.5399 | 0.1383217 | 13.83217 | 14.834495
9890 | 2.967399 | 0.7501847 | 296727.8 | 106183.3 | 106.1833 | 0.14836995 | 121.9377 | 0.1383435 | 13.83435 | 14.836995
9891 | 2.967399 | 0.748474 | 296757.8 | 105941.1 | 105.9411 | 0.14836995 | 121.6596 | 0.1383435 | 13.83435 | 14.836995
9892 | 2.967899 | 0.7489865 | 296787.8 | 106013.7 | 106.0137 | 0.14839495 | 121.7456 | 0.1383653 | 13.83653 | 14.839495
9893 | 2.968139 | 0.7495996 | 296817.8 | 106100.4 | 106.1004 | 0.14840695 | 121.8465 | 0.1383757 | 13.83757 | 14.840695
9894 | 2.968768 | 0.7509331 | 296847.8 | 106289.2 | 106.2892 | 0.1484384 | 122.0666 | 0.1384031 | 13.84031 | 14.84384
9895 | 2.968899 | 0.7492216 | 296877.8 | 106046.9 | 106.0469 | 0.14844495 | 121.7891 | 0.1384088 | 13.84088 | 14.844495
9896 | 2.968475 | 0.7463865 | 296907.8 | 105645.6 | 105.6456 | 0.14842375 | 121.326 | 0.1383903 | 13.83903 | 14.842375
9897 | 2.969398 | 0.7503945 | 296937.8 | 106213 | 106.213 | 0.1484699 | 121.9824 | 0.1384305 | 13.84305 | 14.84699
9898 | 2.969898 | 0.7507064 | 296967.8 | 106257.1 | 106.2571 | 0.1484949 | 122.0357 | 0.1384523 | 13.84523 | 14.84949
9899 | 2.970397 | 0.7514256 | 296997.8 | 106358.9 | 106.3589 | 0.14851985 | 122.1553 | 0.138474 | 13.8474 | 14.851985
9900 | 2.970397 | 0.7493208 | 297027.8 | 106061 | 106.061 | 0.14851985 | 121.8131 | 0.138474 | 13.8474 | 14.851985
9901 | 2.970397 | 0.7473951 | 297057.8 | 105788.4 | 105.7884 | 0.14851985 | 121.5001 | 0.138474 | 13.8474 | 14.851985
9902 | 2.970899 | 0.7498692 | 297087.8 | 106138.6 | 106.1386 | 0.14854495 | 121.905 | 0.1384959 | 13.84959 | 14.854495
9903 | 2.97134 | 0.7502882 | 297117.8 | 106197.9 | 106.1979 | 0.148567 | 121.9754 | 0.1385151 | 13.85151 | 14.8567
9904 | 2.971399 | 0.7486722 | 297147.8 | 105969.2 | 105.9692 | 0.14856995 | 121.713 | 0.1385176 | 13.85176 | 14.856995
9905 | 2.971899 | 0.7489637 | 297177.8 | 106010.4 | 106.0104 | 0.14859495 | 121.763 | 0.1385394 | 13.85394 | 14.859495
9906 | 2.972139 | 0.7498082 | 297207.8 | 106130 | 106.13 | 0.14860695 | 121.9016 | 0.1385499 | 13.85499 | 14.860695
9907 | 2.9719 | 0.7469138 | 297237.8 | 105720.3 | 105.7203 | 0.148595 | 121.4298 | 0.1385395 | 13.85395 | 14.8595
9908 | 2.972768 | 0.7489502 | 297267.8 | 106008.5 | 106.0085 | 0.1486384 | 121.7655 | 0.1385772 | 13.85772 | 14.86384
9909 | 2.972403 | 0.7458946 | 297297.8 | 105576 | 105.576 | 0.14862015 | 121.2667 | 0.1385614 | 13.85614 | 14.862015
9910 | 2.973399 | 0.7494459 | 297327.8 | 106078.7 | 106.0787 | 0.14866995 | 121.8494 | 0.1386047 | 13.86047 | 14.866995
9911 | 2.973397 | 0.7475848 | 297357.8 | 105815.3 | 105.8153 | 0.14866985 | 121.5468 | 0.1386046 | 13.86046 | 14.866985
9912 | 2.973399 | 0.7469429 | 297387.8 | 105724.4 | 105.7244 | 0.14866995 | 121.4424 | 0.1386047 | 13.86047 | 14.866995
9913 | 2.973899 | 0.748854 | 297417.8 | 105994.9 | 105.9949 | 0.14869495 | 121.7558 | 0.1386265 | 13.86265 | 14.869495
9914 | 2.974399 | 0.7484552 | 297447.8 | 105938.5 | 105.9385 | 0.14871995 | 121.6936 | 0.1386482 | 13.86482 | 14.871995
9915 | 2.974899 | 0.7488467 | 297477.8 | 105993.9 | 105.9939 | 0.14874495 | 121.7599 | 0.13867 | 13.867 | 14.874495
9916 | 2.974897 | 0.7479857 | 297507.8 | 105872 | 105.872 | 0.14874485 | 121.6199 | 0.1386699 | 13.86699 | 14.874485
9917 | 2.974897 | 0.7466943 | 297537.8 | 105689.2 | 105.6892 | 0.14874485 | 121.4099 | 0.1386699 | 13.86699 | 14.874485
9918 | 2.975397 | 0.7483569 | 297567.8 | 105924.5 | 105.9245 | 0.14876985 | 121.6829 | 0.1386917 | 13.86917 | 14.876985
9919 | 2.975899 | 0.7472606 | 297597.8 | 105769.4 | 105.7694 | 0.14879495 | 121.5073 | 0.1387135 | 13.87135 | 14.879495
9920 | 2.976397 | 0.7496703 | 297627.8 | 106110.4 | 106.1104 | 0.14881985 | 121.9018 | 0.1387352 | 13.87352 | 14.881985
9921 | 2.976397 | 0.7471037 | 297657.8 | 105747.2 | 105.7472 | 0.14881985 | 121.4844 | 0.1387352 | 13.87352 | 14.881985
9922 | 2.976899 | 0.7484837 | 297687.8 | 105942.5 | 105.9425 | 0.14884495 | 121.7115 | 0.138757 | 13.8757 | 14.884495
9923 | 2.977076 | 0.7490239 | 297717.8 | 106019 | 106.019 | 0.1488538 | 121.8003 | 0.1387647 | 13.87647 | 14.88538
9924 | 2.977397 | 0.7490746 | 297747.8 | 106026.1 | 106.0261 | 0.14886985 | 121.8102 | 0.1387787 | 13.87787 | 14.886985
9925 | 2.977535 | 0.7477888 | 297777.8 | 105844.1 | 105.8441 | 0.14887675 | 121.6019 | 0.1387847 | 13.87847 | 14.887675
9926 | 2.977897 | 0.7469997 | 297807.8 | 105732.4 | 105.7324 | 0.14889485 | 121.4755 | 0.1388005 | 13.88005 | 14.889485
9927 | 2.978365 | 0.7475396 | 297837.8 | 105808.9 | 105.8089 | 0.14891825 | 121.5657 | 0.1388208 | 13.88208 | 14.891825
9928 | 2.978617 | 0.7487332 | 297867.8 | 105977.8 | 105.9778 | 0.14893085 | 121.7612 | 0.1388318 | 13.88318 | 14.893085
9929 | 2.978899 | 0.7479483 | 297897.8 | 105866.7 | 105.8667 | 0.14894495 | 121.635 | 0.1388441 | 13.88441 | 14.894495
9930 | 2.978967 | 0.7474114 | 297927.8 | 105790.7 | 105.7907 | 0.14894835 | 121.5481 | 0.138847 | 13.8847 | 14.894835
9931 | 2.979397 | 0.7488535 | 297957.8 | 105994.8 | 105.9948 | 0.14896985 | 121.7849 | 0.1388658 | 13.88658 | 14.896985
9932 | 2.979897 | 0.7482639 | 297987.8 | 105911.4 | 105.9114 | 0.14899485 | 121.6916 | 0.1388875 | 13.88875 | 14.899485
9933 | 2.980397 | 0.7500041 | 298017.8 | 106157.7 | 106.1577 | 0.14901985 | 121.9773 | 0.1389093 | 13.89093 | 14.901985
9934 | 2.980399 | 0.7475099 | 298047.8 | 105804.7 | 105.8047 | 0.14901995 | 121.5717 | 0.1389094 | 13.89094 | 14.901995
9935 | 2.980881 | 0.7486691 | 298077.8 | 105968.7 | 105.9687 | 0.14904405 | 121.7627 | 0.1389303 | 13.89303 | 14.904405
9936 | 2.980897 | 0.7478103 | 298107.8 | 105847.2 | 105.8472 | 0.14904485 | 121.6232 | 0.138931 | 13.8931 | 14.904485
9937 | 2.98092 | 0.7468142 | 298137.8 | 105706.2 | 105.7062 | 0.149046 | 121.4613 | 0.138932 | 13.8932 | 14.9046
9938 | 2.981397 | 0.7469508 | 298167.8 | 105725.5 | 105.7255 | 0.14906985 | 121.486 | 0.1389528 | 13.89528 | 14.906985
9939 | 2.981899 | 0.7484217 | 298197.8 | 105933.7 | 105.9337 | 0.14909495 | 121.7279 | 0.1389746 | 13.89746 | 14.909495
9940 | 2.982399 | 0.7490069 | 298227.8 | 106016.5 | 106.0165 | 0.14911995 | 121.8257 | 0.1389964 | 13.89964 | 14.911995
9941 | 2.982399 | 0.7472562 | 298257.8 | 105768.7 | 105.7687 | 0.14911995 | 121.541 | 0.1389964 | 13.89964 | 14.911995
9942 | 2.982898 | 0.7500288 | 298287.8 | 106161.2 | 106.1612 | 0.1491449 | 121.9946 | 0.1390181 | 13.90181 | 14.91449
9943 | 2.982898 | 0.7465447 | 298317.8 | 105668 | 105.668 | 0.1491449 | 121.4279 | 0.1390181 | 13.90181 | 14.91449
9944 | 2.983397 | 0.7490016 | 298347.8 | 106015.8 | 106.0158 | 0.14916985 | 121.8302 | 0.1390398 | 13.90398 | 14.916985
9945 | 2.983899 | 0.7485125 | 298377.8 | 105946.6 | 105.9466 | 0.14919495 | 121.7533 | 0.1390617 | 13.90617 | 14.919495
9946 | 2.983899 | 0.7457199 | 298407.8 | 105551.3 | 105.5513 | 0.14919495 | 121.299 | 0.1390617 | 13.90617 | 14.919495
9947 | 2.984399 | 0.7480556 | 298437.8 | 105881.9 | 105.8819 | 0.14921995 | 121.6816 | 0.1390834 | 13.90834 | 14.921995
9948 | 2.984899 | 0.7495253 | 298467.8 | 106089.9 | 106.0899 | 0.14924495 | 121.9233 | 0.1391052 | 13.91052 | 14.924495
9949 | 2.984899 | 0.7480154 | 298497.8 | 105876.2 | 105.8762 | 0.14924495 | 121.6777 | 0.1391052 | 13.91052 | 14.924495
9950 | 2.985234 | 0.7478154 | 298527.8 | 105847.9 | 105.8479 | 0.1492617 | 121.6469 | 0.1391197 | 13.91197 | 14.92617
9951 | 2.985676 | 0.7490162 | 298557.8 | 106017.9 | 106.0179 | 0.1492838 | 121.8446 | 0.139139 | 13.9139 | 14.92838
9952 | 2.985561 | 0.7470152 | 298587.8 | 105734.6 | 105.7346 | 0.14927805 | 121.5185 | 0.139134 | 13.9134 | 14.927805
9953 | 2.985897 | 0.7478753 | 298617.8 | 105856.4 | 105.8564 | 0.14929485 | 121.6602 | 0.1391486 | 13.91486 | 14.929485
9954 | 2.986399 | 0.747811 | 298647.8 | 105847.3 | 105.8473 | 0.14931995 | 121.6524 | 0.1391704 | 13.91704 | 14.931995
9955 | 2.986617 | 0.7475334 | 298677.8 | 105808 | 105.808 | 0.14933085 | 121.6084 | 0.1391799 | 13.91799 | 14.933085
9956 | 2.986897 | 0.7477218 | 298707.8 | 105834.6 | 105.8346 | 0.14934485 | 121.6405 | 0.1391921 | 13.91921 | 14.934485
9957 | 2.987399 | 0.7500809 | 298737.8 | 106168.6 | 106.1686 | 0.14936995 | 122.027 | 0.1392139 | 13.92139 | 14.936995
9958 | 2.987625 | 0.7484446 | 298767.8 | 105937 | 105.937 | 0.14938125 | 121.762 | 0.1392238 | 13.92238 | 14.938125
9959 | 2.988295 | 0.7499107 | 298797.8 | 106144.5 | 106.1445 | 0.14941475 | 122.004 | 0.1392529 | 13.92529 | 14.941475
9960 | 2.988399 | 0.748498 | 298827.8 | 105944.5 | 105.9445 | 0.14941995 | 121.7747 | 0.1392574 | 13.92574 | 14.941995
9961 | 2.988887 | 0.7494187 | 298857.8 | 106074.8 | 106.0748 | 0.14944435 | 121.9271 | 0.1392787 | 13.92787 | 14.944435
9962 | 2.988426 | 0.746237 | 298887.8 | 105624.5 | 105.6245 | 0.1494213 | 121.407 | 0.1392586 | 13.92586 | 14.94213
9963 | 2.988906 | 0.7476973 | 298917.8 | 105831.2 | 105.8312 | 0.1494453 | 121.6472 | 0.1392795 | 13.92795 | 14.94453
9964 | 2.989397 | 0.7477038 | 298947.8 | 105832.1 | 105.8321 | 0.14946985 | 121.6508 | 0.1393008 | 13.93008 | 14.946985
9965 | 2.989529 | 0.7470254 | 298977.8 | 105736.1 | 105.7361 | 0.14947645 | 121.5411 | 0.1393066 | 13.93066 | 14.947645
9966 | 2.989899 | 0.7486435 | 299007.8 | 105965.1 | 105.9651 | 0.14949495 | 121.8064 | 0.1393227 | 13.93227 | 14.949495
9967 | 2.990399 | 0.7470185 | 299037.8 | 105735.1 | 105.7351 | 0.14951995 | 121.5446 | 0.1393444 | 13.93444 | 14.951995
9968 | 2.990397 | 0.7466044 | 299067.8 | 105676.5 | 105.6765 | 0.14951985 | 121.4772 | 0.1393443 | 13.93443 | 14.951985
9969 | 2.990897 | 0.7470951 | 299097.8 | 105745.9 | 105.7459 | 0.14954485 | 121.5597 | 0.1393661 | 13.93661 | 14.954485
9970 | 2.991399 | 0.7482832 | 299127.8 | 105914.1 | 105.9141 | 0.14956995 | 121.7557 | 0.1393879 | 13.93879 | 14.956995
9971 | 2.991408 | 0.7478789 | 299157.8 | 105856.9 | 105.8569 | 0.1495704 | 121.6899 | 0.1393883 | 13.93883 | 14.95704
9972 | 2.991899 | 0.7476798 | 299187.8 | 105828.7 | 105.8287 | 0.14959495 | 121.6601 | 0.1394097 | 13.94097 | 14.959495
9973 | 2.991899 | 0.7473153 | 299217.8 | 105777.1 | 105.7771 | 0.14959495 | 121.6008 | 0.1394097 | 13.94097 | 14.959495
9974 | 2.992399 | 0.7476099 | 299247.8 | 105818.8 | 105.8188 | 0.14961995 | 121.6514 | 0.1394314 | 13.94314 | 14.961995
9975 | 2.992898 | 0.7488508 | 299277.8 | 105994.5 | 105.9945 | 0.1496449 | 121.856 | 0.1394531 | 13.94531 | 14.96449
9976 | 2.992897 | 0.7479461 | 299307.8 | 105866.4 | 105.8664 | 0.14964485 | 121.7088 | 0.1394531 | 13.94531 | 14.964485
9977 | 2.993399 | 0.7485104 | 299337.8 | 105946.3 | 105.9463 | 0.14966995 | 121.8032 | 0.1394749 | 13.94749 | 14.966995
9978 | 2.993895 | 0.7485237 | 299367.8 | 105948.2 | 105.9482 | 0.14969475 | 121.808 | 0.1394965 | 13.94965 | 14.969475
9979 | 2.993899 | 0.7479599 | 299397.8 | 105868.4 | 105.8684 | 0.14969495 | 121.7163 | 0.1394966 | 13.94966 | 14.969495
9980 | 2.99432 | 0.7473335 | 299427.8 | 105779.7 | 105.7797 | 0.149716 | 121.6166 | 0.139515 | 13.9515 | 14.9716
9981 | 2.994414 | 0.748188 | 299457.8 | 105900.6 | 105.9006 | 0.1497207 | 121.7562 | 0.139519 | 13.9519 | 14.97207
9982 | 2.994399 | 0.7436643 | 299487.8 | 105260.3 | 105.2603 | 0.14971995 | 121.0199 | 0.1395184 | 13.95184 | 14.971995
9983 | 2.994899 | 0.7471052 | 299517.8 | 105747.4 | 105.7474 | 0.14974495 | 121.5825 | 0.1395401 | 13.95401 | 14.974495
9984 | 2.995399 | 0.746841 | 299547.8 | 105710 | 105.71 | 0.14976995 | 121.5422 | 0.1395619 | 13.95619 | 14.976995
9985 | 2.995898 | 0.7477817 | 299577.8 | 105843.1 | 105.8431 | 0.1497949 | 121.6979 | 0.1395836 | 13.95836 | 14.97949
9986 | 2.995897 | 0.7467208 | 299607.8 | 105693 | 105.693 | 0.14979485 | 121.5252 | 0.1395835 | 13.95835 | 14.979485
9987 | 2.996399 | 0.7485863 | 299637.8 | 105957 | 105.957 | 0.14981995 | 121.8315 | 0.1396054 | 13.96054 | 14.981995
9988 | 2.996397 | 0.7468012 | 299667.8 | 105704.3 | 105.7043 | 0.14981985 | 121.541 | 0.1396053 | 13.96053 | 14.981985
9989 | 2.996899 | 0.7481197 | 299697.8 | 105891 | 105.891 | 0.14984495 | 121.7582 | 0.1396271 | 13.96271 | 14.984495
9990 | 2.997399 | 0.7473146 | 299727.8 | 105777 | 105.777 | 0.14986995 | 121.6298 | 0.1396488 | 13.96488 | 14.986995
9991 | 2.997397 | 0.7474774 | 299757.8 | 105800.1 | 105.8001 | 0.14986985 | 121.6563 | 0.1396488 | 13.96488 | 14.986985
9992 | 2.997695 | 0.7459188 | 299787.8 | 105579.4 | 105.5794 | 0.14988475 | 121.4042 | 0.1396617 | 13.96617 | 14.988475
9993 | 2.998399 | 0.7480126 | 299817.8 | 105875.8 | 105.8758 | 0.14991995 | 121.7487 | 0.1396923 | 13.96923 | 14.991995
9994 | 2.998399 | 0.7483605 | 299847.8 | 105925.1 | 105.9251 | 0.14991995 | 121.8053 | 0.1396923 | 13.96923 | 14.991995
9995 | 2.998899 | 0.7479938 | 299877.8 | 105873.1 | 105.8731 | 0.14994495 | 121.7483 | 0.1397141 | 13.97141 | 14.994495
9996 | 2.999397 | 0.7495747 | 299907.8 | 106096.9 | 106.0969 | 0.14996985 | 122.0083 | 0.1397357 | 13.97357 | 14.996985
9997 | 2.999398 | 0.7459072 | 299937.8 | 105577.8 | 105.5778 | 0.1499699 | 121.4113 | 0.1397358 | 13.97358 | 14.99699
9998 | 2.999397 | 0.7470533 | 299967.8 | 105740 | 105.74 | 0.14996985 | 121.5978 | 0.1397357 | 13.97357 | 14.996985
9999 | 2.999899 | 0.7456527 | 299997.8 | 105541.8 | 105.5418 | 0.14999495 | 121.3725 | 0.1397576 | 13.97576 | 14.999495
10000 | 3.000035 | 0.7460064 | 300027.8 | 105591.8 | 105.5918 | 0.15000175 | 121.4308 | 0.1397635 | 13.97635 | 15.000175
10001 | 3.000399 | 0.7459049 | 300057.8 | 105577.5 | 105.5775 | 0.15001995 | 121.4162 | 0.1397793 | 13.97793 | 15.001995
10002 | 3.000414 | 0.7455857 | 300087.8 | 105532.3 | 105.5323 | 0.1500207 | 121.3643 | 0.1397799 | 13.97799 | 15.00207
10003 | 3.000899 | 0.7467588 | 300117.8 | 105698.3 | 105.6983 | 0.15004495 | 121.5578 | 0.139801 | 13.9801 | 15.004495
10004 | 3.001397 | 0.747793 | 300147.8 | 105844.7 | 105.8447 | 0.15006985 | 121.7288 | 0.1398227 | 13.98227 | 15.006985
10005 | 3.001899 | 0.7477863 | 300177.8 | 105843.8 | 105.8438 | 0.15009495 | 121.7304 | 0.1398445 | 13.98445 | 15.009495
10006 | 3.001897 | 0.7456341 | 300207.8 | 105539.2 | 105.5392 | 0.15009485 | 121.38 | 0.1398444 | 13.98444 | 15.009485
10007 | 3.002398 | 0.7465738 | 300237.8 | 105672.2 | 105.6722 | 0.1501199 | 121.5357 | 0.1398662 | 13.98662 | 15.01199
10008 | 3.002408 | 0.7464535 | 300267.8 | 105655.1 | 105.6551 | 0.1501204 | 121.5161 | 0.1398666 | 13.98666 | 15.01204
10009 | 3.002899 | 0.7460595 | 300297.8 | 105599.4 | 105.5994 | 0.15014495 | 121.4546 | 0.139888 | 13.9888 | 15.014495
10010 | 3.003399 | 0.7476016 | 300327.8 | 105817.6 | 105.8176 | 0.15016995 | 121.7083 | 0.1399097 | 13.99097 | 15.016995
10011 | 3.003399 | 0.745424 | 300357.8 | 105509.4 | 105.5094 | 0.15016995 | 121.3538 | 0.1399097 | 13.99097 | 15.016995
10012 | 3.003897 | 0.7479668 | 300387.8 | 105869.3 | 105.8693 | 0.15019485 | 121.7704 | 0.1399314 | 13.99314 | 15.019485
10013 | 3.003908 | 0.7464827 | 300417.8 | 105659.3 | 105.6593 | 0.1501954 | 121.5288 | 0.1399318 | 13.99318 | 15.01954
10014 | 3.004397 | 0.7473641 | 300447.8 | 105784 | 105.784 | 0.15021985 | 121.6749 | 0.1399531 | 13.99531 | 15.021985
10015 | 3.0044 | 0.745752 | 300477.8 | 105555.8 | 105.5558 | 0.15022 | 121.4124 | 0.1399532 | 13.99532 | 15.022
10016 | 3.004899 | 0.7454371 | 300507.8 | 105511.3 | 105.5113 | 0.15024495 | 121.3638 | 0.1399749 | 13.99749 | 15.024495
10017 | 3.005399 | 0.7467096 | 300537.8 | 105691.4 | 105.6914 | 0.15026995 | 121.5736 | 0.1399967 | 13.99967 | 15.026995
10018 | 3.005397 | 0.7440538 | 300567.8 | 105315.5 | 105.3155 | 0.15026985 | 121.1412 | 0.1399966 | 13.99966 | 15.026985
10019 | 3.005898 | 0.7462897 | 300597.8 | 105631.9 | 105.6319 | 0.1502949 | 121.5079 | 0.1400183 | 14.00183 | 15.02949
10020 | 3.006399 | 0.7484629 | 300627.8 | 105939.5 | 105.9395 | 0.15031995 | 121.8644 | 0.1400401 | 14.00401 | 15.031995
10021 | 3.006397 | 0.746701 | 300657.8 | 105690.2 | 105.6902 | 0.15031985 | 121.5775 | 0.14004 | 14.004 | 15.031985
10022 | 3.006899 | 0.7467985 | 300687.8 | 105704 | 105.704 | 0.15034495 | 121.596 | 0.1400619 | 14.00619 | 15.034495
10023 | 3.007397 | 0.7472802 | 300717.8 | 105772.1 | 105.7721 | 0.15036985 | 121.6771 | 0.1400835 | 14.00835 | 15.036985
10024 | 3.007397 | 0.7477545 | 300747.8 | 105839.3 | 105.8393 | 0.15036985 | 121.7543 | 0.1400835 | 14.00835 | 15.036985
10025 | 3.007899 | 0.7465136 | 300777.8 | 105663.6 | 105.6636 | 0.15039495 | 121.5549 | 0.1401053 | 14.01053 | 15.039495
10026 | 3.007897 | 0.7449916 | 300807.8 | 105448.2 | 105.4482 | 0.15039485 | 121.3071 | 0.1401052 | 14.01052 | 15.039485
10027 | 3.007899 | 0.7436355 | 300837.8 | 105256.3 | 105.2563 | 0.15039495 | 121.0863 | 0.1401053 | 14.01053 | 15.039495
10028 | 3.008397 | 0.7463921 | 300867.8 | 105646.4 | 105.6464 | 0.15041985 | 121.5378 | 0.140127 | 14.0127 | 15.041985
10029 | 3.008897 | 0.7460221 | 300897.8 | 105594.1 | 105.5941 | 0.15044485 | 121.4802 | 0.1401487 | 14.01487 | 15.044485
10030 | 3.00933 | 0.7458549 | 300927.8 | 105570.4 | 105.5704 | 0.1504665 | 121.4552 | 0.1401675 | 14.01675 | 15.04665
10031 | 3.009397 | 0.7443478 | 300957.8 | 105357.1 | 105.3571 | 0.15046985 | 121.2101 | 0.1401704 | 14.01704 | 15.046985
10032 | 3.009899 | 0.7477347 | 300987.8 | 105836.5 | 105.8365 | 0.15049495 | 121.7643 | 0.1401922 | 14.01922 | 15.049495
10033 | 3.010397 | 0.7478339 | 301017.8 | 105850.5 | 105.8505 | 0.15051985 | 121.7831 | 0.1402139 | 14.02139 | 15.051985
10034 | 3.010399 | 0.7465888 | 301047.8 | 105674.3 | 105.6743 | 0.15051995 | 121.5804 | 0.140214 | 14.0214 | 15.051995
10035 | 3.010399 | 0.7451444 | 301077.8 | 105469.8 | 105.4698 | 0.15051995 | 121.3452 | 0.140214 | 14.0214 | 15.051995
10036 | 3.010897 | 0.7449163 | 301107.8 | 105437.6 | 105.4376 | 0.15054485 | 121.3106 | 0.1402356 | 14.02356 | 15.054485
10037 | 3.010955 | 0.7452227 | 301137.8 | 105480.9 | 105.4809 | 0.15054775 | 121.3608 | 0.1402381 | 14.02381 | 15.054775
10038 | 3.011397 | 0.7450564 | 301167.8 | 105457.4 | 105.4574 | 0.15056985 | 121.3361 | 0.1402573 | 14.02573 | 15.056985
10039 | 3.011899 | 0.7463169 | 301197.8 | 105635.8 | 105.6358 | 0.15059495 | 121.544 | 0.1402792 | 14.02792 | 15.059495
10040 | 3.012076 | 0.7455583 | 301227.8 | 105528.4 | 105.5284 | 0.1506038 | 121.4214 | 0.1402868 | 14.02868 | 15.06038
10041 | 3.012398 | 0.7470924 | 301257.8 | 105745.6 | 105.7456 | 0.1506199 | 121.6729 | 0.1403008 | 14.03008 | 15.06199
10042 | 3.012899 | 0.7460409 | 301287.8 | 105596.7 | 105.5967 | 0.15064495 | 121.5043 | 0.1403226 | 14.03226 | 15.064495
10043 | 3.013268 | 0.7467098 | 301317.8 | 105691.4 | 105.6914 | 0.1506634 | 121.6152 | 0.1403386 | 14.03386 | 15.06634
10044 | 3.013397 | 0.7450528 | 301347.8 | 105456.9 | 105.4569 | 0.15066985 | 121.346 | 0.1403443 | 14.03443 | 15.066985
10045 | 3.013899 | 0.7467495 | 301377.8 | 105697 | 105.697 | 0.15069495 | 121.625 | 0.1403661 | 14.03661 | 15.069495
10046 | 3.013897 | 0.745941 | 301407.8 | 105582.6 | 105.5826 | 0.15069485 | 121.4933 | 0.140366 | 14.0366 | 15.069485
10047 | 3.014397 | 0.7466681 | 301437.8 | 105685.5 | 105.6855 | 0.15071985 | 121.6144 | 0.1403877 | 14.03877 | 15.071985
10048 | 3.014399 | 0.7438772 | 301467.8 | 105290.5 | 105.2905 | 0.15071995 | 121.1598 | 0.1403878 | 14.03878 | 15.071995
10049 | 3.014897 | 0.7474434 | 301497.8 | 105795.2 | 105.7952 | 0.15074485 | 121.7433 | 0.1404094 | 14.04094 | 15.074485
10050 | 3.015399 | 0.7460995 | 301527.8 | 105605 | 105.605 | 0.15076995 | 121.5271 | 0.1404312 | 14.04312 | 15.076995
10051 | 3.015397 | 0.746694 | 301557.8 | 105689.2 | 105.6892 | 0.15076985 | 121.6239 | 0.1404312 | 14.04312 | 15.076985
10052 | 3.015898 | 0.745474 | 301587.8 | 105516.5 | 105.5165 | 0.1507949 | 121.4278 | 0.1404529 | 14.04529 | 15.07949
10053 | 3.016397 | 0.747535 | 301617.8 | 105808.2 | 105.8082 | 0.15081985 | 121.7662 | 0.1404746 | 14.04746 | 15.081985
10054 | 3.016399 | 0.7452248 | 301647.8 | 105481.2 | 105.4812 | 0.15081995 | 121.3899 | 0.1404747 | 14.04747 | 15.081995
10055 | 3.016768 | 0.7458329 | 301677.8 | 105567.3 | 105.5673 | 0.1508384 | 121.4909 | 0.1404907 | 14.04907 | 15.08384
10056 | 3.016897 | 0.7448964 | 301707.8 | 105434.7 | 105.4347 | 0.15084485 | 121.339 | 0.1404963 | 14.04963 | 15.084485
10057 | 3.017399 | 0.745522 | 301737.8 | 105523.3 | 105.5233 | 0.15086995 | 121.4436 | 0.1405181 | 14.05181 | 15.086995
10058 | 3.01782 | 0.7463539 | 301767.8 | 105641 | 105.641 | 0.150891 | 121.5813 | 0.1405364 | 14.05364 | 15.0891
10059 | 3.017899 | 0.7442242 | 301797.8 | 105339.6 | 105.3396 | 0.15089495 | 121.2348 | 0.1405399 | 14.05399 | 15.089495
10060 | 3.017906 | 0.7450504 | 301827.8 | 105456.5 | 105.4565 | 0.1508953 | 121.3694 | 0.1405402 | 14.05402 | 15.08953
10061 | 3.018399 | 0.7461053 | 301857.8 | 105605.8 | 105.6058 | 0.15091995 | 121.5439 | 0.1405616 | 14.05616 | 15.091995
10062 | 3.018898 | 0.7455 | 301887.8 | 105520.2 | 105.5202 | 0.1509449 | 121.4479 | 0.1405833 | 14.05833 | 15.09449
10063 | 3.018908 | 0.7448965 | 301917.8 | 105434.7 | 105.4347 | 0.1509454 | 121.3496 | 0.1405837 | 14.05837 | 15.09454
10064 | 3.019397 | 0.7448581 | 301947.8 | 105429.3 | 105.4293 | 0.15096985 | 121.346 | 0.1406049 | 14.06049 | 15.096985
10065 | 3.019426 | 0.7445256 | 301977.8 | 105382.3 | 105.3823 | 0.1509713 | 121.2919 | 0.1406062 | 14.06062 | 15.09713
10066 | 3.02032 | 0.7467833 | 302007.8 | 105701.8 | 105.7018 | 0.151016 | 121.6645 | 0.140645 | 14.0645 | 15.1016
10067 | 3.020399 | 0.7456967 | 302037.8 | 105548 | 105.548 | 0.15101995 | 121.4879 | 0.1406485 | 14.06485 | 15.101995
10068 | 3.020399 | 0.7443438 | 302067.8 | 105356.5 | 105.3565 | 0.15101995 | 121.2675 | 0.1406485 | 14.06485 | 15.101995
10069 | 3.020899 | 0.7453902 | 302097.8 | 105504.6 | 105.5046 | 0.15104495 | 121.4406 | 0.1406702 | 14.06702 | 15.104495
10070 | 3.02094 | 0.7446882 | 302127.8 | 105405.3 | 105.4053 | 0.151047 | 121.3264 | 0.140672 | 14.0672 | 15.1047
10071 | 3.021399 | 0.7449623 | 302157.8 | 105444.1 | 105.4441 | 0.15106995 | 121.3735 | 0.1406919 | 14.06919 | 15.106995
10072 | 3.021869 | 0.7445596 | 302187.8 | 105387.1 | 105.3871 | 0.15109345 | 121.3104 | 0.1407123 | 14.07123 | 15.109345
10073 | 3.022397 | 0.7456875 | 302217.8 | 105546.7 | 105.5467 | 0.15111985 | 121.4969 | 0.1407353 | 14.07353 | 15.111985
10074 | 3.022398 | 0.7453637 | 302247.8 | 105500.9 | 105.5009 | 0.1511199 | 121.4442 | 0.1407353 | 14.07353 | 15.11199
10075 | 3.022397 | 0.7433509 | 302277.8 | 105216 | 105.216 | 0.15111985 | 121.1162 | 0.1407353 | 14.07353 | 15.111985
10076 | 3.022897 | 0.7450938 | 302307.8 | 105462.7 | 105.4627 | 0.15114485 | 121.4028 | 0.140757 | 14.0757 | 15.114485
10077 | 3.023399 | 0.7444979 | 302337.8 | 105378.3 | 105.3783 | 0.15116995 | 121.3084 | 0.1407788 | 14.07788 | 15.116995
10078 | 3.023455 | 0.7446222 | 302367.8 | 105395.9 | 105.3959 | 0.15117275 | 121.3289 | 0.1407812 | 14.07812 | 15.117275
10079 | 3.023899 | 0.7450339 | 302397.8 | 105454.2 | 105.4542 | 0.15119495 | 121.3983 | 0.1408005 | 14.08005 | 15.119495
10080 | 3.024399 | 0.7455865 | 302427.8 | 105532.4 | 105.5324 | 0.15121995 | 121.491 | 0.1408222 | 14.08222 | 15.121995
10081 | 3.024399 | 0.7449648 | 302457.8 | 105444.4 | 105.4444 | 0.15121995 | 121.3897 | 0.1408222 | 14.08222 | 15.121995
10082 | 3.024899 | 0.7444745 | 302487.8 | 105375 | 105.375 | 0.15124495 | 121.3125 | 0.1408439 | 14.08439 | 15.124495
10083 | 3.025295 | 0.745205 | 302517.8 | 105478.4 | 105.4784 | 0.15126475 | 121.4336 | 0.1408611 | 14.08611 | 15.126475
10084 | 3.02494 | 0.7419882 | 302547.8 | 105023.1 | 105.0231 | 0.151247 | 120.9075 | 0.1408457 | 14.08457 | 15.1247
10085 | 3.025398 | 0.7432057 | 302577.8 | 105195.4 | 105.1954 | 0.1512699 | 121.1083 | 0.1408656 | 14.08656 | 15.12699
10086 | 3.025899 | 0.7439699 | 302607.8 | 105303.6 | 105.3036 | 0.15129495 | 121.2355 | 0.1408874 | 14.08874 | 15.129495
10087 | 3.026399 | 0.7437397 | 302637.8 | 105271 | 105.271 | 0.15131995 | 121.2006 | 0.1409091 | 14.09091 | 15.131995
10088 | 3.026455 | 0.7443467 | 302667.8 | 105356.9 | 105.3569 | 0.15132275 | 121.2998 | 0.1409115 | 14.09115 | 15.132275
10089 | 3.026899 | 0.7429169 | 302697.8 | 105154.6 | 105.1546 | 0.15134495 | 121.0692 | 0.1409308 | 14.09308 | 15.134495
10090 | 3.027399 | 0.7446375 | 302727.8 | 105398.1 | 105.3981 | 0.15136995 | 121.3522 | 0.1409525 | 14.09525 | 15.136995
10091 | 3.027375 | 0.7423461 | 302757.8 | 105073.8 | 105.0738 | 0.15136875 | 120.9786 | 0.1409515 | 14.09515 | 15.136875
10092 | 3.027399 | 0.7417028 | 302787.8 | 104982.7 | 104.9827 | 0.15136995 | 120.8739 | 0.1409525 | 14.09525 | 15.136995
10093 | 3.027897 | 0.7437455 | 302817.8 | 105271.8 | 105.2718 | 0.15139485 | 121.2094 | 0.1409741 | 14.09741 | 15.139485
10094 | 3.028399 | 0.7427525 | 302847.8 | 105131.3 | 105.1313 | 0.15141995 | 121.0503 | 0.1409959 | 14.09959 | 15.141995
10095 | 3.028898 | 0.7452891 | 302877.8 | 105490.3 | 105.4903 | 0.1514449 | 121.4663 | 0.1410176 | 14.10176 | 15.14449
10096 | 3.028898 | 0.7447605 | 302907.8 | 105415.5 | 105.4155 | 0.1514449 | 121.3801 | 0.1410176 | 14.10176 | 15.14449
10097 | 3.029399 | 0.7431479 | 302937.8 | 105187.2 | 105.1872 | 0.15146995 | 121.12 | 0.1410393 | 14.10393 | 15.146995
10098 | 3.029399 | 0.7429798 | 302967.8 | 105163.5 | 105.1635 | 0.15146995 | 121.0926 | 0.1410393 | 14.10393 | 15.146995
10099 | 3.029899 | 0.7443728 | 302997.8 | 105360.6 | 105.3606 | 0.15149495 | 121.3222 | 0.1410611 | 14.10611 | 15.149495
10100 | 3.029901 | 0.742754 | 303027.8 | 105131.5 | 105.1315 | 0.15149505 | 121.0584 | 0.1410611 | 14.10611 | 15.149505
10101 | 3.030414 | 0.743844 | 303057.8 | 105285.8 | 105.2858 | 0.1515207 | 121.2387 | 0.1410834 | 14.10834 | 15.15207
10102 | 3.030899 | 0.7441933 | 303087.8 | 105335.2 | 105.3352 | 0.15154495 | 121.2982 | 0.1411045 | 14.11045 | 15.154495
10103 | 3.030897 | 0.7437384 | 303117.8 | 105270.8 | 105.2708 | 0.15154485 | 121.2241 | 0.1411044 | 14.11044 | 15.154485
10104 | 3.031397 | 0.744037 | 303147.8 | 105313.1 | 105.3131 | 0.15156985 | 121.2754 | 0.1411261 | 14.11261 | 15.156985
10105 | 3.031898 | 0.7446966 | 303177.8 | 105406.5 | 105.4065 | 0.1515949 | 121.3855 | 0.1411479 | 14.11479 | 15.15949
10106 | 3.031897 | 0.7436752 | 303207.8 | 105261.9 | 105.2619 | 0.15159485 | 121.219 | 0.1411478 | 14.11478 | 15.159485
10107 | 3.031975 | 0.7421904 | 303237.8 | 105051.7 | 105.0517 | 0.15159875 | 120.9774 | 0.1411512 | 14.11512 | 15.159875
10108 | 3.032399 | 0.7428132 | 303267.8 | 105139.9 | 105.1399 | 0.15161995 | 121.0812 | 0.1411696 | 14.11696 | 15.161995
10109 | 3.032897 | 0.7432194 | 303297.8 | 105197.4 | 105.1974 | 0.15164485 | 121.15 | 0.1411912 | 14.11912 | 15.164485
10110 | 3.033356 | 0.7434663 | 303327.8 | 105232.3 | 105.2323 | 0.1516678 | 121.1927 | 0.1412112 | 14.12112 | 15.16678
10111 | 3.033397 | 0.7444056 | 303357.8 | 105365.3 | 105.3653 | 0.15166985 | 121.346 | 0.1412129 | 14.12129 | 15.166985
10112 | 3.033899 | 0.7426705 | 303387.8 | 105119.7 | 105.1197 | 0.15169495 | 121.0658 | 0.1412347 | 14.12347 | 15.169495
10113 | 3.033897 | 0.7431654 | 303417.8 | 105189.7 | 105.1897 | 0.15169485 | 121.1465 | 0.1412346 | 14.12346 | 15.169485
10114 | 3.034408 | 0.7448649 | 303447.8 | 105430.3 | 105.4303 | 0.1517204 | 121.4262 | 0.1412568 | 14.12568 | 15.17204
10115 | 3.034899 | 0.7437828 | 303477.8 | 105277.1 | 105.2771 | 0.15174495 | 121.2524 | 0.1412781 | 14.12781 | 15.174495
10116 | 3.034899 | 0.742502 | 303507.8 | 105095.8 | 105.0958 | 0.15174495 | 121.0436 | 0.1412781 | 14.12781 | 15.174495
10117 | 3.034899 | 0.7406284 | 303537.8 | 104830.6 | 104.8306 | 0.15174495 | 120.7381 | 0.1412781 | 14.12781 | 15.174495
10118 | 3.035768 | 0.7437062 | 303567.8 | 105266.3 | 105.2663 | 0.1517884 | 121.2445 | 0.1413159 | 14.13159 | 15.17884
10119 | 3.035899 | 0.7429262 | 303597.8 | 105155.9 | 105.1559 | 0.15179495 | 121.118 | 0.1413216 | 14.13216 | 15.179495
10120 | 3.036219 | 0.7427124 | 303627.8 | 105125.6 | 105.1256 | 0.15181095 | 121.0848 | 0.1413354 | 14.13354 | 15.181095
10121 | 3.036397 | 0.7428306 | 303657.8 | 105142.3 | 105.1423 | 0.15181985 | 121.105 | 0.1413432 | 14.13432 | 15.181985
10122 | 3.036899 | 0.744076 | 303687.8 | 105318.6 | 105.3186 | 0.15184495 | 121.3107 | 0.141365 | 14.1365 | 15.184495
10123 | 3.03732 | 0.7438364 | 303717.8 | 105284.7 | 105.2847 | 0.151866 | 121.2739 | 0.1413832 | 14.13832 | 15.1866
10124 | 3.037399 | 0.7418469 | 303747.8 | 105003.1 | 105.0031 | 0.15186995 | 120.9499 | 0.1413867 | 14.13867 | 15.186995
10125 | 3.037438 | 0.7421235 | 303777.8 | 105042.3 | 105.0423 | 0.1518719 | 120.9952 | 0.1413884 | 14.13884 | 15.18719
10126 | 3.037899 | 0.7413701 | 303807.8 | 104935.6 | 104.9356 | 0.15189495 | 120.8748 | 0.1414084 | 14.14084 | 15.189495
10127 | 3.037906 | 0.7408995 | 303837.8 | 104869 | 104.869 | 0.1518953 | 120.7981 | 0.1414087 | 14.14087 | 15.18953
10128 | 3.038555 | 0.7430856 | 303867.8 | 105178.4 | 105.1784 | 0.15192775 | 121.158 | 0.1414368 | 14.14368 | 15.192775
10129 | 3.038898 | 0.7430472 | 303897.8 | 105173 | 105.173 | 0.1519449 | 121.1535 | 0.1414517 | 14.14517 | 15.19449
10130 | 3.039076 | 0.7420551 | 303927.8 | 105032.6 | 105.0326 | 0.1519538 | 120.9927 | 0.1414595 | 14.14595 | 15.19538
10131 | 3.03983 | 0.7437249 | 303957.8 | 105268.9 | 105.2689 | 0.1519915 | 121.2689 | 0.1414922 | 14.14922 | 15.19915
10132 | 3.039899 | 0.7419055 | 303987.8 | 105011.4 | 105.0114 | 0.15199495 | 120.9726 | 0.1414952 | 14.14952 | 15.199495
10133 | 3.039899 | 0.7401157 | 304017.8 | 104758.1 | 104.7581 | 0.15199495 | 120.6808 | 0.1414952 | 14.14952 | 15.199495
10134 | 3.040399 | 0.7429742 | 304047.8 | 105162.7 | 105.1627 | 0.15201995 | 121.1495 | 0.1415169 | 14.15169 | 15.201995
10135 | 3.040399 | 0.7405416 | 304077.8 | 104818.3 | 104.8183 | 0.15201995 | 120.7528 | 0.1415169 | 14.15169 | 15.201995
10136 | 3.040897 | 0.7414387 | 304107.8 | 104945.3 | 104.9453 | 0.15204485 | 120.9017 | 0.1415385 | 14.15385 | 15.204485
10137 | 3.041399 | 0.7420256 | 304137.8 | 105028.4 | 105.0284 | 0.15206995 | 121.0001 | 0.1415603 | 14.15603 | 15.206995
10138 | 3.041821 | 0.7429646 | 304167.8 | 105161.3 | 105.1613 | 0.15209105 | 121.1554 | 0.1415786 | 14.15786 | 15.209105
10139 | 3.041897 | 0.7410927 | 304197.8 | 104896.3 | 104.8963 | 0.15209485 | 120.8505 | 0.1415819 | 14.15819 | 15.209485
10140 | 3.042399 | 0.7424676 | 304227.8 | 105091 | 105.091 | 0.15211995 | 121.0774 | 0.1416037 | 14.16037 | 15.211995
10141 | 3.042397 | 0.7426692 | 304257.8 | 105119.5 | 105.1195 | 0.15211985 | 121.1103 | 0.1416036 | 14.16036 | 15.211985
10142 | 3.042899 | 0.7427849 | 304287.8 | 105135.9 | 105.1359 | 0.15214495 | 121.1318 | 0.1416254 | 14.16254 | 15.214495
10143 | 3.042899 | 0.74217 | 304317.8 | 105048.8 | 105.0488 | 0.15214495 | 121.0315 | 0.1416254 | 14.16254 | 15.214495
10144 | 3.043399 | 0.7430485 | 304347.8 | 105173.2 | 105.1732 | 0.15216995 | 121.1774 | 0.1416471 | 14.16471 | 15.216995
10145 | 3.043535 | 0.7413574 | 304377.8 | 104933.8 | 104.9338 | 0.15217675 | 120.9023 | 0.141653 | 14.1653 | 15.217675
10146 | 3.043897 | 0.7412299 | 304407.8 | 104915.8 | 104.9158 | 0.15219485 | 120.8834 | 0.1416687 | 14.16687 | 15.219485
10147 | 3.044399 | 0.7424051 | 304437.8 | 105082.1 | 105.0821 | 0.15221995 | 121.0777 | 0.1416905 | 14.16905 | 15.221995
10148 | 3.044399 | 0.7414296 | 304467.8 | 104944 | 104.944 | 0.15221995 | 120.9186 | 0.1416905 | 14.16905 | 15.221995
10149 | 3.044899 | 0.7418125 | 304497.8 | 104998.2 | 104.9982 | 0.15224495 | 120.9837 | 0.1417122 | 14.17122 | 15.224495
10150 | 3.045398 | 0.7427866 | 304527.8 | 105136.1 | 105.1361 | 0.1522699 | 121.1452 | 0.1417338 | 14.17338 | 15.22699
10151 | 3.045397 | 0.7404565 | 304557.8 | 104806.3 | 104.8063 | 0.15226985 | 120.7651 | 0.1417338 | 14.17338 | 15.226985
10152 | 3.045899 | 0.7435946 | 304587.8 | 105250.5 | 105.2505 | 0.15229495 | 121.2796 | 0.1417556 | 14.17556 | 15.229495
10153 | 3.045897 | 0.7414677 | 304617.8 | 104949.4 | 104.9494 | 0.15229485 | 120.9327 | 0.1417555 | 14.17555 | 15.229485
10154 | 3.046399 | 0.7425976 | 304647.8 | 105109.4 | 105.1094 | 0.15231995 | 121.1196 | 0.1417773 | 14.17773 | 15.231995
10155 | 3.046397 | 0.7401314 | 304677.8 | 104760.3 | 104.7603 | 0.15231985 | 120.7174 | 0.1417772 | 14.17772 | 15.231985
10156 | 3.046899 | 0.742512 | 304707.8 | 105097.2 | 105.0972 | 0.15234495 | 121.1083 | 0.141799 | 14.1799 | 15.234495
10157 | 3.047399 | 0.742092 | 304737.8 | 105037.8 | 105.0378 | 0.15236995 | 121.0424 | 0.1418206 | 14.18206 | 15.236995
10158 | 3.047399 | 0.7392794 | 304767.8 | 104639.7 | 104.6397 | 0.15236995 | 120.5836 | 0.1418206 | 14.18206 | 15.236995
10159 | 3.047897 | 0.7412591 | 304797.8 | 104919.9 | 104.9199 | 0.15239485 | 120.9092 | 0.1418423 | 14.18423 | 15.239485
10160 | 3.048033 | 0.7412086 | 304827.8 | 104912.8 | 104.9128 | 0.15240165 | 120.9016 | 0.1418482 | 14.18482 | 15.240165
10161 | 3.048397 | 0.7413307 | 304857.8 | 104930 | 104.93 | 0.15241985 | 120.9235 | 0.1418639 | 14.18639 | 15.241985
10162 | 3.04842 | 0.7392817 | 304887.8 | 104640 | 104.64 | 0.152421 | 120.5893 | 0.1418649 | 14.18649 | 15.2421
10163 | 3.049393 | 0.7426469 | 304917.8 | 105116.3 | 105.1163 | 0.15246965 | 121.1434 | 0.1419072 | 14.19072 | 15.246965
10164 | 3.049399 | 0.7426743 | 304947.8 | 105120.2 | 105.1202 | 0.15246995 | 121.1479 | 0.1419074 | 14.19074 | 15.246995
10165 | 3.049893 | 0.7415304 | 304977.8 | 104958.3 | 104.9583 | 0.15249465 | 120.9639 | 0.1419289 | 14.19289 | 15.249465
10166 | 3.049895 | 0.7399191 | 305007.8 | 104730.2 | 104.7302 | 0.15249475 | 120.701 | 0.1419289 | 14.19289 | 15.249475
10167 | 3.05084 | 0.7438346 | 305037.8 | 105284.4 | 105.2844 | 0.152542 | 121.3447 | 0.1419699 | 14.19699 | 15.2542
10168 | 3.050795 | 0.7411952 | 305067.8 | 104910.9 | 104.9109 | 0.15253975 | 120.9139 | 0.141968 | 14.1968 | 15.253975
10169 | 3.050899 | 0.7408543 | 305097.8 | 104862.6 | 104.8626 | 0.15254495 | 120.8589 | 0.1419725 | 14.19725 | 15.254495
10170 | 3.051389 | 0.7411 | 305127.8 | 104897.4 | 104.8974 | 0.15256945 | 120.9015 | 0.1419938 | 14.19938 | 15.256945
10171 | 3.051399 | 0.7407186 | 305157.8 | 104843.4 | 104.8434 | 0.15256995 | 120.8393 | 0.1419942 | 14.19942 | 15.256995
10172 | 3.051617 | 0.7396756 | 305187.8 | 104695.8 | 104.6958 | 0.15258085 | 120.6703 | 0.1420036 | 14.20036 | 15.258085
10173 | 3.051898 | 0.7406392 | 305217.8 | 104832.2 | 104.8322 | 0.1525949 | 120.829 | 0.1420158 | 14.20158 | 15.25949
10174 | 3.052399 | 0.7390854 | 305247.8 | 104612.2 | 104.6122 | 0.15261995 | 120.5781 | 0.1420376 | 14.20376 | 15.261995
10175 | 3.052399 | 0.7396891 | 305277.8 | 104697.7 | 104.6977 | 0.15261995 | 120.6766 | 0.1420376 | 14.20376 | 15.261995
10176 | 3.053397 | 0.743724 | 305307.8 | 105268.8 | 105.2688 | 0.15266985 | 121.3402 | 0.1420809 | 14.20809 | 15.266985
10177 | 3.052908 | 0.7388709 | 305337.8 | 104581.9 | 104.5819 | 0.1526454 | 120.5458 | 0.1420596 | 14.20596 | 15.26454
10178 | 3.053397 | 0.7407843 | 305367.8 | 104852.7 | 104.8527 | 0.15266985 | 120.8605 | 0.1420809 | 14.20809 | 15.266985
10179 | 3.053399 | 0.7371078 | 305397.8 | 104332.3 | 104.3323 | 0.15266995 | 120.2607 | 0.1420809 | 14.20809 | 15.266995
10180 | 3.054399 | 0.7422074 | 305427.8 | 105054.1 | 105.0541 | 0.15271995 | 121.098 | 0.1421243 | 14.21243 | 15.271995
10181 | 3.054291 | 0.7377893 | 305457.8 | 104428.8 | 104.4288 | 0.15271455 | 120.3766 | 0.1421196 | 14.21196 | 15.271455
10182 | 3.054899 | 0.7402561 | 305487.8 | 104777.9 | 104.7779 | 0.15274495 | 120.7822 | 0.142146 | 14.2146 | 15.274495
10183 | 3.054897 | 0.7403272 | 305517.8 | 104788 | 104.788 | 0.15274485 | 120.7938 | 0.1421459 | 14.21459 | 15.274485
10184 | 3.055398 | 0.7394029 | 305547.8 | 104657.2 | 104.6572 | 0.1527699 | 120.6456 | 0.1421677 | 14.21677 | 15.27699
10185 | 3.055897 | 0.7408853 | 305577.8 | 104867 | 104.867 | 0.15279485 | 120.8901 | 0.1421893 | 14.21893 | 15.279485
10186 | 3.055897 | 0.7397527 | 305607.8 | 104706.7 | 104.7067 | 0.15279485 | 120.7053 | 0.1421893 | 14.21893 | 15.279485
10187 | 3.056397 | 0.740392 | 305637.8 | 104797.2 | 104.7972 | 0.15281985 | 120.8123 | 0.142211 | 14.2211 | 15.281985
10188 | 3.05682 | 0.7410154 | 305667.8 | 104885.4 | 104.8854 | 0.152841 | 120.9162 | 0.1422293 | 14.22293 | 15.2841
10189 | 3.056408 | 0.7376204 | 305697.8 | 104404.9 | 104.4049 | 0.1528204 | 120.3601 | 0.1422115 | 14.22115 | 15.28204
10190 | 3.057358 | 0.740371 | 305727.8 | 104794.2 | 104.7942 | 0.1528679 | 120.8139 | 0.1422527 | 14.22527 | 15.28679
10191 | 3.057457 | 0.7415028 | 305757.8 | 104954.4 | 104.9544 | 0.15287285 | 120.9991 | 0.142257 | 14.2257 | 15.287285
10192 | 3.057899 | 0.7407531 | 305787.8 | 104848.3 | 104.8483 | 0.15289495 | 120.8791 | 0.1422761 | 14.22761 | 15.289495
10193 | 3.057899 | 0.7392614 | 305817.8 | 104637.1 | 104.6371 | 0.15289495 | 120.6356 | 0.1422761 | 14.22761 | 15.289495
10194 | 3.058397 | 0.7412882 | 305847.8 | 104924 | 104.924 | 0.15291985 | 120.969 | 0.1422977 | 14.22977 | 15.291985
10195 | 3.05884 | 0.7404242 | 305877.8 | 104801.7 | 104.8017 | 0.152942 | 120.8303 | 0.1423169 | 14.23169 | 15.2942
10196 | 3.058897 | 0.7393038 | 305907.8 | 104643.1 | 104.6431 | 0.15294485 | 120.6478 | 0.1423194 | 14.23194 | 15.294485
10197 | 3.059397 | 0.7399893 | 305937.8 | 104740.2 | 104.7402 | 0.15296985 | 120.7623 | 0.1423411 | 14.23411 | 15.296985
10198 | 3.059397 | 0.7384799 | 305967.8 | 104526.5 | 104.5265 | 0.15296985 | 120.5159 | 0.1423411 | 14.23411 | 15.296985
10199 | 3.059899 | 0.740986 | 305997.8 | 104881.2 | 104.8812 | 0.15299495 | 120.9275 | 0.1423629 | 14.23629 | 15.299495
10200 | 3.059897 | 0.7386079 | 306027.8 | 104544.6 | 104.5446 | 0.15299485 | 120.5394 | 0.1423628 | 14.23628 | 15.299485
10201 | 3.060397 | 0.7397893 | 306057.8 | 104711.9 | 104.7119 | 0.15301985 | 120.7349 | 0.1423845 | 14.23845 | 15.301985
10202 | 3.060899 | 0.739641 | 306087.8 | 104690.9 | 104.6909 | 0.15304495 | 120.7133 | 0.1424062 | 14.24062 | 15.304495
10203 | 3.060897 | 0.7392401 | 306117.8 | 104634.1 | 104.6341 | 0.15304485 | 120.6478 | 0.1424061 | 14.24061 | 15.304485
10204 | 3.061399 | 0.7385832 | 306147.8 | 104541.1 | 104.5411 | 0.15306995 | 120.5433 | 0.1424279 | 14.24279 | 15.306995
10205 | 3.061637 | 0.7391885 | 306177.8 | 104626.8 | 104.6268 | 0.15308185 | 120.6433 | 0.1424382 | 14.24382 | 15.308185
10206 | 3.061908 | 0.7394168 | 306207.8 | 104659.1 | 104.6591 | 0.1530954 | 120.682 | 0.14245 | 14.245 | 15.30954
10207 | 3.061897 | 0.7363003 | 306237.8 | 104218 | 104.218 | 0.15309485 | 120.1733 | 0.1424495 | 14.24495 | 15.309485
10208 | 3.062899 | 0.7407927 | 306267.8 | 104853.9 | 104.8539 | 0.15314495 | 120.9117 | 0.1424929 | 14.24929 | 15.314495
10209 | 3.062901 | 0.73841 | 306297.8 | 104516.6 | 104.5166 | 0.15314505 | 120.5228 | 0.142493 | 14.2493 | 15.314505
10210 | 3.063397 | 0.740705 | 306327.8 | 104841.5 | 104.8415 | 0.15316985 | 120.9 | 0.1425145 | 14.25145 | 15.316985
10211 | 3.063406 | 0.7394323 | 306357.8 | 104661.3 | 104.6613 | 0.1531703 | 120.6923 | 0.1425149 | 14.25149 | 15.31703
10212 | 3.063899 | 0.7388588 | 306387.8 | 104580.2 | 104.5802 | 0.15319495 | 120.6013 | 0.1425363 | 14.25363 | 15.319495
10213 | 3.063899 | 0.7392478 | 306417.8 | 104635.2 | 104.6352 | 0.15319495 | 120.6648 | 0.1425363 | 14.25363 | 15.319495
10214 | 3.064399 | 0.7387831 | 306447.8 | 104569.4 | 104.5694 | 0.15321995 | 120.5916 | 0.142558 | 14.2558 | 15.321995
10215 | 3.064898 | 0.7401958 | 306477.8 | 104769.4 | 104.7694 | 0.1532449 | 120.8248 | 0.1425796 | 14.25796 | 15.32449
10216 | 3.064898 | 0.7398047 | 306507.8 | 104714 | 104.714 | 0.1532449 | 120.7609 | 0.1425796 | 14.25796 | 15.32449
10217 | 3.065399 | 0.7395357 | 306537.8 | 104676 | 104.676 | 0.15326995 | 120.7196 | 0.1426013 | 14.26013 | 15.326995
10218 | 3.065899 | 0.739595 | 306567.8 | 104684.4 | 104.6844 | 0.15329495 | 120.7319 | 0.142623 | 14.2623 | 15.329495
10219 | 3.065897 | 0.7403423 | 306597.8 | 104790.1 | 104.7901 | 0.15329485 | 120.8539 | 0.1426229 | 14.26229 | 15.329485
10220 | 3.066399 | 0.7395983 | 306627.8 | 104684.8 | 104.6848 | 0.15331995 | 120.7351 | 0.1426447 | 14.26447 | 15.331995
10221 | 3.066399 | 0.7370183 | 306657.8 | 104319.6 | 104.3196 | 0.15331995 | 120.3139 | 0.1426447 | 14.26447 | 15.331995
10222 | 3.066617 | 0.7371445 | 306687.8 | 104337.5 | 104.3375 | 0.15333085 | 120.3357 | 0.1426541 | 14.26541 | 15.333085
10223 | 3.067399 | 0.7394317 | 306717.8 | 104661.2 | 104.6612 | 0.15336995 | 120.7131 | 0.142688 | 14.2688 | 15.336995
10224 | 3.067399 | 0.7388762 | 306747.8 | 104582.6 | 104.5826 | 0.15336995 | 120.6224 | 0.142688 | 14.2688 | 15.336995
10225 | 3.067899 | 0.7398795 | 306777.8 | 104724.6 | 104.7246 | 0.15339495 | 120.7889 | 0.1427097 | 14.27097 | 15.339495
10226 | 3.067899 | 0.7388712 | 306807.8 | 104581.9 | 104.5819 | 0.15339495 | 120.6242 | 0.1427097 | 14.27097 | 15.339495
10227 | 3.067897 | 0.7361399 | 306837.8 | 104195.3 | 104.1953 | 0.15339485 | 120.1783 | 0.1427096 | 14.27096 | 15.339485
10228 | 3.068895 | 0.7390854 | 306867.8 | 104612.2 | 104.6122 | 0.15344475 | 120.6644 | 0.1427529 | 14.27529 | 15.344475
10229 | 3.068397 | 0.7349905 | 306897.8 | 104032.6 | 104.0326 | 0.15341985 | 119.9933 | 0.1427313 | 14.27313 | 15.341985
10230 | 3.069397 | 0.7383996 | 306927.8 | 104515.2 | 104.5152 | 0.15346985 | 120.5551 | 0.1427747 | 14.27747 | 15.346985
10231 | 3.069397 | 0.7390672 | 306957.8 | 104609.7 | 104.6097 | 0.15346985 | 120.6641 | 0.1427747 | 14.27747 | 15.346985
10232 | 3.069889 | 0.7378064 | 306987.8 | 104431.2 | 104.4312 | 0.15349445 | 120.4608 | 0.142796 | 14.2796 | 15.349445
10233 | 3.069899 | 0.7370291 | 307017.8 | 104321.2 | 104.3212 | 0.15349495 | 120.3339 | 0.1427964 | 14.27964 | 15.349495
10234 | 3.070399 | 0.7378981 | 307047.8 | 104444.2 | 104.4442 | 0.15351995 | 120.4784 | 0.1428181 | 14.28181 | 15.351995
10235 | 3.070899 | 0.7382902 | 307077.8 | 104499.7 | 104.4997 | 0.15354495 | 120.5451 | 0.1428398 | 14.28398 | 15.354495
10236 | 3.070897 | 0.7378106 | 307107.8 | 104431.8 | 104.4318 | 0.15354485 | 120.4668 | 0.1428397 | 14.28397 | 15.354485
10237 | 3.071397 | 0.7388991 | 307137.8 | 104585.9 | 104.5859 | 0.15356985 | 120.6471 | 0.1428614 | 14.28614 | 15.356985
10238 | 3.071897 | 0.7389769 | 307167.8 | 104596.9 | 104.5969 | 0.15359485 | 120.6624 | 0.142883 | 14.2883 | 15.359485
10239 | 3.071897 | 0.7364179 | 307197.8 | 104234.7 | 104.2347 | 0.15359485 | 120.2446 | 0.142883 | 14.2883 | 15.359485
10240 | 3.071955 | 0.7373627 | 307227.8 | 104368.4 | 104.3684 | 0.15359775 | 120.3991 | 0.1428855 | 14.28855 | 15.359775
10241 | 3.072397 | 0.7380609 | 307257.8 | 104467.2 | 104.4672 | 0.15361985 | 120.5155 | 0.1429047 | 14.29047 | 15.361985
10242 | 3.072899 | 0.7385346 | 307287.8 | 104534.3 | 104.5343 | 0.15364495 | 120.5954 | 0.1429265 | 14.29265 | 15.364495
10243 | 3.073235 | 0.7382039 | 307317.8 | 104487.5 | 104.4875 | 0.15366175 | 120.5432 | 0.142941 | 14.2941 | 15.366175
10244 | 3.073397 | 0.73683 | 307347.8 | 104293 | 104.293 | 0.15366985 | 120.3197 | 0.142948 | 14.2948 | 15.366985
10245 | 3.073397 | 0.7361781 | 307377.8 | 104200.7 | 104.2007 | 0.15366985 | 120.2132 | 0.142948 | 14.2948 | 15.366985
10246 | 3.073897 | 0.7356043 | 307407.8 | 104119.5 | 104.1195 | 0.15369485 | 120.1221 | 0.1429697 | 14.29697 | 15.369485
10247 | 3.074399 | 0.7369051 | 307437.8 | 104303.6 | 104.3036 | 0.15371995 | 120.3372 | 0.1429915 | 14.29915 | 15.371995
10248 | 3.074897 | 0.7385968 | 307467.8 | 104543.1 | 104.5431 | 0.15374485 | 120.616 | 0.143013 | 14.3013 | 15.374485
10249 | 3.074898 | 0.7369017 | 307497.8 | 104303.1 | 104.3031 | 0.1537449 | 120.3392 | 0.1430131 | 14.30131 | 15.37449
10250 | 3.075369 | 0.7368894 | 307527.8 | 104301.4 | 104.3014 | 0.15376845 | 120.3397 | 0.1430335 | 14.30335 | 15.376845
10251 | 3.075397 | 0.7368151 | 307557.8 | 104290.9 | 104.2909 | 0.15376985 | 120.3277 | 0.1430347 | 14.30347 | 15.376985
10252 | 3.075897 | 0.7363686 | 307587.8 | 104227.7 | 104.2277 | 0.15379485 | 120.2574 | 0.1430564 | 14.30564 | 15.379485
10253 | 3.076399 | 0.7378789 | 307617.8 | 104441.5 | 104.4415 | 0.15381995 | 120.5066 | 0.1430781 | 14.30781 | 15.381995
10254 | 3.076399 | 0.7364528 | 307647.8 | 104239.6 | 104.2396 | 0.15381995 | 120.2737 | 0.1430781 | 14.30781 | 15.381995
10255 | 3.076797 | 0.7367383 | 307677.8 | 104280 | 104.28 | 0.15383985 | 120.3224 | 0.1430954 | 14.30954 | 15.383985
10256 | 3.076897 | 0.7371241 | 307707.8 | 104334.6 | 104.3346 | 0.15384485 | 120.386 | 0.1430997 | 14.30997 | 15.384485
10257 | 3.077399 | 0.7379375 | 307737.8 | 104449.8 | 104.4498 | 0.15386995 | 120.5214 | 0.1431215 | 14.31215 | 15.386995
10258 | 3.077897 | 0.7380372 | 307767.8 | 104463.9 | 104.4639 | 0.15389485 | 120.5403 | 0.143143 | 14.3143 | 15.389485
10259 | 3.077899 | 0.7361 | 307797.8 | 104189.7 | 104.1897 | 0.15389495 | 120.2239 | 0.1431431 | 14.31431 | 15.389495
10260 | 3.078398 | 0.7384298 | 307827.8 | 104519.4 | 104.5194 | 0.1539199 | 120.6071 | 0.1431648 | 14.31648 | 15.39199
10261 | 3.078398 | 0.7360401 | 307857.8 | 104181.2 | 104.1812 | 0.1539199 | 120.2167 | 0.1431648 | 14.31648 | 15.39199
10262 | 3.078899 | 0.7360406 | 307887.8 | 104181.3 | 104.1813 | 0.15394495 | 120.2194 | 0.1431865 | 14.31865 | 15.394495
10263 | 3.078899 | 0.7366635 | 307917.8 | 104269.4 | 104.2694 | 0.15394495 | 120.3212 | 0.1431865 | 14.31865 | 15.394495
10264 | 3.079399 | 0.7374836 | 307947.8 | 104385.5 | 104.3855 | 0.15396995 | 120.4577 | 0.1432081 | 14.32081 | 15.396995
10265 | 3.079414 | 0.7358421 | 307977.8 | 104153.2 | 104.1532 | 0.1539707 | 120.1897 | 0.1432088 | 14.32088 | 15.39707
10266 | 3.079897 | 0.7358155 | 308007.8 | 104149.4 | 104.1494 | 0.15399485 | 120.1879 | 0.1432297 | 14.32297 | 15.399485
10267 | 3.079938 | 0.7346588 | 308037.8 | 103985.7 | 103.9857 | 0.1539969 | 119.9991 | 0.1432315 | 14.32315 | 15.39969
10268 | 3.08076 | 0.7370152 | 308067.8 | 104319.2 | 104.3192 | 0.154038 | 120.3883 | 0.1432671 | 14.32671 | 15.4038
10269 | 3.080899 | 0.7362986 | 308097.8 | 104217.8 | 104.2178 | 0.15404495 | 120.272 | 0.1432731 | 14.32731 | 15.404495
10270 | 3.081398 | 0.7363241 | 308127.8 | 104221.4 | 104.2214 | 0.1540699 | 120.2788 | 0.1432947 | 14.32947 | 15.40699
10271 | 3.081398 | 0.7364662 | 308157.8 | 104241.5 | 104.2415 | 0.1540699 | 120.302 | 0.1432947 | 14.32947 | 15.40699
10272 | 3.081899 | 0.7377459 | 308187.8 | 104422.6 | 104.4226 | 0.15409495 | 120.5136 | 0.1433164 | 14.33164 | 15.409495
10273 | 3.081998 | 0.736117 | 308217.8 | 104192.1 | 104.1921 | 0.1540999 | 120.2481 | 0.1433207 | 14.33207 | 15.40999
10274 | 3.082399 | 0.7359873 | 308247.8 | 104173.7 | 104.1737 | 0.15411995 | 120.229 | 0.1433381 | 14.33381 | 15.411995
10275 | 3.082899 | 0.7360491 | 308277.8 | 104182.5 | 104.1825 | 0.15414495 | 120.2417 | 0.1433598 | 14.33598 | 15.414495
10276 | 3.082897 | 0.735454 | 308307.8 | 104098.2 | 104.0982 | 0.15414485 | 120.1444 | 0.1433597 | 14.33597 | 15.414485
10277 | 3.083399 | 0.7350735 | 308337.8 | 104044.4 | 104.0444 | 0.15416995 | 120.0849 | 0.1433814 | 14.33814 | 15.416995
10278 | 3.083397 | 0.7343722 | 308367.8 | 103945.1 | 103.9451 | 0.15416985 | 119.9703 | 0.1433813 | 14.33813 | 15.416985
10279 | 3.084082 | 0.7372992 | 308397.8 | 104359.4 | 104.3594 | 0.1542041 | 120.4521 | 0.143411 | 14.3411 | 15.42041
10280 | 3.084399 | 0.7354457 | 308427.8 | 104097.1 | 104.0971 | 0.15421995 | 120.1509 | 0.1434247 | 14.34247 | 15.421995
10281 | 3.084637 | 0.7366309 | 308457.8 | 104264.8 | 104.2648 | 0.15423185 | 120.3458 | 0.1434351 | 14.34351 | 15.423185
10282 | 3.084898 | 0.73459 | 308487.8 | 103975.9 | 103.9759 | 0.1542449 | 120.0137 | 0.1434464 | 14.34464 | 15.42449
10283 | 3.084897 | 0.7339138 | 308517.8 | 103880.2 | 103.8802 | 0.15424485 | 119.9032 | 0.1434463 | 14.34463 | 15.424485
10284 | 3.085397 | 0.734369 | 308547.8 | 103944.7 | 103.9447 | 0.15426985 | 119.9802 | 0.143468 | 14.3468 | 15.426985
10285 | 3.085664 | 0.7348686 | 308577.8 | 104015.4 | 104.0154 | 0.1542832 | 120.0632 | 0.1434795 | 14.34795 | 15.42832
10286 | 3.08592 | 0.7349309 | 308607.8 | 104024.2 | 104.0242 | 0.154296 | 120.0747 | 0.1434906 | 14.34906 | 15.4296
10287 | 3.086399 | 0.7351466 | 308637.8 | 104054.7 | 104.0547 | 0.15431995 | 120.1124 | 0.1435114 | 14.35114 | 15.431995
10288 | 3.086795 | 0.7347597 | 308667.8 | 104000 | 104 | 0.15433975 | 120.0513 | 0.1435285 | 14.35285 | 15.433975
10289 | 3.086899 | 0.733851 | 308697.8 | 103871.3 | 103.8713 | 0.15434495 | 119.9034 | 0.143533 | 14.3533 | 15.434495
10290 | 3.087 | 0.7334976 | 308727.8 | 103821.3 | 103.8213 | 0.15435 | 119.8461 | 0.1435374 | 14.35374 | 15.435
10291 | 3.087399 | 0.7333499 | 308757.8 | 103800.4 | 103.8004 | 0.15436995 | 119.8241 | 0.1435547 | 14.35547 | 15.436995
10292 | 3.087898 | 0.7346365 | 308787.8 | 103982.5 | 103.9825 | 0.1543949 | 120.0369 | 0.1435763 | 14.35763 | 15.43949
10293 | 3.087897 | 0.7342016 | 308817.8 | 103921 | 103.921 | 0.15439485 | 119.9658 | 0.1435763 | 14.35763 | 15.439485
10294 | 3.088399 | 0.7328787 | 308847.8 | 103733.7 | 103.7337 | 0.15441995 | 119.7523 | 0.143598 | 14.3598 | 15.441995
10295 | 3.088869 | 0.7342632 | 308877.8 | 103929.7 | 103.9297 | 0.15444345 | 119.9809 | 0.1436184 | 14.36184 | 15.444345
10296 | 3.089397 | 0.7357593 | 308907.8 | 104141.4 | 104.1414 | 0.15446985 | 120.2282 | 0.1436412 | 14.36412 | 15.446985
10297 | 3.089399 | 0.7342191 | 308937.8 | 103923.4 | 103.9234 | 0.15446995 | 119.9765 | 0.1436413 | 14.36413 | 15.446995
10298 | 3.089397 | 0.7326845 | 308967.8 | 103706.2 | 103.7062 | 0.15446985 | 119.7257 | 0.1436412 | 14.36412 | 15.446985
10299 | 3.089897 | 0.7352557 | 308997.8 | 104070.2 | 104.0702 | 0.15449485 | 120.1485 | 0.1436629 | 14.36629 | 15.449485
10300 | 3.090399 | 0.7343536 | 309027.8 | 103942.5 | 103.9425 | 0.15451995 | 120.0037 | 0.1436846 | 14.36846 | 15.451995
10301 | 3.090397 | 0.7337097 | 309057.8 | 103851.3 | 103.8513 | 0.15451985 | 119.8984 | 0.1436845 | 14.36845 | 15.451985
10302 | 3.090899 | 0.7345569 | 309087.8 | 103971.3 | 103.9713 | 0.15454495 | 120.0395 | 0.1437063 | 14.37063 | 15.454495
10303 | 3.091098 | 0.7340045 | 309117.8 | 103893.1 | 103.8931 | 0.1545549 | 119.9502 | 0.1437149 | 14.37149 | 15.45549
10304 | 3.091398 | 0.7326449 | 309147.8 | 103700.6 | 103.7006 | 0.1545699 | 119.7296 | 0.1437279 | 14.37279 | 15.45699
10305 | 3.091408 | 0.7323348 | 309177.8 | 103656.7 | 103.6567 | 0.1545704 | 119.679 | 0.1437283 | 14.37283 | 15.45704
10306 | 3.092295 | 0.7347432 | 309207.8 | 103997.6 | 103.9976 | 0.15461475 | 120.0772 | 0.1437667 | 14.37667 | 15.461475
10307 | 3.092399 | 0.7339857 | 309237.8 | 103890.4 | 103.8904 | 0.15461995 | 119.9539 | 0.1437712 | 14.37712 | 15.461995
10308 | 3.092455 | 0.7332821 | 309267.8 | 103790.8 | 103.7908 | 0.15462275 | 119.8392 | 0.1437737 | 14.37737 | 15.462275
10309 | 3.092899 | 0.7338934 | 309297.8 | 103877.3 | 103.8773 | 0.15464495 | 119.9414 | 0.1437929 | 14.37929 | 15.464495
10310 | 3.092897 | 0.7314335 | 309327.8 | 103529.2 | 103.5292 | 0.15464485 | 119.5394 | 0.1437928 | 14.37928 | 15.464485
10311 | 3.09326 | 0.730906 | 309357.8 | 103454.5 | 103.4545 | 0.154663 | 119.4551 | 0.1438085 | 14.38085 | 15.4663
10312 | 3.093899 | 0.7327072 | 309387.8 | 103709.4 | 103.7094 | 0.15469495 | 119.7528 | 0.1438362 | 14.38362 | 15.469495
10313 | 3.094381 | 0.7341154 | 309417.8 | 103908.8 | 103.9088 | 0.15471905 | 119.9854 | 0.1438571 | 14.38571 | 15.471905
10314 | 3.09468 | 0.7350129 | 309447.8 | 104035.8 | 104.0358 | 0.154734 | 120.1337 | 0.14387 | 14.387 | 15.4734
10315 | 3.094897 | 0.7341269 | 309477.8 | 103910.4 | 103.9104 | 0.15474485 | 119.99 | 0.1438794 | 14.38794 | 15.474485
10316 | 3.094897 | 0.7334154 | 309507.8 | 103809.7 | 103.8097 | 0.15474485 | 119.8737 | 0.1438794 | 14.38794 | 15.474485
10317 | 3.095399 | 0.7328881 | 309537.8 | 103735 | 103.735 | 0.15476995 | 119.7901 | 0.1439011 | 14.39011 | 15.476995
10318 | 3.095596 | 0.7328721 | 309567.8 | 103732.8 | 103.7328 | 0.1547798 | 119.7885 | 0.1439097 | 14.39097 | 15.47798
10319 | 3.096 | 0.7340305 | 309597.8 | 103896.7 | 103.8967 | 0.1548 | 119.98 | 0.1439272 | 14.39272 | 15.48
10320 | 3.096399 | 0.7324291 | 309627.8 | 103670.1 | 103.6701 | 0.15481995 | 119.7203 | 0.1439444 | 14.39444 | 15.481995
10321 | 3.096397 | 0.7321714 | 309657.8 | 103633.6 | 103.6336 | 0.15481985 | 119.6781 | 0.1439444 | 14.39444 | 15.481985
10322 | 3.096899 | 0.7335418 | 309687.8 | 103827.6 | 103.8276 | 0.15484495 | 119.9047 | 0.1439661 | 14.39661 | 15.484495
10323 | 3.096998 | 0.7323728 | 309717.8 | 103662.1 | 103.6621 | 0.1548499 | 119.7142 | 0.1439704 | 14.39704 | 15.48499
10324 | 3.097397 | 0.7334645 | 309747.8 | 103816.6 | 103.8166 | 0.15486985 | 119.8947 | 0.1439877 | 14.39877 | 15.486985
10325 | 3.097528 | 0.7321171 | 309777.8 | 103625.9 | 103.6259 | 0.1548764 | 119.6751 | 0.1439933 | 14.39933 | 15.48764
10326 | 3.097898 | 0.7329845 | 309807.8 | 103748.7 | 103.7487 | 0.1548949 | 119.8188 | 0.1440093 | 14.40093 | 15.48949
10327 | 3.097897 | 0.730608 | 309837.8 | 103412.3 | 103.4123 | 0.15489485 | 119.4303 | 0.1440093 | 14.40093 | 15.489485
10328 | 3.098397 | 0.7318791 | 309867.8 | 103592.2 | 103.5922 | 0.15491985 | 119.6407 | 0.1440309 | 14.40309 | 15.491985
10329 | 3.098762 | 0.7308192 | 309897.8 | 103442.2 | 103.4422 | 0.1549381 | 119.4693 | 0.1440467 | 14.40467 | 15.49381
10330 | 3.098899 | 0.7307436 | 309927.8 | 103431.5 | 103.4315 | 0.15494495 | 119.4577 | 0.1440527 | 14.40527 | 15.494495
10331 | 3.09976 | 0.7337837 | 309957.8 | 103861.8 | 103.8618 | 0.154988 | 119.9591 | 0.14409 | 14.409 | 15.4988
10332 | 3.099561 | 0.7311026 | 309987.8 | 103482.3 | 103.4823 | 0.15497805 | 119.5198 | 0.1440813 | 14.40813 | 15.497805
10333 | 3.099897 | 0.7303959 | 310017.8 | 103382.3 | 103.3823 | 0.15499485 | 119.406 | 0.1440959 | 14.40959 | 15.499485
10334 | 3.100399 | 0.7323976 | 310047.8 | 103665.6 | 103.6656 | 0.15501995 | 119.7359 | 0.1441176 | 14.41176 | 15.501995
10335 | 3.100877 | 0.7320821 | 310077.8 | 103621 | 103.621 | 0.15504385 | 119.6868 | 0.1441383 | 14.41383 | 15.504385
10336 | 3.10101 | 0.7329103 | 310107.8 | 103738.2 | 103.7382 | 0.1550505 | 119.8228 | 0.1441441 | 14.41441 | 15.50505
10337 | 3.101397 | 0.7334419 | 310137.8 | 103813.4 | 103.8134 | 0.15506985 | 119.9118 | 0.1441608 | 14.41608 | 15.506985
10338 | 3.101398 | 0.7304772 | 310167.8 | 103393.8 | 103.3938 | 0.1550699 | 119.4271 | 0.1441609 | 14.41609 | 15.50699
10339 | 3.102399 | 0.7347198 | 310197.8 | 103994.3 | 103.9943 | 0.15511995 | 120.1259 | 0.1442042 | 14.42042 | 15.511995
10340 | 3.102328 | 0.731295 | 310227.8 | 103509.6 | 103.5096 | 0.1551164 | 119.5656 | 0.1442011 | 14.42011 | 15.51164
10341 | 3.102397 | 0.7317284 | 310257.8 | 103570.9 | 103.5709 | 0.15511985 | 119.6368 | 0.1442041 | 14.42041 | 15.511985
10342 | 3.102899 | 0.7317692 | 310287.8 | 103576.7 | 103.5767 | 0.15514495 | 119.6461 | 0.1442258 | 14.42258 | 15.514495
10343 | 3.102897 | 0.7308063 | 310317.8 | 103440.4 | 103.4404 | 0.15514485 | 119.4886 | 0.1442257 | 14.42257 | 15.514485
10344 | 3.103399 | 0.7314086 | 310347.8 | 103525.6 | 103.5256 | 0.15516995 | 119.5897 | 0.1442475 | 14.42475 | 15.516995
10345 | 3.1036 | 0.7305961 | 310377.8 | 103410.6 | 103.4106 | 0.15518 | 119.4579 | 0.1442562 | 14.42562 | 15.518
10346 | 3.104346 | 0.7322099 | 310407.8 | 103639.1 | 103.6391 | 0.1552173 | 119.7256 | 0.1442885 | 14.42885 | 15.52173
10347 | 3.104028 | 0.7295608 | 310437.8 | 103264.1 | 103.2641 | 0.1552014 | 119.2908 | 0.1442747 | 14.42747 | 15.52014
10348 | 3.104897 | 0.7312973 | 310467.8 | 103509.9 | 103.5099 | 0.15524485 | 119.5793 | 0.1443123 | 14.43123 | 15.524485
10349 | 3.104899 | 0.7302248 | 310497.8 | 103358.1 | 103.3581 | 0.15524495 | 119.4039 | 0.1443124 | 14.43124 | 15.524495
10350 | 3.104897 | 0.7291874 | 310527.8 | 103211.2 | 103.2112 | 0.15524485 | 119.2343 | 0.1443123 | 14.43123 | 15.524485
10351 | 3.105399 | 0.7285247 | 310557.8 | 103117.4 | 103.1174 | 0.15526995 | 119.1285 | 0.144334 | 14.4334 | 15.526995
10352 | 3.105899 | 0.7304803 | 310587.8 | 103394.2 | 103.3942 | 0.15529495 | 119.4508 | 0.1443557 | 14.43557 | 15.529495
10353 | 3.106197 | 0.7305799 | 310617.8 | 103408.3 | 103.4083 | 0.15530985 | 119.4687 | 0.1443686 | 14.43686 | 15.530985
10354 | 3.106399 | 0.7312714 | 310647.8 | 103506.2 | 103.5062 | 0.15531995 | 119.5828 | 0.1443773 | 14.43773 | 15.531995
10355 | 3.106899 | 0.7308146 | 310677.8 | 103441.6 | 103.4416 | 0.15534495 | 119.5107 | 0.144399 | 14.4399 | 15.534495
10356 | 3.106897 | 0.7290073 | 310707.8 | 103185.7 | 103.1857 | 0.15534485 | 119.2151 | 0.1443989 | 14.43989 | 15.534485
10357 | 3.106903 | 0.7282597 | 310737.8 | 103079.9 | 103.0799 | 0.15534515 | 119.0929 | 0.1443991 | 14.43991 | 15.534515
10358 | 3.107399 | 0.7271287 | 310767.8 | 102919.8 | 102.9198 | 0.15536995 | 118.9105 | 0.1444206 | 14.44206 | 15.536995
10359 | 3.107898 | 0.7305466 | 310797.8 | 103403.6 | 103.4036 | 0.1553949 | 119.472 | 0.1444422 | 14.44422 | 15.53949
10360 | 3.107975 | 0.7290028 | 310827.8 | 103185.1 | 103.1851 | 0.15539875 | 119.2199 | 0.1444455 | 14.44455 | 15.539875
10361 | 3.108399 | 0.7297432 | 310857.8 | 103289.9 | 103.2899 | 0.15541995 | 119.3432 | 0.1444639 | 14.44639 | 15.541995
10362 | 3.108899 | 0.7298974 | 310887.8 | 103311.7 | 103.3117 | 0.15544495 | 119.371 | 0.1444855 | 14.44855 | 15.544495
10363 | 3.108899 | 0.7291616 | 310917.8 | 103207.6 | 103.2076 | 0.15544495 | 119.2507 | 0.1444855 | 14.44855 | 15.544495
10364 | 3.109399 | 0.7302744 | 310947.8 | 103365.1 | 103.3651 | 0.15546995 | 119.4353 | 0.1445071 | 14.45071 | 15.546995
10365 | 3.109897 | 0.7308409 | 310977.8 | 103445.3 | 103.4453 | 0.15549485 | 119.5305 | 0.1445287 | 14.45287 | 15.549485
10366 | 3.109899 | 0.7294762 | 311007.8 | 103252.1 | 103.2521 | 0.15549495 | 119.3073 | 0.1445288 | 14.45288 | 15.549495
10367 | 3.110399 | 0.7291564 | 311037.8 | 103206.9 | 103.2069 | 0.15551995 | 119.2576 | 0.1445504 | 14.45504 | 15.551995
10368 | 3.110397 | 0.7293891 | 311067.8 | 103239.8 | 103.2398 | 0.15551985 | 119.2956 | 0.1445503 | 14.45503 | 15.551985
10369 | 3.111389 | 0.7313997 | 311097.8 | 103524.4 | 103.5244 | 0.15556945 | 119.6296 | 0.1445933 | 14.45933 | 15.556945
10370 | 3.111397 | 0.7300602 | 311127.8 | 103334.8 | 103.3348 | 0.15556985 | 119.4106 | 0.1445936 | 14.45936 | 15.556985
10371 | 3.111399 | 0.7286228 | 311157.8 | 103131.3 | 103.1313 | 0.15556995 | 119.1755 | 0.1445937 | 14.45937 | 15.556995
10372 | 3.111897 | 0.7297276 | 311187.8 | 103287.7 | 103.2877 | 0.15559485 | 119.3587 | 0.1446152 | 14.46152 | 15.559485
10373 | 3.112399 | 0.7307086 | 311217.8 | 103426.6 | 103.4266 | 0.15561995 | 119.5218 | 0.144637 | 14.4637 | 15.561995
10374 | 3.112399 | 0.7293022 | 311247.8 | 103227.5 | 103.2275 | 0.15561995 | 119.2917 | 0.144637 | 14.4637 | 15.561995
10375 | 3.112899 | 0.7291642 | 311277.8 | 103208 | 103.208 | 0.15564495 | 119.2718 | 0.1446586 | 14.46586 | 15.564495
10376 | 3.112897 | 0.7279056 | 311307.8 | 103029.8 | 103.0298 | 0.15564485 | 119.0659 | 0.1446585 | 14.46585 | 15.564485
10377 | 3.113399 | 0.7290883 | 311337.8 | 103197.2 | 103.1972 | 0.15566995 | 119.2619 | 0.1446802 | 14.46802 | 15.566995
10378 | 3.113399 | 0.72803 | 311367.8 | 103047.4 | 103.0474 | 0.15566995 | 119.0888 | 0.1446802 | 14.46802 | 15.566995
10379 | 3.113897 | 0.7283146 | 311397.8 | 103087.7 | 103.0877 | 0.15569485 | 119.1379 | 0.1447018 | 14.47018 | 15.569485
10380 | 3.114197 | 0.7275763 | 311427.8 | 102983.2 | 102.9832 | 0.15570985 | 119.0187 | 0.1447147 | 14.47147 | 15.570985
10381 | 3.114397 | 0.7262479 | 311457.8 | 102795.2 | 102.7952 | 0.15571985 | 118.8024 | 0.1447234 | 14.47234 | 15.571985
10382 | 3.114967 | 0.7296805 | 311487.8 | 103281 | 103.281 | 0.15574835 | 119.3669 | 0.1447481 | 14.47481 | 15.574835
10383 | 3.115389 | 0.727886 | 311517.8 | 103027 | 103.027 | 0.15576945 | 119.0755 | 0.1447663 | 14.47663 | 15.576945
10384 | 3.115295 | 0.7254972 | 311547.8 | 102688.9 | 102.6889 | 0.15576475 | 118.6842 | 0.1447622 | 14.47622 | 15.576475
10385 | 3.115453 | 0.7266391 | 311577.8 | 102850.5 | 102.8505 | 0.15577265 | 118.8718 | 0.1447691 | 14.47691 | 15.577265
10386 | 3.11633 | 0.7282647 | 311607.8 | 103080.6 | 103.0806 | 0.1558165 | 119.1423 | 0.144807 | 14.4807 | 15.58165
10387 | 3.116197 | 0.7257155 | 311637.8 | 102719.8 | 102.7198 | 0.15580985 | 118.7246 | 0.1448013 | 14.48013 | 15.580985
10388 | 3.116899 | 0.7281175 | 311667.8 | 103059.8 | 103.0598 | 0.15584495 | 119.1212 | 0.1448316 | 14.48316 | 15.584495
10389 | 3.116899 | 0.7266325 | 311697.8 | 102849.6 | 102.8496 | 0.15584495 | 118.8782 | 0.1448316 | 14.48316 | 15.584495
10390 | 3.117316 | 0.7262567 | 311727.8 | 102796.4 | 102.7964 | 0.1558658 | 118.8189 | 0.1448497 | 14.48497 | 15.58658
10391 | 3.117397 | 0.7266387 | 311757.8 | 102850.5 | 102.8505 | 0.15586985 | 118.8818 | 0.1448532 | 14.48532 | 15.586985
10392 | 3.117875 | 0.7253582 | 311787.8 | 102669.2 | 102.6692 | 0.15589375 | 118.6747 | 0.1448739 | 14.48739 | 15.589375
10393 | 3.117897 | 0.7258142 | 311817.8 | 102733.8 | 102.7338 | 0.15589485 | 118.7495 | 0.1448748 | 14.48748 | 15.589485
10394 | 3.118399 | 0.7265128 | 311847.8 | 102832.7 | 102.8327 | 0.15591995 | 118.8663 | 0.1448965 | 14.48965 | 15.591995
10395 | 3.118899 | 0.7261797 | 311877.8 | 102785.5 | 102.7855 | 0.15594495 | 118.8144 | 0.1449181 | 14.49181 | 15.594495
10396 | 3.11894 | 0.7265615 | 311907.8 | 102839.6 | 102.8396 | 0.155947 | 118.8771 | 0.1449199 | 14.49199 | 15.5947
10397 | 3.119358 | 0.7251692 | 311937.8 | 102642.5 | 102.6425 | 0.1559679 | 118.6514 | 0.144938 | 14.4938 | 15.59679
10398 | 3.119735 | 0.726113 | 311967.8 | 102776.1 | 102.7761 | 0.15598675 | 118.8078 | 0.1449543 | 14.49543 | 15.598675
10399 | 3.119897 | 0.7258226 | 311997.8 | 102735 | 102.735 | 0.15599485 | 118.7611 | 0.1449613 | 14.49613 | 15.599485
10400 | 3.120375 | 0.7253401 | 312027.8 | 102666.7 | 102.6667 | 0.15601875 | 118.6846 | 0.144982 | 14.4982 | 15.601875
10401 | 3.120598 | 0.7265288 | 312057.8 | 102834.9 | 102.8349 | 0.1560299 | 118.8803 | 0.1449916 | 14.49916 | 15.60299
10402 | 3.120467 | 0.7238064 | 312087.8 | 102449.6 | 102.4496 | 0.15602335 | 118.4341 | 0.144986 | 14.4986 | 15.602335
10403 | 3.121399 | 0.725505 | 312117.8 | 102690 | 102.69 | 0.15606995 | 118.7168 | 0.1450263 | 14.50263 | 15.606995
10404 | 3.120914 | 0.7225853 | 312147.8 | 102276.8 | 102.2768 | 0.1560457 | 118.2366 | 0.1450053 | 14.50053 | 15.60457
10405 | 3.121897 | 0.7264138 | 312177.8 | 102818.7 | 102.8187 | 0.15609485 | 118.8681 | 0.1450478 | 14.50478 | 15.609485
10406 | 3.121899 | 0.7239174 | 312207.8 | 102465.3 | 102.4653 | 0.15609495 | 118.4596 | 0.1450479 | 14.50479 | 15.609495
10407 | 3.121914 | 0.7229302 | 312237.8 | 102325.6 | 102.3256 | 0.1560957 | 118.2982 | 0.1450486 | 14.50486 | 15.60957
10408 | 3.122399 | 0.7243018 | 312267.8 | 102519.7 | 102.5197 | 0.15611995 | 118.5251 | 0.1450695 | 14.50695 | 15.611995
10409 | 3.122899 | 0.7252236 | 312297.8 | 102650.2 | 102.6502 | 0.15614495 | 118.6785 | 0.1450912 | 14.50912 | 15.614495
10410 | 3.123381 | 0.7244382 | 312327.8 | 102539 | 102.539 | 0.15616905 | 118.5524 | 0.145112 | 14.5112 | 15.616905
10411 | 3.123399 | 0.7235827 | 312357.8 | 102417.9 | 102.4179 | 0.15616995 | 118.4125 | 0.1451128 | 14.51128 | 15.616995
10412 | 3.123893 | 0.7229737 | 312387.8 | 102331.7 | 102.3317 | 0.15619465 | 118.3154 | 0.1451341 | 14.51341 | 15.619465
10413 | 3.124397 | 0.7244583 | 312417.8 | 102541.9 | 102.5419 | 0.15621985 | 118.5609 | 0.1451559 | 14.51559 | 15.621985
10414 | 3.124398 | 0.7241154 | 312447.8 | 102493.3 | 102.4933 | 0.1562199 | 118.5048 | 0.145156 | 14.5156 | 15.62199
10415 | 3.124899 | 0.7243127 | 312477.8 | 102521.3 | 102.5213 | 0.15624495 | 118.5397 | 0.1451776 | 14.51776 | 15.624495
10416 | 3.125299 | 0.7242489 | 312507.8 | 102512.2 | 102.5122 | 0.15626495 | 118.5313 | 0.1451949 | 14.51949 | 15.626495
10417 | 3.124938 | 0.7214445 | 312537.8 | 102115.3 | 102.1153 | 0.1562469 | 118.0705 | 0.1451793 | 14.51793 | 15.62469
10418 | 3.125399 | 0.7222317 | 312567.8 | 102226.7 | 102.2267 | 0.15626995 | 118.2017 | 0.1451993 | 14.51993 | 15.626995
10419 | 3.125899 | 0.7238657 | 312597.8 | 102458 | 102.458 | 0.15629495 | 118.4717 | 0.1452209 | 14.52209 | 15.629495
10420 | 3.126397 | 0.7242933 | 312627.8 | 102518.5 | 102.5185 | 0.15631985 | 118.5442 | 0.1452424 | 14.52424 | 15.631985
10421 | 3.126397 | 0.7231014 | 312657.8 | 102349.8 | 102.3498 | 0.15631985 | 118.3491 | 0.1452424 | 14.52424 | 15.631985
10422 | 3.126899 | 0.72196 | 312687.8 | 102188.3 | 102.1883 | 0.15634495 | 118.1649 | 0.1452641 | 14.52641 | 15.634495
10423 | 3.126975 | 0.7223446 | 312717.8 | 102242.7 | 102.2427 | 0.15634875 | 118.2282 | 0.1452674 | 14.52674 | 15.634875
10424 | 3.127398 | 0.7231021 | 312747.8 | 102349.9 | 102.3499 | 0.1563699 | 118.3544 | 0.1452857 | 14.52857 | 15.63699
10425 | 3.127899 | 0.7231637 | 312777.8 | 102358.6 | 102.3586 | 0.15639495 | 118.367 | 0.1453074 | 14.53074 | 15.639495
10426 | 3.12791 | 0.7232649 | 312807.8 | 102373 | 102.373 | 0.1563955 | 118.3836 | 0.1453078 | 14.53078 | 15.63955
10427 | 3.128395 | 0.7215616 | 312837.8 | 102131.9 | 102.1319 | 0.15641975 | 118.1073 | 0.1453288 | 14.53288 | 15.641975
10428 | 3.128828 | 0.7227058 | 312867.8 | 102293.8 | 102.2938 | 0.1564414 | 118.2968 | 0.1453475 | 14.53475 | 15.64414
10429 | 3.128899 | 0.7213227 | 312897.8 | 102098 | 102.098 | 0.15644495 | 118.0708 | 0.1453506 | 14.53506 | 15.644495
10430 | 3.128899 | 0.7207475 | 312927.8 | 102016.6 | 102.0166 | 0.15644495 | 117.9766 | 0.1453506 | 14.53506 | 15.644495
10431 | 3.12982 | 0.722543 | 312957.8 | 102270.8 | 102.2708 | 0.156491 | 118.2752 | 0.1453904 | 14.53904 | 15.6491
10432 | 3.129899 | 0.7208107 | 312987.8 | 102025.6 | 102.0256 | 0.15649495 | 117.9921 | 0.1453938 | 14.53938 | 15.649495
10433 | 3.130158 | 0.7208901 | 313017.8 | 102036.8 | 102.0368 | 0.1565079 | 118.0064 | 0.145405 | 14.5405 | 15.65079
10434 | 3.130399 | 0.7212511 | 313047.8 | 102087.9 | 102.0879 | 0.15651995 | 118.0667 | 0.1454155 | 14.54155 | 15.651995
10435 | 3.130898 | 0.721674 | 313077.8 | 102147.8 | 102.1478 | 0.1565449 | 118.1385 | 0.145437 | 14.5437 | 15.65449
10436 | 3.131397 | 0.7222363 | 313107.8 | 102227.4 | 102.2274 | 0.15656985 | 118.2331 | 0.1454586 | 14.54586 | 15.656985
10437 | 3.131399 | 0.7208442 | 313137.8 | 102030.3 | 102.0303 | 0.15656995 | 118.0052 | 0.1454587 | 14.54587 | 15.656995
10438 | 3.131897 | 0.7225397 | 313167.8 | 102270.3 | 102.2703 | 0.15659485 | 118.2853 | 0.1454802 | 14.54802 | 15.659485
10439 | 3.131897 | 0.7191273 | 313197.8 | 101787.3 | 101.7873 | 0.15659485 | 117.7267 | 0.1454802 | 14.54802 | 15.659485
10440 | 3.131897 | 0.7182534 | 313227.8 | 101663.6 | 101.6636 | 0.15659485 | 117.5836 | 0.1454802 | 14.54802 | 15.659485
10441 | 3.132399 | 0.7198597 | 313257.8 | 101891 | 101.891 | 0.15661995 | 117.8491 | 0.1455019 | 14.55019 | 15.661995
10442 | 3.132899 | 0.7187856 | 313287.8 | 101738.9 | 101.7389 | 0.15664495 | 117.6758 | 0.1455235 | 14.55235 | 15.664495
10443 | 3.133399 | 0.7188913 | 313317.8 | 101753.9 | 101.7539 | 0.15666995 | 117.6957 | 0.1455451 | 14.55451 | 15.666995
10444 | 3.133399 | 0.718489 | 313347.8 | 101697 | 101.697 | 0.15666995 | 117.6298 | 0.1455451 | 14.55451 | 15.666995
10445 | 3.133898 | 0.7182721 | 313377.8 | 101666.3 | 101.6663 | 0.1566949 | 117.5968 | 0.1455667 | 14.55667 | 15.66949
10446 | 3.13376 | 0.7156858 | 313407.8 | 101300.2 | 101.3002 | 0.156688 | 117.1727 | 0.1455607 | 14.55607 | 15.6688
10447 | 3.133908 | 0.716006 | 313437.8 | 101345.5 | 101.3455 | 0.1566954 | 117.2259 | 0.1455671 | 14.55671 | 15.66954
10448 | 3.134397 | 0.7168833 | 313467.8 | 101469.7 | 101.4697 | 0.15671985 | 117.372 | 0.1455883 | 14.55883 | 15.671985
10449 | 3.134897 | 0.7170767 | 313497.8 | 101497.1 | 101.4971 | 0.15674485 | 117.4062 | 0.1456099 | 14.56099 | 15.674485
10450 | 3.13534 | 0.7165427 | 313527.8 | 101421.5 | 101.4215 | 0.156767 | 117.321 | 0.145629 | 14.5629 | 15.6767
10451 | 3.135899 | 0.717703 | 313557.8 | 101585.7 | 101.5857 | 0.15679495 | 117.5138 | 0.1456532 | 14.56532 | 15.679495
10452 | 3.135899 | 0.7170061 | 313587.8 | 101487.1 | 101.4871 | 0.15679495 | 117.3997 | 0.1456532 | 14.56532 | 15.679495
10453 | 3.136397 | 0.7179566 | 313617.8 | 101621.6 | 101.6216 | 0.15681985 | 117.5579 | 0.1456747 | 14.56747 | 15.681985
10454 | 3.136399 | 0.715234 | 313647.8 | 101236.2 | 101.2362 | 0.15681995 | 117.1121 | 0.1456748 | 14.56748 | 15.681995
10455 | 3.136887 | 0.7151977 | 313677.8 | 101231.1 | 101.2311 | 0.15684435 | 117.1086 | 0.1456959 | 14.56959 | 15.684435
10456 | 3.136897 | 0.7139996 | 313707.8 | 101061.5 | 101.0615 | 0.15684485 | 116.9125 | 0.1456963 | 14.56963 | 15.684485
10457 | 3.137398 | 0.7144876 | 313737.8 | 101130.6 | 101.1306 | 0.1568699 | 116.9949 | 0.145718 | 14.5718 | 15.68699
10458 | 3.137529 | 0.7145655 | 313767.8 | 101141.6 | 101.1416 | 0.15687645 | 117.0084 | 0.1457237 | 14.57237 | 15.687645
10459 | 3.137899 | 0.7129412 | 313797.8 | 100911.7 | 100.9117 | 0.15689495 | 116.7442 | 0.1457396 | 14.57396 | 15.689495
10460 | 3.138397 | 0.7150049 | 313827.8 | 101203.8 | 101.2038 | 0.15691985 | 117.0847 | 0.1457612 | 14.57612 | 15.691985
10461 | 3.138399 | 0.7128077 | 313857.8 | 100892.8 | 100.8928 | 0.15691995 | 116.7249 | 0.1457613 | 14.57613 | 15.691995
10462 | 3.138897 | 0.7133585 | 313887.8 | 100970.8 | 100.9708 | 0.15694485 | 116.8176 | 0.1457828 | 14.57828 | 15.694485
10463 | 3.139399 | 0.7133568 | 313917.8 | 100970.5 | 100.9705 | 0.15696995 | 116.8199 | 0.1458045 | 14.58045 | 15.696995
10464 | 3.139397 | 0.7126245 | 313947.8 | 100866.9 | 100.8669 | 0.15696985 | 116.6999 | 0.1458044 | 14.58044 | 15.696985
10465 | 3.139897 | 0.7129427 | 313977.8 | 100911.9 | 100.9119 | 0.15699485 | 116.7546 | 0.145826 | 14.5826 | 15.699485
10466 | 3.139955 | 0.7120603 | 314007.8 | 100787 | 100.787 | 0.15699775 | 116.6104 | 0.1458285 | 14.58285 | 15.699775
10467 | 3.140399 | 0.7107468 | 314037.8 | 100601.1 | 100.6011 | 0.15701995 | 116.3975 | 0.1458477 | 14.58477 | 15.701995
10468 | 3.140617 | 0.7103553 | 314067.8 | 100545.7 | 100.5457 | 0.15703085 | 116.3345 | 0.1458571 | 14.58571 | 15.703085
10469 | 3.140899 | 0.7099031 | 314097.8 | 100481.7 | 100.4817 | 0.15704495 | 116.2618 | 0.1458693 | 14.58693 | 15.704495
10470 | 3.141399 | 0.7104354 | 314127.8 | 100557 | 100.557 | 0.15706995 | 116.3515 | 0.1458909 | 14.58909 | 15.706995
10471 | 3.141397 | 0.7098567 | 314157.8 | 100475.1 | 100.4751 | 0.15706985 | 116.2567 | 0.1458908 | 14.58908 | 15.706985
10472 | 3.141899 | 0.710528 | 314187.8 | 100570.1 | 100.5701 | 0.15709495 | 116.3692 | 0.1459125 | 14.59125 | 15.709495
10473 | 3.141899 | 0.7067364 | 314217.8 | 100033.5 | 100.0335 | 0.15709495 | 115.7482 | 0.1459125 | 14.59125 | 15.709495
10474 | 3.142612 | 0.7098046 | 314247.8 | 100467.7 | 100.4677 | 0.1571306 | 116.2543 | 0.1459433 | 14.59433 | 15.71306
10475 | 3.142399 | 0.7054313 | 314277.8 | 99848.73 | 99.84873 | 0.15711995 | 115.537 | 0.1459341 | 14.59341 | 15.711995
10476 | 3.143377 | 0.7083977 | 314307.8 | 100268.6 | 100.2686 | 0.15716885 | 116.0277 | 0.1459764 | 14.59764 | 15.716885
10477 | 3.143399 | 0.7069196 | 314337.8 | 100059.4 | 100.0594 | 0.15716995 | 115.7857 | 0.1459773 | 14.59773 | 15.716995
10478 | 3.143797 | 0.7065845 | 314367.8 | 100012 | 100.012 | 0.15718985 | 115.7328 | 0.1459945 | 14.59945 | 15.718985
10479 | 3.143399 | 0.7038077 | 314397.8 | 99618.92 | 99.61892 | 0.15716995 | 115.276 | 0.1459773 | 14.59773 | 15.716995
10480 | 3.144 | 0.7044814 | 314427.8 | 99714.28 | 99.71428 | 0.1572 | 115.3894 | 0.1460033 | 14.60033 | 15.72
10481 | 3.144397 | 0.704455 | 314457.8 | 99710.54 | 99.71054 | 0.15721985 | 115.387 | 0.1460204 | 14.60204 | 15.721985
10482 | 3.144899 | 0.7042343 | 314487.8 | 99679.31 | 99.67931 | 0.15724495 | 115.3534 | 0.1460421 | 14.60421 | 15.724495
10483 | 3.14494 | 0.7035286 | 314517.8 | 99579.42 | 99.57942 | 0.157247 | 115.238 | 0.1460439 | 14.60439 | 15.7247
10484 | 3.145397 | 0.703606 | 314547.8 | 99590.38 | 99.59038 | 0.15726985 | 115.2529 | 0.1460637 | 14.60637 | 15.726985
10485 | 3.145399 | 0.6991851 | 314577.8 | 98964.63 | 98.96463 | 0.15726995 | 114.5288 | 0.1460637 | 14.60637 | 15.726995
10486 | 3.146397 | 0.7030941 | 314607.8 | 99517.92 | 99.51792 | 0.15731985 | 115.1741 | 0.1461069 | 14.61069 | 15.731985
10487 | 3.145897 | 0.6994489 | 314637.8 | 99001.97 | 99.00197 | 0.15729485 | 114.5745 | 0.1460853 | 14.60853 | 15.729485
10488 | 3.146397 | 0.700652 | 314667.8 | 99172.26 | 99.17226 | 0.15731985 | 114.774 | 0.1461069 | 14.61069 | 15.731985
10489 | 3.146897 | 0.6986664 | 314697.8 | 98891.21 | 98.89121 | 0.15734485 | 114.4512 | 0.1461285 | 14.61285 | 15.734485
10490 | 3.147398 | 0.6990762 | 314727.8 | 98949.21 | 98.94921 | 0.1573699 | 114.5208 | 0.1461501 | 14.61501 | 15.73699
10491 | 3.147897 | 0.7005635 | 314757.8 | 99159.73 | 99.15973 | 0.15739485 | 114.767 | 0.1461717 | 14.61717 | 15.739485
10492 | 3.147819 | 0.6966203 | 314787.8 | 98601.6 | 98.6016 | 0.15739095 | 114.1206 | 0.1461683 | 14.61683 | 15.739095
10493 | 3.147897 | 0.6963958 | 314817.8 | 98569.82 | 98.56982 | 0.15739485 | 114.0842 | 0.1461717 | 14.61717 | 15.739485
10494 | 3.148397 | 0.696562 | 314847.8 | 98593.35 | 98.59335 | 0.15741985 | 114.1139 | 0.1461933 | 14.61933 | 15.741985
10495 | 3.148899 | 0.695908 | 314877.8 | 98500.78 | 98.50078 | 0.15744495 | 114.0092 | 0.1462149 | 14.62149 | 15.744495
10496 | 3.148899 | 0.694079 | 314907.8 | 98241.9 | 98.2419 | 0.15744495 | 113.7096 | 0.1462149 | 14.62149 | 15.744495
10497 | 3.149399 | 0.6948192 | 314937.8 | 98346.67 | 98.34667 | 0.15746995 | 113.8333 | 0.1462365 | 14.62365 | 15.746995
10498 | 3.149858 | 0.694773 | 314967.8 | 98340.13 | 98.34013 | 0.1574929 | 113.828 | 0.1462564 | 14.62564 | 15.74929
10499 | 3.149897 | 0.6916166 | 314997.8 | 97893.36 | 97.89336 | 0.15749485 | 113.3111 | 0.1462581 | 14.62581 | 15.749485
10500 | 3.150398 | 0.6926736 | 315027.8 | 98042.97 | 98.04297 | 0.1575199 | 113.4867 | 0.1462797 | 14.62797 | 15.75199
10501 | 3.150899 | 0.6935838 | 315057.8 | 98171.8 | 98.1718 | 0.15754495 | 113.6383 | 0.1463013 | 14.63013 | 15.754495
10502 | 3.150899 | 0.6918643 | 315087.8 | 97928.42 | 97.92842 | 0.15754495 | 113.3566 | 0.1463013 | 14.63013 | 15.754495
10503 | 3.151399 | 0.6907657 | 315117.8 | 97772.92 | 97.77292 | 0.15756995 | 113.179 | 0.1463229 | 14.63229 | 15.756995
10504 | 3.151397 | 0.687659 | 315147.8 | 97333.19 | 97.33319 | 0.15756985 | 112.67 | 0.1463229 | 14.63229 | 15.756985
10505 | 3.151399 | 0.6870071 | 315177.8 | 97240.92 | 97.24092 | 0.15756995 | 112.5632 | 0.1463229 | 14.63229 | 15.756995
10506 | 3.151897 | 0.6896246 | 315207.8 | 97611.41 | 97.61141 | 0.15759485 | 112.9945 | 0.1463444 | 14.63444 | 15.759485
10507 | 3.152399 | 0.6873461 | 315237.8 | 97288.9 | 97.2889 | 0.15761995 | 112.6236 | 0.1463661 | 14.63661 | 15.761995
10508 | 3.152637 | 0.6863691 | 315267.8 | 97150.62 | 97.15062 | 0.15763185 | 112.4646 | 0.1463764 | 14.63764 | 15.763185
10509 | 3.152897 | 0.684498 | 315297.8 | 96885.77 | 96.88577 | 0.15764485 | 112.1593 | 0.1463876 | 14.63876 | 15.764485
10510 | 3.153399 | 0.686663 | 315327.8 | 97192.22 | 97.19222 | 0.15766995 | 112.5165 | 0.1464093 | 14.64093 | 15.766995
10511 | 3.153397 | 0.6833916 | 315357.8 | 96729.17 | 96.72917 | 0.15766985 | 111.9804 | 0.1464092 | 14.64092 | 15.766985
10512 | 3.153898 | 0.6835306 | 315387.8 | 96748.85 | 96.74885 | 0.1576949 | 112.0056 | 0.1464309 | 14.64309 | 15.76949
10513 | 3.154358 | 0.6845456 | 315417.8 | 96892.51 | 96.89251 | 0.1577179 | 112.1742 | 0.1464507 | 14.64507 | 15.77179
10514 | 3.154397 | 0.6820915 | 315447.8 | 96545.15 | 96.54515 | 0.15771985 | 111.7722 | 0.1464524 | 14.64524 | 15.771985
10515 | 3.154897 | 0.6809115 | 315477.8 | 96378.13 | 96.37813 | 0.15774485 | 111.5813 | 0.146474 | 14.6474 | 15.774485
10516 | 3.155375 | 0.6791252 | 315507.8 | 96125.29 | 96.12529 | 0.15776875 | 111.2909 | 0.1464947 | 14.64947 | 15.776875
10517 | 3.155399 | 0.6767582 | 315537.8 | 95790.26 | 95.79026 | 0.15776995 | 110.9031 | 0.1464957 | 14.64957 | 15.776995
10518 | 3.155399 | 0.6757775 | 315567.8 | 95651.45 | 95.65145 | 0.15776995 | 110.7424 | 0.1464957 | 14.64957 | 15.776995
10519 | 3.155899 | 0.6770799 | 315597.8 | 95835.8 | 95.8358 | 0.15779495 | 110.9582 | 0.1465173 | 14.65173 | 15.779495
10520 | 3.15594 | 0.6764745 | 315627.8 | 95750.11 | 95.75011 | 0.157797 | 110.8592 | 0.1465191 | 14.65191 | 15.7797
10521 | 3.156768 | 0.6764817 | 315657.8 | 95751.13 | 95.75113 | 0.1578384 | 110.8643 | 0.1465548 | 14.65548 | 15.78384
10522 | 3.156898 | 0.6735248 | 315687.8 | 95332.6 | 95.3326 | 0.1578449 | 110.3804 | 0.1465604 | 14.65604 | 15.78449
10523 | 3.157399 | 0.6727241 | 315717.8 | 95219.26 | 95.21926 | 0.15786995 | 110.2515 | 0.1465821 | 14.65821 | 15.786995
10524 | 3.157397 | 0.6699963 | 315747.8 | 94833.16 | 94.83316 | 0.15786985 | 109.8045 | 0.146582 | 14.6582 | 15.786985
10525 | 3.157897 | 0.6695387 | 315777.8 | 94768.39 | 94.76839 | 0.15789485 | 109.7318 | 0.1466036 | 14.66036 | 15.789485
10526 | 3.158178 | 0.6697935 | 315807.8 | 94804.46 | 94.80446 | 0.1579089 | 109.7749 | 0.1466157 | 14.66157 | 15.79089
10527 | 3.158399 | 0.6702808 | 315837.8 | 94873.43 | 94.87343 | 0.15791995 | 109.8558 | 0.1466252 | 14.66252 | 15.791995
10528 | 3.158399 | 0.6697909 | 315867.8 | 94804.09 | 94.80409 | 0.15791995 | 109.7755 | 0.1466252 | 14.66252 | 15.791995
10529 | 3.158902 | 0.6698547 | 315897.8 | 94813.12 | 94.81312 | 0.1579451 | 109.7884 | 0.146647 | 14.6647 | 15.79451
10530 | 3.159399 | 0.6680936 | 315927.8 | 94563.85 | 94.56385 | 0.15796995 | 109.5021 | 0.1466684 | 14.66684 | 15.796995
10531 | 3.15984 | 0.6654339 | 315957.8 | 94187.39 | 94.18739 | 0.157992 | 109.0682 | 0.1466875 | 14.66875 | 15.7992
10532 | 3.159899 | 0.6616684 | 315987.8 | 93654.41 | 93.65441 | 0.15799495 | 108.4513 | 0.14669 | 14.669 | 15.799495
10533 | 3.160137 | 0.6605198 | 316017.8 | 93491.83 | 93.49183 | 0.15800685 | 108.2642 | 0.1467003 | 14.67003 | 15.800685
10534 | 3.160398 | 0.6603165 | 316047.8 | 93463.06 | 93.46306 | 0.1580199 | 108.2321 | 0.1467116 | 14.67116 | 15.80199
10535 | 3.160897 | 0.6632612 | 316077.8 | 93879.86 | 93.87986 | 0.15804485 | 108.7171 | 0.1467331 | 14.67331 | 15.804485
10536 | 3.160897 | 0.6634067 | 316107.8 | 93900.45 | 93.90045 | 0.15804485 | 108.7409 | 0.1467331 | 14.67331 | 15.804485
10537 | 3.161399 | 0.6634661 | 316137.8 | 93908.86 | 93.90886 | 0.15806995 | 108.753 | 0.1467548 | 14.67548 | 15.806995
10538 | 3.161399 | 0.6606098 | 316167.8 | 93504.57 | 93.50457 | 0.15806995 | 108.2848 | 0.1467548 | 14.67548 | 15.806995
10539 | 3.162117 | 0.6594706 | 316197.8 | 93343.33 | 93.34333 | 0.15810585 | 108.1015 | 0.1467858 | 14.67858 | 15.810585
10540 | 3.162399 | 0.6570867 | 316227.8 | 93005.9 | 93.0059 | 0.15811995 | 107.712 | 0.146798 | 14.6798 | 15.811995
10541 | 3.162397 | 0.6526052 | 316257.8 | 92371.58 | 92.37158 | 0.15811985 | 106.9774 | 0.1467979 | 14.67979 | 15.811985
10542 | 3.162899 | 0.6535089 | 316287.8 | 92499.49 | 92.49949 | 0.15814495 | 107.1278 | 0.1468195 | 14.68195 | 15.814495
10543 | 3.163399 | 0.6556996 | 316317.8 | 92809.57 | 92.80957 | 0.15816995 | 107.4893 | 0.1468411 | 14.68411 | 15.816995
10544 | 3.163399 | 0.6553455 | 316347.8 | 92759.45 | 92.75945 | 0.15816995 | 107.4312 | 0.1468411 | 14.68411 | 15.816995
10545 | 3.163899 | 0.6562845 | 316377.8 | 92892.36 | 92.89236 | 0.15819495 | 107.5875 | 0.1468627 | 14.68627 | 15.819495
10546 | 3.163897 | 0.653398 | 316407.8 | 92483.79 | 92.48379 | 0.15819485 | 107.1143 | 0.1468626 | 14.68626 | 15.819485
10547 | 3.164397 | 0.6505715 | 316437.8 | 92083.72 | 92.08372 | 0.15821985 | 106.6532 | 0.1468842 | 14.68842 | 15.821985
10548 | 3.164899 | 0.6497524 | 316467.8 | 91967.78 | 91.96778 | 0.15824495 | 106.5212 | 0.1469059 | 14.69059 | 15.824495
10549 | 3.164899 | 0.6450685 | 316497.8 | 91304.81 | 91.30481 | 0.15824495 | 105.7533 | 0.1469059 | 14.69059 | 15.824495
10550 | 3.165399 | 0.6455666 | 316527.8 | 91375.31 | 91.37531 | 0.15826995 | 105.8373 | 0.1469275 | 14.69275 | 15.826995
10551 | 3.165397 | 0.6467257 | 316557.8 | 91539.38 | 91.53938 | 0.15826985 | 106.0273 | 0.1469274 | 14.69274 | 15.826985
10552 | 3.165598 | 0.6474688 | 316587.8 | 91644.56 | 91.64456 | 0.1582799 | 106.15 | 0.1469361 | 14.69361 | 15.82799
10553 | 3.166373 | 0.6492368 | 316617.8 | 91894.81 | 91.89481 | 0.15831865 | 106.4435 | 0.1469695 | 14.69695 | 15.831865
10554 | 3.166397 | 0.6462704 | 316647.8 | 91474.93 | 91.47493 | 0.15831985 | 105.9572 | 0.1469705 | 14.69705 | 15.831985
10555 | 3.166897 | 0.6435764 | 316677.8 | 91093.62 | 91.09362 | 0.15834485 | 105.5178 | 0.1469921 | 14.69921 | 15.834485
10556 | 3.167297 | 0.6409371 | 316707.8 | 90720.04 | 90.72004 | 0.15836485 | 105.0869 | 0.1470094 | 14.70094 | 15.836485
10557 | 3.167397 | 0.6387554 | 316737.8 | 90411.24 | 90.41124 | 0.15836985 | 104.7297 | 0.1470137 | 14.70137 | 15.836985
10558 | 3.167397 | 0.6377475 | 316767.8 | 90268.58 | 90.26858 | 0.15836985 | 104.5644 | 0.1470137 | 14.70137 | 15.836985
10559 | 3.167899 | 0.6404552 | 316797.8 | 90651.83 | 90.65183 | 0.15839495 | 105.0106 | 0.1470354 | 14.70354 | 15.839495
10560 | 3.168231 | 0.6414735 | 316827.8 | 90795.97 | 90.79597 | 0.15841155 | 105.1791 | 0.1470497 | 14.70497 | 15.841155
10561 | 3.168397 | 0.6415269 | 316857.8 | 90803.52 | 90.80352 | 0.15841985 | 105.1886 | 0.1470569 | 14.70569 | 15.841985
10562 | 3.168899 | 0.6419857 | 316887.8 | 90868.46 | 90.86846 | 0.15844495 | 105.2661 | 0.1470785 | 14.70785 | 15.844495
10563 | 3.169399 | 0.638598 | 316917.8 | 90388.96 | 90.38896 | 0.15846995 | 104.7129 | 0.1471001 | 14.71001 | 15.846995
10564 | 3.169856 | 0.6349671 | 316947.8 | 89875.03 | 89.87503 | 0.1584928 | 104.1196 | 0.1471198 | 14.71198 | 15.84928
10565 | 3.169887 | 0.631486 | 316977.8 | 89382.31 | 89.38231 | 0.15849435 | 103.5489 | 0.1471212 | 14.71212 | 15.849435
10566 | 3.169897 | 0.6318182 | 317007.8 | 89429.33 | 89.42933 | 0.15849485 | 103.6034 | 0.1471216 | 14.71216 | 15.849485
10567 | 3.170398 | 0.6337168 | 317037.8 | 89698.06 | 89.69806 | 0.1585199 | 103.917 | 0.1471432 | 14.71432 | 15.85199
10568 | 3.170397 | 0.634008 | 317067.8 | 89739.28 | 89.73928 | 0.15851985 | 103.9647 | 0.1471432 | 14.71432 | 15.851985
10569 | 3.17076 | 0.6332193 | 317097.8 | 89627.64 | 89.62764 | 0.158538 | 103.837 | 0.1471589 | 14.71589 | 15.8538
10570 | 3.171399 | 0.6346651 | 317127.8 | 89832.29 | 89.83229 | 0.15856995 | 104.077 | 0.1471864 | 14.71864 | 15.856995
10571 | 3.171897 | 0.6348134 | 317157.8 | 89853.28 | 89.85328 | 0.15859485 | 104.1035 | 0.1472079 | 14.72079 | 15.859485
10572 | 3.171899 | 0.629723 | 317187.8 | 89132.77 | 89.13277 | 0.15859495 | 103.2688 | 0.147208 | 14.7208 | 15.859495
10573 | 3.172399 | 0.6272453 | 317217.8 | 88782.07 | 88.78207 | 0.15861995 | 102.8647 | 0.1472296 | 14.72296 | 15.861995
10574 | 3.172397 | 0.624711 | 317247.8 | 88423.35 | 88.42335 | 0.15861985 | 102.4491 | 0.1472295 | 14.72295 | 15.861985
10575 | 3.172678 | 0.6224341 | 317277.8 | 88101.08 | 88.10108 | 0.1586339 | 102.0769 | 0.1472416 | 14.72416 | 15.86339
10576 | 3.172899 | 0.6250601 | 317307.8 | 88472.77 | 88.47277 | 0.15864495 | 102.5085 | 0.1472512 | 14.72512 | 15.864495
10577 | 3.172903 | 0.6249964 | 317337.8 | 88463.75 | 88.46375 | 0.15864515 | 102.4981 | 0.1472513 | 14.72513 | 15.864515
10578 | 3.173397 | 0.6266406 | 317367.8 | 88696.48 | 88.69648 | 0.15866985 | 102.7699 | 0.1472727 | 14.72727 | 15.866985
10579 | 3.173899 | 0.6275277 | 317397.8 | 88822.04 | 88.82204 | 0.15869495 | 102.9176 | 0.1472943 | 14.72943 | 15.869495
10580 | 3.174358 | 0.6262357 | 317427.8 | 88639.16 | 88.63916 | 0.1587179 | 102.7078 | 0.1473141 | 14.73141 | 15.87179
10581 | 3.174399 | 0.6229696 | 317457.8 | 88176.87 | 88.17687 | 0.15871995 | 102.1723 | 0.1473159 | 14.73159 | 15.871995
10582 | 3.174899 | 0.6220385 | 317487.8 | 88045.08 | 88.04508 | 0.15874495 | 102.0218 | 0.1473375 | 14.73375 | 15.874495
10583 | 3.175098 | 0.618264 | 317517.8 | 87510.83 | 87.51083 | 0.1587549 | 101.4036 | 0.1473461 | 14.73461 | 15.87549
10584 | 3.175459 | 0.6193529 | 317547.8 | 87664.95 | 87.66495 | 0.15877295 | 101.5838 | 0.1473616 | 14.73616 | 15.877295
10585 | 3.175899 | 0.6196861 | 317577.8 | 87712.12 | 87.71212 | 0.15879495 | 101.6404 | 0.1473806 | 14.73806 | 15.879495
10586 | 3.175897 | 0.6193269 | 317607.8 | 87661.27 | 87.66127 | 0.15879485 | 101.5814 | 0.1473805 | 14.73805 | 15.879485
10587 | 3.176399 | 0.6191366 | 317637.8 | 87634.34 | 87.63434 | 0.15881995 | 101.5524 | 0.1474022 | 14.74022 | 15.881995
10588 | 3.176898 | 0.6204374 | 317667.8 | 87818.46 | 87.81846 | 0.1588449 | 101.768 | 0.1474237 | 14.74237 | 15.88449
10589 | 3.176898 | 0.6176318 | 317697.8 | 87421.34 | 87.42134 | 0.1588449 | 101.3078 | 0.1474237 | 14.74237 | 15.88449
10590 | 3.177399 | 0.6168501 | 317727.8 | 87310.7 | 87.3107 | 0.15886995 | 101.1817 | 0.1474453 | 14.74453 | 15.886995
10591 | 3.177899 | 0.6160406 | 317757.8 | 87196.12 | 87.19612 | 0.15889495 | 101.0511 | 0.1474669 | 14.74669 | 15.889495
10592 | 3.178076 | 0.6122784 | 317787.8 | 86663.61 | 86.66361 | 0.1589038 | 100.4348 | 0.1474746 | 14.74746 | 15.89038
10593 | 3.177897 | 0.6098543 | 317817.8 | 86320.5 | 86.3205 | 0.15889485 | 100.0364 | 0.1474668 | 14.74668 | 15.889485
10594 | 3.177899 | 0.6085203 | 317847.8 | 86131.68 | 86.13168 | 0.15889495 | 99.81757 | 0.1474669 | 14.74669 | 15.889495
10595 | 3.178899 | 0.6117876 | 317877.8 | 86594.14 | 86.59414 | 0.15894495 | 100.3578 | 0.1475101 | 14.75101 | 15.894495
10596 | 3.178897 | 0.6112443 | 317907.8 | 86517.24 | 86.51724 | 0.15894485 | 100.2687 | 0.14751 | 14.751 | 15.894485
10597 | 3.179399 | 0.610561 | 317937.8 | 86420.52 | 86.42052 | 0.15896995 | 100.1588 | 0.1475316 | 14.75316 | 15.896995
10598 | 3.17944 | 0.6089023 | 317967.8 | 86185.75 | 86.18575 | 0.158972 | 99.88687 | 0.1475334 | 14.75334 | 15.8972
10599 | 3.179899 | 0.6068424 | 317997.8 | 85894.18 | 85.89418 | 0.15899495 | 99.55092 | 0.1475532 | 14.75532 | 15.899495
10600 | 3.180399 | 0.6086443 | 318027.8 | 86149.23 | 86.14923 | 0.15901995 | 99.84867 | 0.1475748 | 14.75748 | 15.901995
10601 | 3.180399 | 0.6045515 | 318057.8 | 85569.92 | 85.56992 | 0.15901995 | 99.17725 | 0.1475748 | 14.75748 | 15.901995
10602 | 3.180897 | 0.6045188 | 318087.8 | 85565.29 | 85.56529 | 0.15904485 | 99.17401 | 0.1475963 | 14.75963 | 15.904485
10603 | 3.181399 | 0.6027089 | 318117.8 | 85309.12 | 85.30912 | 0.15906995 | 98.87923 | 0.1476179 | 14.76179 | 15.906995
10604 | 3.181399 | 0.5999807 | 318147.8 | 84922.96 | 84.92296 | 0.15906995 | 98.43165 | 0.1476179 | 14.76179 | 15.906995
10605 | 3.181899 | 0.6001314 | 318177.8 | 84944.29 | 84.94429 | 0.15909495 | 98.4585 | 0.1476395 | 14.76395 | 15.909495
10606 | 3.181897 | 0.598025 | 318207.8 | 84646.14 | 84.64614 | 0.15909485 | 98.11291 | 0.1476394 | 14.76394 | 15.909485
10607 | 3.182399 | 0.5985112 | 318237.8 | 84714.96 | 84.71496 | 0.15911995 | 98.1948 | 0.1476611 | 14.76611 | 15.911995
10608 | 3.182756 | 0.5989555 | 318267.8 | 84777.85 | 84.77785 | 0.1591378 | 98.26921 | 0.1476765 | 14.76765 | 15.91378
10609 | 3.182897 | 0.5977133 | 318297.8 | 84602.02 | 84.60202 | 0.15914485 | 98.066 | 0.1476825 | 14.76825 | 15.914485
10610 | 3.183397 | 0.5972757 | 318327.8 | 84540.08 | 84.54008 | 0.15916985 | 97.99632 | 0.1477041 | 14.77041 | 15.916985
10611 | 3.183678 | 0.5965552 | 318357.8 | 84438.1 | 84.4381 | 0.1591839 | 97.87929 | 0.1477162 | 14.77162 | 15.91839
10612 | 3.183899 | 0.5949453 | 318387.8 | 84210.23 | 84.21023 | 0.15919495 | 97.61608 | 0.1477258 | 14.77258 | 15.919495
10613 | 3.184399 | 0.5962052 | 318417.8 | 84388.56 | 84.38856 | 0.15921995 | 97.82491 | 0.1477473 | 14.77473 | 15.921995
10614 | 3.184397 | 0.5935412 | 318447.8 | 84011.49 | 84.01149 | 0.15921985 | 97.38779 | 0.1477472 | 14.77472 | 15.921985
10615 | 3.184899 | 0.5905913 | 318477.8 | 83593.96 | 83.59396 | 0.15924495 | 96.90587 | 0.1477689 | 14.77689 | 15.924495
10616 | 3.184897 | 0.5903179 | 318507.8 | 83555.26 | 83.55526 | 0.15924485 | 96.861 | 0.1477688 | 14.77688 | 15.924485
10617 | 3.18534 | 0.5880364 | 318537.8 | 83232.33 | 83.23233 | 0.159267 | 96.48849 | 0.1477879 | 14.77879 | 15.9267
10618 | 3.185397 | 0.5864065 | 318567.8 | 83001.63 | 83.00163 | 0.15926985 | 96.22128 | 0.1477904 | 14.77904 | 15.926985
10619 | 3.185899 | 0.5863739 | 318597.8 | 82997.01 | 82.99701 | 0.15929495 | 96.21802 | 0.147812 | 14.7812 | 15.929495
10620 | 3.186397 | 0.5852367 | 318627.8 | 82836.05 | 82.83605 | 0.15931985 | 96.03348 | 0.1478335 | 14.78335 | 15.931985
10621 | 3.186399 | 0.582692 | 318657.8 | 82475.87 | 82.47587 | 0.15931995 | 95.61592 | 0.1478336 | 14.78336 | 15.931995
10622 | 3.186898 | 0.5827554 | 318687.8 | 82484.84 | 82.48484 | 0.1593449 | 95.62838 | 0.1478551 | 14.78551 | 15.93449
10623 | 3.187399 | 0.582375 | 318717.8 | 82431 | 82.431 | 0.15936995 | 95.56802 | 0.1478767 | 14.78767 | 15.936995
10624 | 3.187399 | 0.5810782 | 318747.8 | 82247.45 | 82.24745 | 0.15936995 | 95.35522 | 0.1478767 | 14.78767 | 15.936995
10625 | 3.187897 | 0.5805253 | 318777.8 | 82169.19 | 82.16919 | 0.15939485 | 95.26653 | 0.1478982 | 14.78982 | 15.939485
10626 | 3.187899 | 0.576332 | 318807.8 | 81575.65 | 81.57565 | 0.15939495 | 94.5784 | 0.1478983 | 14.78983 | 15.939495
10627 | 3.188399 | 0.5777672 | 318837.8 | 81778.8 | 81.7788 | 0.15941995 | 94.81597 | 0.1479198 | 14.79198 | 15.941995
10628 | 3.188899 | 0.5771323 | 318867.8 | 81688.93 | 81.68893 | 0.15944495 | 94.71382 | 0.1479414 | 14.79414 | 15.944495
10629 | 3.188897 | 0.5745253 | 318897.8 | 81319.93 | 81.31993 | 0.15944485 | 94.28597 | 0.1479413 | 14.79413 | 15.944485
10630 | 3.188897 | 0.5716844 | 318927.8 | 80917.82 | 80.91782 | 0.15944485 | 93.81975 | 0.1479413 | 14.79413 | 15.944485
10631 | 3.189898 | 0.5730541 | 318957.8 | 81111.69 | 81.11169 | 0.1594949 | 94.04859 | 0.1479845 | 14.79845 | 15.94949
10632 | 3.189898 | 0.5703676 | 318987.8 | 80731.44 | 80.73144 | 0.1594949 | 93.60769 | 0.1479845 | 14.79845 | 15.94949
10633 | 3.190399 | 0.5691986 | 319017.8 | 80565.97 | 80.56597 | 0.15951995 | 93.41785 | 0.1480061 | 14.80061 | 15.951995
10634 | 3.190897 | 0.5696898 | 319047.8 | 80635.5 | 80.6355 | 0.15954485 | 93.50048 | 0.1480276 | 14.80276 | 15.954485
10635 | 3.190414 | 0.5656013 | 319077.8 | 80056.8 | 80.0568 | 0.1595207 | 92.82752 | 0.1480067 | 14.80067 | 15.95207
10636 | 3.191178 | 0.5660816 | 319107.8 | 80124.78 | 80.12478 | 0.1595589 | 92.90941 | 0.1480397 | 14.80397 | 15.95589
10637 | 3.191397 | 0.5646214 | 319137.8 | 79918.1 | 79.9181 | 0.15956985 | 92.67062 | 0.1480491 | 14.80491 | 15.956985
10638 | 3.191897 | 0.5638098 | 319167.8 | 79803.23 | 79.80323 | 0.15959485 | 92.53941 | 0.1480707 | 14.80707 | 15.959485
10639 | 3.191897 | 0.5608686 | 319197.8 | 79386.92 | 79.38692 | 0.15959485 | 92.05667 | 0.1480707 | 14.80707 | 15.959485
10640 | 3.192268 | 0.55915 | 319227.8 | 79143.67 | 79.14367 | 0.1596134 | 91.77606 | 0.1480867 | 14.80867 | 15.96134
10641 | 3.192426 | 0.5584731 | 319257.8 | 79047.86 | 79.04786 | 0.1596213 | 91.66558 | 0.1480935 | 14.80935 | 15.96213
10642 | 3.192899 | 0.557794 | 319287.8 | 78951.73 | 78.95173 | 0.15964495 | 91.55598 | 0.1481139 | 14.81139 | 15.964495
10643 | 3.193398 | 0.5559639 | 319317.8 | 78692.7 | 78.6927 | 0.1596699 | 91.25755 | 0.1481354 | 14.81354 | 15.96699
10644 | 3.193397 | 0.5546685 | 319347.8 | 78509.34 | 78.50934 | 0.15966985 | 91.04492 | 0.1481354 | 14.81354 | 15.966985
10645 | 3.193897 | 0.5538132 | 319377.8 | 78388.28 | 78.38828 | 0.15969485 | 90.90648 | 0.1481569 | 14.81569 | 15.969485
10646 | 3.194399 | 0.5525745 | 319407.8 | 78212.95 | 78.21295 | 0.15971995 | 90.70512 | 0.1481786 | 14.81786 | 15.971995
10647 | 3.194399 | 0.5498694 | 319437.8 | 77830.06 | 77.83006 | 0.15971995 | 90.26108 | 0.1481786 | 14.81786 | 15.971995
10648 | 3.194875 | 0.5487491 | 319467.8 | 77671.49 | 77.67149 | 0.15974375 | 90.07903 | 0.1481991 | 14.81991 | 15.974375
10649 | 3.194897 | 0.5470544 | 319497.8 | 77431.62 | 77.43162 | 0.15974485 | 89.80092 | 0.1482 | 14.82 | 15.974485
10650 | 3.195137 | 0.5442337 | 319527.8 | 77032.37 | 77.03237 | 0.15975685 | 89.33882 | 0.1482104 | 14.82104 | 15.975685
10651 | 3.195897 | 0.5450348 | 319557.8 | 77145.76 | 77.14576 | 0.15979485 | 89.47326 | 0.1482431 | 14.82431 | 15.979485
10652 | 3.195897 | 0.5423335 | 319587.8 | 76763.41 | 76.76341 | 0.15979485 | 89.02981 | 0.1482431 | 14.82431 | 15.979485
10653 | 3.195899 | 0.5389349 | 319617.8 | 76282.36 | 76.28236 | 0.15979495 | 88.4719 | 0.1482432 | 14.82432 | 15.979495
10654 | 3.196881 | 0.5407506 | 319647.8 | 76539.36 | 76.53936 | 0.15984405 | 88.77372 | 0.1482856 | 14.82856 | 15.984405
10655 | 3.196899 | 0.5366316 | 319677.8 | 75956.35 | 75.95635 | 0.15984495 | 88.09759 | 0.1482863 | 14.82863 | 15.984495
10656 | 3.197381 | 0.5362883 | 319707.8 | 75907.76 | 75.90776 | 0.15986905 | 88.04306 | 0.1483071 | 14.83071 | 15.986905
10657 | 3.197397 | 0.5342842 | 319737.8 | 75624.09 | 75.62409 | 0.15986985 | 87.7141 | 0.1483078 | 14.83078 | 15.986985
10658 | 3.197678 | 0.5318829 | 319767.8 | 75284.2 | 75.2842 | 0.1598839 | 87.32094 | 0.1483199 | 14.83199 | 15.98839
10659 | 3.197899 | 0.5304008 | 319797.8 | 75074.42 | 75.07442 | 0.15989495 | 87.07844 | 0.1483294 | 14.83294 | 15.989495
10660 | 3.198399 | 0.5281601 | 319827.8 | 74757.27 | 74.75727 | 0.15991995 | 86.71245 | 0.148351 | 14.8351 | 15.991995
10661 | 3.198897 | 0.5290074 | 319857.8 | 74877.2 | 74.8772 | 0.15994485 | 86.85342 | 0.1483725 | 14.83725 | 15.994485
10662 | 3.198899 | 0.5249528 | 319887.8 | 74303.3 | 74.3033 | 0.15994495 | 86.18774 | 0.1483725 | 14.83725 | 15.994495
10663 | 3.199399 | 0.5232579 | 319917.8 | 74063.4 | 74.0634 | 0.15996995 | 85.91131 | 0.1483941 | 14.83941 | 15.996995
10664 | 3.199397 | 0.5215481 | 319947.8 | 73821.39 | 73.82139 | 0.15996985 | 85.63058 | 0.148394 | 14.8394 | 15.996985
10665 | 3.199719 | 0.5183876 | 319977.8 | 73374.04 | 73.37404 | 0.15998595 | 85.11286 | 0.1484079 | 14.84079 | 15.998595
10666 | 3.200076 | 0.5177033 | 320007.8 | 73277.18 | 73.27718 | 0.1600038 | 85.00181 | 0.1484233 | 14.84233 | 16.00038
10667 | 3.200399 | 0.516488 | 320037.8 | 73105.17 | 73.10517 | 0.16001995 | 84.80345 | 0.1484372 | 14.84372 | 16.001995
10668 | 3.200899 | 0.5137662 | 320067.8 | 72719.92 | 72.71992 | 0.16004495 | 84.35837 | 0.1484588 | 14.84588 | 16.004495
10669 | 3.200899 | 0.5099974 | 320097.8 | 72186.47 | 72.18647 | 0.16004495 | 83.73955 | 0.1484588 | 14.84588 | 16.004495
10670 | 3.201037 | 0.508451 | 320127.8 | 71967.59 | 71.96759 | 0.16005185 | 83.48613 | 0.1484647 | 14.84647 | 16.005185
10671 | 3.201576 | 0.5080812 | 320157.8 | 71915.24 | 71.91524 | 0.1600788 | 83.42735 | 0.1484879 | 14.84879 | 16.00788
10672 | 3.201897 | 0.5073658 | 320187.8 | 71813.98 | 71.81398 | 0.16009485 | 83.31103 | 0.1485018 | 14.85018 | 16.009485
10673 | 3.202242 | 0.5034991 | 320217.8 | 71266.68 | 71.26668 | 0.1601121 | 82.67734 | 0.1485166 | 14.85166 | 16.01121
10674 | 3.202397 | 0.5010514 | 320247.8 | 70920.23 | 70.92023 | 0.16011985 | 82.27596 | 0.1485233 | 14.85233 | 16.011985
10675 | 3.202797 | 0.498874 | 320277.8 | 70612.03 | 70.61203 | 0.16013985 | 81.91983 | 0.1485406 | 14.85406 | 16.013985
10676 | 3.202899 | 0.497666 | 320307.8 | 70441.05 | 70.44105 | 0.16014495 | 81.72183 | 0.148545 | 14.8545 | 16.014495
10677 | 3.203399 | 0.496352 | 320337.8 | 70255.06 | 70.25506 | 0.16016995 | 81.50781 | 0.1485665 | 14.85665 | 16.016995
10678 | 3.203399 | 0.492936 | 320367.8 | 69771.55 | 69.77155 | 0.16016995 | 80.94686 | 0.1485665 | 14.85665 | 16.016995
10679 | 3.203897 | 0.4921464 | 320397.8 | 69659.79 | 69.65979 | 0.16019485 | 80.81893 | 0.148588 | 14.8588 | 16.019485
10680 | 3.204399 | 0.4905261 | 320427.8 | 69430.45 | 69.43045 | 0.16021995 | 80.55459 | 0.1486096 | 14.86096 | 16.021995
10681 | 3.204399 | 0.4879201 | 320457.8 | 69061.59 | 69.06159 | 0.16021995 | 80.12663 | 0.1486096 | 14.86096 | 16.021995
10682 | 3.204899 | 0.4862745 | 320487.8 | 68828.66 | 68.82866 | 0.16024495 | 79.85811 | 0.1486311 | 14.86311 | 16.024495
10683 | 3.205098 | 0.4844836 | 320517.8 | 68575.17 | 68.57517 | 0.1602549 | 79.56468 | 0.1486397 | 14.86397 | 16.02549
10684 | 3.205399 | 0.4825089 | 320547.8 | 68295.67 | 68.29567 | 0.16026995 | 79.24141 | 0.1486527 | 14.86527 | 16.026995
10685 | 3.205406 | 0.4793419 | 320577.8 | 67847.4 | 67.8474 | 0.1602703 | 78.72133 | 0.148653 | 14.8653 | 16.02703
10686 | 3.205918 | 0.4795769 | 320607.8 | 67880.67 | 67.88067 | 0.1602959 | 78.76166 | 0.1486751 | 14.86751 | 16.02959
10687 | 3.206256 | 0.4760821 | 320637.8 | 67386 | 67.386 | 0.1603128 | 78.18884 | 0.1486896 | 14.86896 | 16.03128
10688 | 3.206897 | 0.4772173 | 320667.8 | 67546.68 | 67.54668 | 0.16034485 | 78.37744 | 0.1487172 | 14.87172 | 16.034485
10689 | 3.206897 | 0.4737752 | 320697.8 | 67059.48 | 67.05948 | 0.16034485 | 77.81212 | 0.1487172 | 14.87172 | 16.034485
10690 | 3.207029 | 0.4714808 | 320727.8 | 66734.72 | 66.73472 | 0.16035145 | 77.43573 | 0.1487229 | 14.87229 | 16.035145
10691 | 3.207897 | 0.4726999 | 320757.8 | 66907.28 | 66.90728 | 0.16039485 | 77.63886 | 0.1487603 | 14.87603 | 16.039485
10692 | 3.207899 | 0.469004 | 320787.8 | 66384.15 | 66.38415 | 0.16039495 | 77.03183 | 0.1487604 | 14.87604 | 16.039495
10693 | 3.208219 | 0.4675169 | 320817.8 | 66173.66 | 66.17366 | 0.16041095 | 76.78864 | 0.1487742 | 14.87742 | 16.041095
10694 | 3.208399 | 0.4658685 | 320847.8 | 65940.34 | 65.94034 | 0.16041995 | 76.51849 | 0.148782 | 14.8782 | 16.041995
10695 | 3.208899 | 0.4643878 | 320877.8 | 65730.76 | 65.73076 | 0.16044495 | 76.27693 | 0.1488035 | 14.88035 | 16.044495
10696 | 3.208924 | 0.4632495 | 320907.8 | 65569.64 | 65.56964 | 0.1604462 | 76.09004 | 0.1488046 | 14.88046 | 16.04462
10697 | 3.209399 | 0.4609894 | 320937.8 | 65249.74 | 65.24974 | 0.16046995 | 75.72036 | 0.1488251 | 14.88251 | 16.046995
10698 | 3.209397 | 0.459161 | 320967.8 | 64990.94 | 64.99094 | 0.16046985 | 75.42003 | 0.148825 | 14.8825 | 16.046985
10699 | 3.209897 | 0.4588562 | 320997.8 | 64947.8 | 64.9478 | 0.16049485 | 75.37159 | 0.1488465 | 14.88465 | 16.049485
10700 | 3.210399 | 0.4565292 | 321027.8 | 64618.43 | 64.61843 | 0.16051995 | 74.99098 | 0.1488681 | 14.88681 | 16.051995
10701 | 3.210399 | 0.4536645 | 321057.8 | 64212.95 | 64.21295 | 0.16051995 | 74.52041 | 0.1488681 | 14.88681 | 16.051995
10702 | 3.210897 | 0.4537053 | 321087.8 | 64218.73 | 64.21873 | 0.16054485 | 74.52871 | 0.1488896 | 14.88896 | 16.054485
10703 | 3.210897 | 0.4515867 | 321117.8 | 63918.85 | 63.91885 | 0.16054485 | 74.1807 | 0.1488896 | 14.88896 | 16.054485
10704 | 3.211399 | 0.4504567 | 321147.8 | 63758.91 | 63.75891 | 0.16056995 | 73.99668 | 0.1489112 | 14.89112 | 16.056995
10705 | 3.211899 | 0.4498506 | 321177.8 | 63673.12 | 63.67312 | 0.16059495 | 73.8987 | 0.1489328 | 14.89328 | 16.059495
10706 | 3.211897 | 0.4473604 | 321207.8 | 63320.65 | 63.32065 | 0.16059485 | 73.48962 | 0.1489327 | 14.89327 | 16.059485
10707 | 3.212397 | 0.4456381 | 321237.8 | 63076.87 | 63.07687 | 0.16061985 | 73.20827 | 0.1489542 | 14.89542 | 16.061985
10708 | 3.212856 | 0.4451663 | 321267.8 | 63010.09 | 63.01009 | 0.1606428 | 73.13221 | 0.148974 | 14.8974 | 16.06428
10709 | 3.212897 | 0.4441558 | 321297.8 | 62867.06 | 62.86706 | 0.16064485 | 72.96633 | 0.1489758 | 14.89758 | 16.064485
10710 | 3.213399 | 0.4423417 | 321327.8 | 62610.29 | 62.61029 | 0.16066995 | 72.66988 | 0.1489974 | 14.89974 | 16.066995
10711 | 3.213897 | 0.4429231 | 321357.8 | 62692.58 | 62.69258 | 0.16069485 | 72.76696 | 0.1490188 | 14.90188 | 16.069485
10712 | 3.213897 | 0.4405506 | 321387.8 | 62356.77 | 62.35677 | 0.16069485 | 72.37719 | 0.1490188 | 14.90188 | 16.069485
10713 | 3.214295 | 0.438231 | 321417.8 | 62028.45 | 62.02845 | 0.16071475 | 71.99734 | 0.149036 | 14.9036 | 16.071475
10714 | 3.214399 | 0.4375105 | 321447.8 | 61926.47 | 61.92647 | 0.16071995 | 71.87929 | 0.1490405 | 14.90405 | 16.071995
10715 | 3.214899 | 0.4357305 | 321477.8 | 61674.52 | 61.67452 | 0.16074495 | 71.58839 | 0.149062 | 14.9062 | 16.074495
10716 | 3.214899 | 0.4325314 | 321507.8 | 61221.71 | 61.22171 | 0.16074495 | 71.06279 | 0.149062 | 14.9062 | 16.074495
10717 | 3.215399 | 0.4315776 | 321537.8 | 61086.71 | 61.08671 | 0.16076995 | 70.90762 | 0.1490835 | 14.90835 | 16.076995
10718 | 3.215658 | 0.4305286 | 321567.8 | 60938.23 | 60.93823 | 0.1607829 | 70.73606 | 0.1490947 | 14.90947 | 16.07829
10719 | 3.215899 | 0.4302168 | 321597.8 | 60894.1 | 60.8941 | 0.16079495 | 70.68556 | 0.1491051 | 14.91051 | 16.079495
10720 | 3.216328 | 0.4276908 | 321627.8 | 60536.56 | 60.53656 | 0.1608164 | 70.27183 | 0.1491236 | 14.91236 | 16.08164
10721 | 3.216397 | 0.4256768 | 321657.8 | 60251.49 | 60.25149 | 0.16081985 | 69.94113 | 0.1491265 | 14.91265 | 16.081985
10722 | 3.216897 | 0.4256778 | 321687.8 | 60251.63 | 60.25163 | 0.16084485 | 69.9428 | 0.1491481 | 14.91481 | 16.084485
10723 | 3.217399 | 0.4231966 | 321717.8 | 59900.44 | 59.90044 | 0.16086995 | 69.53662 | 0.1491697 | 14.91697 | 16.086995
10724 | 3.217399 | 0.4205607 | 321747.8 | 59527.35 | 59.52735 | 0.16086995 | 69.10351 | 0.1491697 | 14.91697 | 16.086995
10725 | 3.217893 | 0.4188664 | 321777.8 | 59287.53 | 59.28753 | 0.16089465 | 68.82658 | 0.149191 | 14.9191 | 16.089465
10726 | 3.218397 | 0.4202649 | 321807.8 | 59485.48 | 59.48548 | 0.16091985 | 69.05787 | 0.1492127 | 14.92127 | 16.091985
10727 | 3.217957 | 0.4141146 | 321837.8 | 58614.95 | 58.61495 | 0.16089785 | 68.04597 | 0.1491937 | 14.91937 | 16.089785
10728 | 3.218719 | 0.4139424 | 321867.8 | 58590.57 | 58.59057 | 0.16093595 | 68.0199 | 0.1492265 | 14.92265 | 16.093595
10729 | 3.219098 | 0.4127969 | 321897.8 | 58428.44 | 58.42844 | 0.1609549 | 67.83278 | 0.1492429 | 14.92429 | 16.09549
10730 | 3.219397 | 0.4091043 | 321927.8 | 57905.77 | 57.90577 | 0.16096985 | 67.22686 | 0.1492557 | 14.92557 | 16.096985
10731 | 3.219398 | 0.4070487 | 321957.8 | 57614.82 | 57.61482 | 0.1609699 | 66.88907 | 0.1492558 | 14.92558 | 16.09699
10732 | 3.219899 | 0.4057083 | 321987.8 | 57425.1 | 57.4251 | 0.16099495 | 66.67025 | 0.1492774 | 14.92774 | 16.099495
10733 | 3.219899 | 0.4018805 | 322017.8 | 56883.3 | 56.8833 | 0.16099495 | 66.04122 | 0.1492774 | 14.92774 | 16.099495
10734 | 3.220399 | 0.4017061 | 322047.8 | 56858.61 | 56.85861 | 0.16101995 | 66.01398 | 0.1492989 | 14.92989 | 16.101995
10735 | 3.220637 | 0.3978357 | 322077.8 | 56310.79 | 56.31079 | 0.16103185 | 65.37862 | 0.1493091 | 14.93091 | 16.103185
10736 | 3.221 | 0.3966806 | 322107.8 | 56147.29 | 56.14729 | 0.16105 | 65.18981 | 0.1493248 | 14.93248 | 16.105
10737 | 3.2214 | 0.3951659 | 322137.8 | 55932.89 | 55.93289 | 0.16107 | 64.94201 | 0.149342 | 14.9342 | 16.107
10738 | 3.221897 | 0.3917419 | 322167.8 | 55448.25 | 55.44825 | 0.16109485 | 64.38068 | 0.1493634 | 14.93634 | 16.109485
10739 | 3.221899 | 0.3897192 | 322197.8 | 55161.95 | 55.16195 | 0.16109495 | 64.04827 | 0.1493635 | 14.93635 | 16.109495
10740 | 3.222399 | 0.3881481 | 322227.8 | 54939.58 | 54.93958 | 0.16111995 | 63.79144 | 0.149385 | 14.9385 | 16.111995
10741 | 3.222406 | 0.3842588 | 322257.8 | 54389.07 | 54.38907 | 0.1611203 | 63.15226 | 0.1493853 | 14.93853 | 16.11203
10742 | 3.222897 | 0.3808565 | 322287.8 | 53907.5 | 53.9075 | 0.16114485 | 62.59442 | 0.1494065 | 14.94065 | 16.114485
10743 | 3.223399 | 0.3795411 | 322317.8 | 53721.32 | 53.72132 | 0.16116995 | 62.37958 | 0.1494281 | 14.94281 | 16.116995
10744 | 3.223397 | 0.375953 | 322347.8 | 53213.45 | 53.21345 | 0.16116985 | 61.78985 | 0.149428 | 14.9428 | 16.116985
10745 | 3.223897 | 0.3732317 | 322377.8 | 52828.27 | 52.82827 | 0.16119485 | 61.34391 | 0.1494495 | 14.94495 | 16.119485
10746 | 3.224399 | 0.3718383 | 322407.8 | 52631.04 | 52.63104 | 0.16121995 | 61.11621 | 0.1494711 | 14.94711 | 16.121995
10747 | 3.224576 | 0.3701503 | 322437.8 | 52392.12 | 52.39212 | 0.1612288 | 60.83923 | 0.1494788 | 14.94788 | 16.12288
10748 | 3.224897 | 0.3672451 | 322467.8 | 51980.91 | 51.98091 | 0.16124485 | 60.36256 | 0.1494926 | 14.94926 | 16.124485
10749 | 3.225 | 0.3632379 | 322497.8 | 51413.72 | 51.41372 | 0.16125 | 59.70418 | 0.149497 | 14.9497 | 16.125
10750 | 3.225399 | 0.3595796 | 322527.8 | 50895.91 | 50.89591 | 0.16126995 | 59.10389 | 0.1495142 | 14.95142 | 16.126995
10751 | 3.225856 | 0.3576765 | 322557.8 | 50626.54 | 50.62654 | 0.1612928 | 58.79224 | 0.1495339 | 14.95339 | 16.12928
10752 | 3.225899 | 0.3551838 | 322587.8 | 50273.72 | 50.27372 | 0.16129495 | 58.38261 | 0.1495357 | 14.95357 | 16.129495
10753 | 3.226399 | 0.3513314 | 322617.8 | 49728.44 | 49.72844 | 0.16131995 | 57.75062 | 0.1495572 | 14.95572 | 16.131995
10754 | 3.226598 | 0.3488587 | 322647.8 | 49378.44 | 49.37844 | 0.1613299 | 57.34466 | 0.1495658 | 14.95658 | 16.13299
10755 | 3.226897 | 0.3451076 | 322677.8 | 48847.5 | 48.8475 | 0.16134485 | 56.72879 | 0.1495787 | 14.95787 | 16.134485
10756 | 3.227268 | 0.3422124 | 322707.8 | 48437.71 | 48.43771 | 0.1613634 | 56.25378 | 0.1495947 | 14.95947 | 16.13634
10757 | 3.227397 | 0.3400545 | 322737.8 | 48132.27 | 48.13227 | 0.16136985 | 55.89937 | 0.1496002 | 14.96002 | 16.136985
10758 | 3.227899 | 0.3351189 | 322767.8 | 47433.67 | 47.43367 | 0.16139495 | 55.08923 | 0.1496218 | 14.96218 | 16.139495
10759 | 3.227938 | 0.3323726 | 322797.8 | 47044.95 | 47.04495 | 0.1613969 | 54.63786 | 0.1496235 | 14.96235 | 16.13969
10760 | 3.228399 | 0.3299456 | 322827.8 | 46701.43 | 46.70143 | 0.16141995 | 54.23997 | 0.1496434 | 14.96434 | 16.141995
10761 | 3.228899 | 0.3263761 | 322857.8 | 46196.19 | 46.19619 | 0.16144495 | 53.65433 | 0.1496649 | 14.96649 | 16.144495
10762 | 3.228897 | 0.3214807 | 322887.8 | 45503.28 | 45.50328 | 0.16144485 | 52.84955 | 0.1496648 | 14.96648 | 16.144485
10763 | 3.229398 | 0.3193469 | 322917.8 | 45201.26 | 45.20126 | 0.1614699 | 52.4999 | 0.1496864 | 14.96864 | 16.14699
10764 | 3.22984 | 0.3163753 | 322947.8 | 44780.65 | 44.78065 | 0.161492 | 52.01237 | 0.1497054 | 14.97054 | 16.1492
10765 | 3.229899 | 0.3120401 | 322977.8 | 44167.03 | 44.16703 | 0.16149495 | 51.29979 | 0.1497079 | 14.97079 | 16.149495
10766 | 3.23032 | 0.3089225 | 323007.8 | 43725.76 | 43.72576 | 0.161516 | 50.78817 | 0.149726 | 14.9726 | 16.1516
10767 | 3.230397 | 0.3054117 | 323037.8 | 43228.83 | 43.22883 | 0.16151985 | 50.21115 | 0.1497294 | 14.97294 | 16.151985
10768 | 3.230899 | 0.3022506 | 323067.8 | 42781.4 | 42.7814 | 0.16154495 | 49.69252 | 0.149751 | 14.9751 | 16.154495
10769 | 3.230955 | 0.2980841 | 323097.8 | 42191.66 | 42.19166 | 0.16154775 | 49.00763 | 0.1497534 | 14.97534 | 16.154775
10770 | 3.231399 | 0.2958773 | 323127.8 | 41879.31 | 41.87931 | 0.16156995 | 48.64574 | 0.1497725 | 14.97725 | 16.156995
10771 | 3.231426 | 0.2896685 | 323157.8 | 41000.5 | 41.0005 | 0.1615713 | 47.625 | 0.1497737 | 14.97737 | 16.15713
10772 | 3.231897 | 0.2876369 | 323187.8 | 40712.94 | 40.71294 | 0.16159485 | 47.29194 | 0.1497939 | 14.97939 | 16.159485
10773 | 3.232381 | 0.2829599 | 323217.8 | 40050.94 | 40.05094 | 0.16161905 | 46.52394 | 0.1498148 | 14.98148 | 16.161905
10774 | 3.232397 | 0.2781788 | 323247.8 | 39374.21 | 39.37421 | 0.16161985 | 45.73786 | 0.1498155 | 14.98155 | 16.161985
10775 | 3.232561 | 0.2739341 | 323277.8 | 38773.4 | 38.7734 | 0.16162805 | 45.04027 | 0.1498225 | 14.98225 | 16.162805
10776 | 3.233197 | 0.2715537 | 323307.8 | 38436.48 | 38.43648 | 0.16165985 | 44.65011 | 0.1498499 | 14.98499 | 16.165985
10777 | 3.233397 | 0.2686495 | 323337.8 | 38025.41 | 38.02541 | 0.16166985 | 44.17297 | 0.1498585 | 14.98585 | 16.166985
10778 | 3.23382 | 0.2637301 | 323367.8 | 37329.1 | 37.3291 | 0.161691 | 43.36488 | 0.1498767 | 14.98767 | 16.1691
10779 | 3.233902 | 0.2601274 | 323397.8 | 36819.16 | 36.81916 | 0.1616951 | 42.77264 | 0.1498802 | 14.98802 | 16.16951
10780 | 3.234399 | 0.2568722 | 323427.8 | 36358.41 | 36.35841 | 0.16171995 | 42.2383 | 0.1499016 | 14.99016 | 16.171995
10781 | 3.234899 | 0.2525227 | 323457.8 | 35742.77 | 35.74277 | 0.16174495 | 41.52399 | 0.1499231 | 14.99231 | 16.174495
10782 | 3.234897 | 0.2481189 | 323487.8 | 35119.45 | 35.11945 | 0.16174485 | 40.79984 | 0.1499231 | 14.99231 | 16.174485
10783 | 3.235 | 0.2428738 | 323517.8 | 34377.04 | 34.37704 | 0.16175 | 39.93753 | 0.1499275 | 14.99275 | 16.175
10784 | 3.235598 | 0.2399673 | 323547.8 | 33965.65 | 33.96565 | 0.1617799 | 39.46061 | 0.1499532 | 14.99532 | 16.17799
10785 | 3.235898 | 0.23583 | 323577.8 | 33380.04 | 33.38004 | 0.1617949 | 38.78076 | 0.1499661 | 14.99661 | 16.17949
10786 | 3.235998 | 0.2304842 | 323607.8 | 32623.38 | 32.62338 | 0.1617999 | 37.90184 | 0.1499704 | 14.99704 | 16.17999
10787 | 3.23676 | 0.2277242 | 323637.8 | 32232.72 | 32.23272 | 0.161838 | 37.4492 | 0.1500032 | 15.00032 | 16.1838
10788 | 3.236399 | 0.2199608 | 323667.8 | 31133.87 | 31.13387 | 0.16181995 | 36.17195 | 0.1499877 | 14.99877 | 16.181995
10789 | 3.237399 | 0.2195377 | 323697.8 | 31073.98 | 31.07398 | 0.16186995 | 36.10393 | 0.1500307 | 15.00307 | 16.186995
10790 | 3.237399 | 0.2148587 | 323727.8 | 30411.71 | 30.41171 | 0.16186995 | 35.33445 | 0.1500307 | 15.00307 | 16.186995
10791 | 3.237637 | 0.2096005 | 323757.8 | 29667.45 | 29.66745 | 0.16188185 | 34.47007 | 0.150041 | 15.0041 | 16.188185
10792 | 3.238397 | 0.2072472 | 323787.8 | 29334.35 | 29.33435 | 0.16191985 | 34.08417 | 0.1500737 | 15.00737 | 16.191985
10793 | 3.238399 | 0.2014721 | 323817.8 | 28516.93 | 28.51693 | 0.16191995 | 33.13439 | 0.1500738 | 15.00738 | 16.191995
10794 | 3.238399 | 0.1965828 | 323847.8 | 27824.88 | 27.82488 | 0.16191995 | 32.33029 | 0.1500738 | 15.00738 | 16.191995
10795 | 3.238768 | 0.1922921 | 323877.8 | 27217.57 | 27.21757 | 0.1619384 | 31.62513 | 0.1500896 | 15.00896 | 16.19384
10796 | 3.238914 | 0.1887461 | 323907.8 | 26715.65 | 26.71565 | 0.1619457 | 31.04214 | 0.1500959 | 15.00959 | 16.19457
10797 | 3.239397 | 0.1849388 | 323937.8 | 26176.76 | 26.17676 | 0.16196985 | 30.4166 | 0.1501167 | 15.01167 | 16.196985
10798 | 3.239899 | 0.181206 | 323967.8 | 25648.41 | 25.64841 | 0.16199495 | 29.80332 | 0.1501383 | 15.01383 | 16.199495
10799 | 3.240377 | 0.1779609 | 323997.8 | 25189.09 | 25.18909 | 0.16201885 | 29.27019 | 0.1501589 | 15.01589 | 16.201885
10800 | 3.240899 | 0.1758557 | 324027.8 | 24891.11 | 24.89111 | 0.16204495 | 28.92459 | 0.1501813 | 15.01813 | 16.204495
10801 | 3.240897 | 0.1721747 | 324057.8 | 24370.09 | 24.37009 | 0.16204485 | 28.31914 | 0.1501813 | 15.01813 | 16.204485
10802 | 3.240914 | 0.1662461 | 324087.8 | 23530.94 | 23.53094 | 0.1620457 | 27.34403 | 0.150182 | 15.0182 | 16.20457
10803 | 3.241399 | 0.1623476 | 324117.8 | 22979.14 | 22.97914 | 0.16206995 | 26.70336 | 0.1502029 | 15.02029 | 16.206995
10804 | 3.241399 | 0.159201 | 324147.8 | 22533.76 | 22.53376 | 0.16206995 | 26.1858 | 0.1502029 | 15.02029 | 16.206995
10805 | 3.241899 | 0.1556543 | 324177.8 | 22031.75 | 22.03175 | 0.16209495 | 25.60298 | 0.1502244 | 15.02244 | 16.209495
10806 | 3.242399 | 0.1525662 | 324207.8 | 21594.65 | 21.59465 | 0.16211995 | 25.09557 | 0.1502459 | 15.02459 | 16.211995
10807 | 3.242399 | 0.147654 | 324237.8 | 20899.36 | 20.89936 | 0.16211995 | 24.28757 | 0.1502459 | 15.02459 | 16.211995
10808 | 3.242455 | 0.1442821 | 324267.8 | 20422.09 | 20.42209 | 0.16212275 | 23.73298 | 0.1502483 | 15.02483 | 16.212275
10809 | 3.242967 | 0.1420021 | 324297.8 | 20099.38 | 20.09938 | 0.16214835 | 23.35846 | 0.1502703 | 15.02703 | 16.214835
10810 | 3.243397 | 0.138775 | 324327.8 | 19642.6 | 19.6426 | 0.16216985 | 22.82804 | 0.1502888 | 15.02888 | 16.216985
10811 | 3.243899 | 0.1361997 | 324357.8 | 19278.09 | 19.27809 | 0.16219495 | 22.4049 | 0.1503104 | 15.03104 | 16.219495
10812 | 3.243924 | 0.1328538 | 324387.8 | 18804.5 | 18.8045 | 0.1621962 | 21.85452 | 0.1503115 | 15.03115 | 16.21962
10813 | 3.244328 | 0.1285471 | 324417.8 | 18194.92 | 18.19492 | 0.1622164 | 21.14643 | 0.1503289 | 15.03289 | 16.22164
10814 | 3.244397 | 0.1250538 | 324447.8 | 17700.47 | 17.70047 | 0.16221985 | 20.57183 | 0.1503318 | 15.03318 | 16.221985
10815 | 3.244899 | 0.1220094 | 324477.8 | 17269.55 | 17.26955 | 0.16224495 | 20.07145 | 0.1503534 | 15.03534 | 16.224495
10816 | 3.244897 | 0.1187333 | 324507.8 | 16805.85 | 16.80585 | 0.16224485 | 19.53251 | 0.1503534 | 15.03534 | 16.224485
10817 | 3.245399 | 0.1160267 | 324537.8 | 16422.75 | 16.42275 | 0.16226995 | 19.08766 | 0.1503749 | 15.03749 | 16.226995
10818 | 3.245898 | 0.113466 | 324567.8 | 16060.3 | 16.0603 | 0.1622949 | 18.6668 | 0.1503964 | 15.03964 | 16.22949
10819 | 3.24632 | 0.1116388 | 324597.8 | 15801.67 | 15.80167 | 0.162316 | 18.36653 | 0.1504146 | 15.04146 | 16.2316
10820 | 3.246399 | 0.1084101 | 324627.8 | 15344.67 | 15.34467 | 0.16231995 | 17.83542 | 0.150418 | 15.0418 | 16.231995
10821 | 3.246719 | 0.10537 | 324657.8 | 14914.37 | 14.91437 | 0.16233595 | 17.3355 | 0.1504317 | 15.04317 | 16.233595
10822 | 3.246897 | 0.1021424 | 324687.8 | 14457.52 | 14.45752 | 0.16234485 | 16.80463 | 0.1504394 | 15.04394 | 16.234485
10823 | 3.247399 | 0.09971803 | 324717.8 | 14114.37 | 14.11437 | 0.16236995 | 16.40612 | 0.150461 | 15.0461 | 16.236995
10824 | 3.247399 | 0.09772189 | 324747.8 | 13831.83 | 13.83183 | 0.16236995 | 16.07771 | 0.150461 | 15.0461 | 16.236995
10825 | 3.247498 | 0.0932385 | 324777.8 | 13197.24 | 13.19724 | 0.1623749 | 15.34014 | 0.1504652 | 15.04652 | 16.23749
10826 | 3.248399 | 0.09375147 | 324807.8 | 13269.85 | 13.26985 | 0.16241995 | 15.42514 | 0.150504 | 15.0504 | 16.241995
10827 | 3.248899 | 0.09283306 | 324837.8 | 13139.85 | 13.13985 | 0.16244495 | 15.27436 | 0.1505255 | 15.05255 | 16.244495
10828 | 3.248869 | 0.08789425 | 324867.8 | 12440.8 | 12.4408 | 0.16244345 | 14.46173 | 0.1505242 | 15.05242 | 16.244345
10829 | 3.248897 | 0.08434882 | 324897.8 | 11938.97 | 11.93897 | 0.16244485 | 13.87839 | 0.1505254 | 15.05254 | 16.244485
10830 | 3.249399 | 0.08324568 | 324927.8 | 11782.83 | 11.78283 | 0.16246995 | 13.69718 | 0.150547 | 15.0547 | 16.246995
10831 | 3.249397 | 0.07971904 | 324957.8 | 11283.66 | 11.28366 | 0.16246985 | 13.11691 | 0.1505469 | 15.05469 | 16.246985
10832 | 3.249897 | 0.07859942 | 324987.8 | 11125.18 | 11.12518 | 0.16249485 | 12.93297 | 0.1505684 | 15.05684 | 16.249485
10833 | 3.249967 | 0.07633618 | 325017.8 | 10804.84 | 10.80484 | 0.16249835 | 12.56061 | 0.1505714 | 15.05714 | 16.249835
10834 | 3.250399 | 0.07338268 | 325047.8 | 10386.79 | 10.38679 | 0.16251995 | 12.07485 | 0.15059 | 15.059 | 16.251995
10835 | 3.250899 | 0.07278811 | 325077.8 | 10302.63 | 10.30263 | 0.16254495 | 11.97728 | 0.1506115 | 15.06115 | 16.254495
10836 | 3.250897 | 0.0704813 | 325107.8 | 9976.122 | 9.976122 | 0.16254485 | 11.59769 | 0.1506114 | 15.06114 | 16.254485
10837 | 3.251399 | 0.06961639 | 325137.8 | 9853.7 | 9.8537 | 0.16256995 | 11.45562 | 0.150633 | 15.0633 | 16.256995
10838 | 3.251899 | 0.06859079 | 325167.8 | 9708.534 | 9.708534 | 0.16259495 | 11.28709 | 0.1506545 | 15.06545 | 16.259495
10839 | 3.251897 | 0.0644915 | 325197.8 | 9128.309 | 9.128309 | 0.16259485 | 10.61252 | 0.1506544 | 15.06544 | 16.259485
10840 | 3.252061 | 0.06325743 | 325227.8 | 8953.635 | 8.953635 | 0.16260305 | 10.40952 | 0.1506615 | 15.06615 | 16.260305
10841 | 3.252637 | 0.06252324 | 325257.8 | 8849.715 | 8.849715 | 0.16263185 | 10.28896 | 0.1506863 | 15.06863 | 16.263185
10842 | 3.252899 | 0.06093809 | 325287.8 | 8625.349 | 8.625349 | 0.16264495 | 10.02822 | 0.1506975 | 15.06975 | 16.264495
10843 | 3.253027 | 0.05904176 | 325317.8 | 8356.937 | 8.356937 | 0.16265135 | 9.716204 | 0.150703 | 15.0703 | 16.265135
10844 | 3.253397 | 0.05771874 | 325347.8 | 8169.673 | 8.169673 | 0.16266985 | 9.498633 | 0.150719 | 15.0719 | 16.266985
10845 | 3.253899 | 0.05663879 | 325377.8 | 8016.814 | 8.016814 | 0.16269495 | 9.321109 | 0.1507405 | 15.07405 | 16.269495
10846 | 3.254399 | 0.05557998 | 325407.8 | 7866.947 | 7.866947 | 0.16271995 | 9.147056 | 0.150762 | 15.0762 | 16.271995
10847 | 3.254399 | 0.0526231 | 325437.8 | 7448.422 | 7.448422 | 0.16271995 | 8.660429 | 0.150762 | 15.0762 | 16.271995
10848 | 3.254397 | 0.05008773 | 325467.8 | 7089.558 | 7.089558 | 0.16271985 | 8.24317 | 0.150762 | 15.0762 | 16.271985
10849 | 3.254897 | 0.04936334 | 325497.8 | 6987.026 | 6.987026 | 0.16274485 | 8.124129 | 0.1507835 | 15.07835 | 16.274485
10850 | 3.255061 | 0.04788459 | 325527.8 | 6777.72 | 6.77772 | 0.16275305 | 7.880814 | 0.1507905 | 15.07905 | 16.275305
10851 | 3.255399 | 0.04740533 | 325557.8 | 6709.884 | 6.709884 | 0.16276995 | 7.802051 | 0.150805 | 15.0805 | 16.276995
10852 | 3.255898 | 0.0462115 | 325587.8 | 6540.906 | 6.540906 | 0.1627949 | 7.605732 | 0.1508265 | 15.08265 | 16.27949
10853 | 3.256399 | 0.04487043 | 325617.8 | 6351.087 | 6.351087 | 0.16281995 | 7.385171 | 0.150848 | 15.0848 | 16.281995
10854 | 3.256404 | 0.04317199 | 325647.8 | 6110.685 | 6.110685 | 0.1628202 | 7.105628 | 0.1508483 | 15.08483 | 16.28202
10855 | 3.256899 | 0.0420842 | 325677.8 | 5956.716 | 5.956716 | 0.16284495 | 6.926737 | 0.1508695 | 15.08695 | 16.284495
10856 | 3.256938 | 0.03928698 | 325707.8 | 5560.79 | 5.56079 | 0.1628469 | 6.466347 | 0.1508712 | 15.08712 | 16.28469
10857 | 3.257399 | 0.037283 | 325737.8 | 5277.141 | 5.277141 | 0.16286995 | 6.136628 | 0.150891 | 15.0891 | 16.286995
10858 | 3.257498 | 0.03595158 | 325767.8 | 5088.688 | 5.088688 | 0.1628749 | 5.917507 | 0.1508953 | 15.08953 | 16.28749
10859 | 3.257475 | 0.0329257 | 325797.8 | 4660.396 | 4.660396 | 0.16287375 | 5.419453 | 0.1508943 | 15.08943 | 16.287375
10860 | 3.258395 | 0.0333071 | 325827.8 | 4714.381 | 4.714381 | 0.16291975 | 5.482446 | 0.1509339 | 15.09339 | 16.291975
10861 | 3.258734 | 0.0328385 | 325857.8 | 4648.054 | 4.648054 | 0.1629367 | 5.405392 | 0.1509484 | 15.09484 | 16.29367
10862 | 3.258399 | 0.02858208 | 325887.8 | 4045.588 | 4.045588 | 0.16291995 | 4.704695 | 0.150934 | 15.0934 | 16.291995
10863 | 3.258897 | 0.02931845 | 325917.8 | 4149.816 | 4.149816 | 0.16294485 | 4.826007 | 0.1509555 | 15.09555 | 16.294485
10864 | 3.259758 | 0.02995928 | 325947.8 | 4240.521 | 4.240521 | 0.1629879 | 4.931674 | 0.1509925 | 15.09925 | 16.29879
10865 | 3.259897 | 0.02769258 | 325977.8 | 3919.686 | 3.919686 | 0.16299485 | 4.558574 | 0.1509984 | 15.09984 | 16.299485
10866 | 3.260397 | 0.02886888 | 326007.8 | 4086.183 | 4.086183 | 0.16301985 | 4.752311 | 0.1510199 | 15.10199 | 16.301985
10867 | 3.259998 | 0.02418793 | 326037.8 | 3423.628 | 3.423628 | 0.1629999 | 3.981679 | 0.1510028 | 15.10028 | 16.29999
10868 | 3.260899 | 0.02572251 | 326067.8 | 3640.837 | 3.640837 | 0.16304495 | 4.234457 | 0.1510415 | 15.10415 | 16.304495
10869 | 3.260899 | 0.02348508 | 326097.8 | 3324.144 | 3.324144 | 0.16304495 | 3.866129 | 0.1510415 | 15.10415 | 16.304495
10870 | 3.261397 | 0.02389964 | 326127.8 | 3382.822 | 3.382822 | 0.16306985 | 3.934459 | 0.1510629 | 15.10629 | 16.306985
10871 | 3.261397 | 0.02101489 | 326157.8 | 2974.507 | 2.974507 | 0.16306985 | 3.459559 | 0.1510629 | 15.10629 | 16.306985
10872 | 3.261899 | 0.02185234 | 326187.8 | 3093.042 | 3.093042 | 0.16309495 | 3.597501 | 0.1510845 | 15.10845 | 16.309495
10873 | 3.262398 | 0.02202317 | 326217.8 | 3117.222 | 3.117222 | 0.1631199 | 3.625702 | 0.151106 | 15.1106 | 16.31199
10874 | 3.262397 | 0.01939776 | 326247.8 | 2745.614 | 2.745614 | 0.16311985 | 3.193478 | 0.1511059 | 15.11059 | 16.311985
10875 | 3.262397 | 0.01688244 | 326277.8 | 2389.588 | 2.389588 | 0.16311985 | 2.779377 | 0.1511059 | 15.11059 | 16.311985
10876 | 3.262899 | 0.01823077 | 326307.8 | 2580.435 | 2.580435 | 0.16314495 | 3.001419 | 0.1511275 | 15.11275 | 16.314495
10877 | 3.263399 | 0.01888626 | 326337.8 | 2673.214 | 2.673214 | 0.16316995 | 3.109403 | 0.151149 | 15.1149 | 16.316995
10878 | 3.263397 | 0.01680581 | 326367.8 | 2378.742 | 2.378742 | 0.16316985 | 2.766881 | 0.1511489 | 15.11489 | 16.316985
10879 | 3.263897 | 0.01671674 | 326397.8 | 2366.134 | 2.366134 | 0.16319485 | 2.752275 | 0.1511704 | 15.11704 | 16.319485
10880 | 3.264235 | 0.01591018 | 326427.8 | 2251.972 | 2.251972 | 0.16321175 | 2.61952 | 0.1511849 | 15.11849 | 16.321175
10881 | 3.264397 | 0.01620473 | 326457.8 | 2293.663 | 2.293663 | 0.16321985 | 2.668034 | 0.1511919 | 15.11919 | 16.321985
10882 | 3.264899 | 0.0148018 | 326487.8 | 2095.088 | 2.095088 | 0.16324495 | 2.437101 | 0.1512135 | 15.12135 | 16.324495
10883 | 3.264897 | 0.01353447 | 326517.8 | 1915.707 | 1.915707 | 0.16324485 | 2.228436 | 0.1512134 | 15.12134 | 16.324485
10884 | 3.265399 | 0.01433855 | 326547.8 | 2029.519 | 2.029519 | 0.16326995 | 2.360878 | 0.151235 | 15.1235 | 16.326995
10885 | 3.265399 | 0.01130905 | 326577.8 | 1600.715 | 1.600715 | 0.16326995 | 1.862063 | 0.151235 | 15.1235 | 16.326995
10886 | 3.265899 | 0.01322529 | 326607.8 | 1871.945 | 1.871945 | 0.16329495 | 2.177624 | 0.1512565 | 15.12565 | 16.329495
10887 | 3.266399 | 0.01404043 | 326637.8 | 1987.322 | 1.987322 | 0.16331995 | 2.311891 | 0.1512779 | 15.12779 | 16.331995
10888 | 3.266656 | 0.01258062 | 326667.8 | 1780.696 | 1.780696 | 0.1633328 | 2.071543 | 0.151289 | 15.1289 | 16.33328
10889 | 3.266899 | 0.01192477 | 326697.8 | 1687.866 | 1.687866 | 0.16334495 | 1.96357 | 0.1512994 | 15.12994 | 16.334495
10890 | 3.267399 | 0.01321959 | 326727.8 | 1871.138 | 1.871138 | 0.16336995 | 2.176826 | 0.1513209 | 15.13209 | 16.336995
10891 | 3.267406 | 0.01164423 | 326757.8 | 1648.157 | 1.648157 | 0.1633703 | 1.917417 | 0.1513212 | 15.13212 | 16.33703
10892 | 3.267397 | 0.0089204 | 326787.8 | 1262.619 | 1.262619 | 0.16336985 | 1.468892 | 0.1513208 | 15.13208 | 16.336985
10893 | 3.268399 | 0.01129877 | 326817.8 | 1599.26 | 1.59926 | 0.16341995 | 1.860611 | 0.1513639 | 15.13639 | 16.341995
10894 | 3.268397 | 0.01105514 | 326847.8 | 1564.776 | 1.564776 | 0.16341985 | 1.820491 | 0.1513638 | 15.13638 | 16.341985
10895 | 3.267926 | 0.007368414 | 326877.8 | 1042.946 | 1.042946 | 0.1633963 | 1.21336 | 0.1513436 | 15.13436 | 16.33963
10896 | 3.268967 | 0.009913758 | 326907.8 | 1403.221 | 1.403221 | 0.16344835 | 1.632575 | 0.1513883 | 15.13883 | 16.344835
10897 | 3.269399 | 0.008814176 | 326937.8 | 1247.583 | 1.247583 | 0.16346995 | 1.451526 | 0.1514069 | 15.14069 | 16.346995
10898 | 3.269899 | 0.01021163 | 326967.8 | 1445.383 | 1.445383 | 0.16349495 | 1.681696 | 0.1514284 | 15.14284 | 16.349495
10899 | 3.270194 | 0.009724469 | 326997.8 | 1376.429 | 1.376429 | 0.1635097 | 1.601488 | 0.151441 | 15.1441 | 16.35097
10900 | 3.270399 | 0.009076906 | 327027.8 | 1284.771 | 1.284771 | 0.16351995 | 1.494857 | 0.1514499 | 15.14499 | 16.351995
10901 | 3.270719 | 0.008385481 | 327057.8 | 1186.905 | 1.186905 | 0.16353595 | 1.381006 | 0.1514636 | 15.14636 | 16.353595
10902 | 3.270897 | 0.007752667 | 327087.8 | 1097.334 | 1.097334 | 0.16354485 | 1.276798 | 0.1514713 | 15.14713 | 16.354485
10903 | 3.270899 | 0.006627805 | 327117.8 | 938.1182 | 0.9381182 | 0.16354495 | 1.091543 | 0.1514713 | 15.14713 | 16.354495
10904 | 3.271821 | 0.008087255 | 327147.8 | 1144.693 | 1.144693 | 0.16359105 | 1.331954 | 0.151511 | 15.1511 | 16.359105
10905 | 3.271533 | 0.006167019 | 327177.8 | 872.8972 | 0.8728972 | 0.16357665 | 1.015683 | 0.1514986 | 15.14986 | 16.357665
10906 | 3.271897 | 0.006658516 | 327207.8 | 942.4651 | 0.9424651 | 0.16359485 | 1.096648 | 0.1515142 | 15.15142 | 16.359485
10907 | 3.272399 | 0.006802319 | 327237.8 | 962.8194 | 0.9628194 | 0.16361995 | 1.120356 | 0.1515358 | 15.15358 | 16.361995
10908 | 3.272899 | 0.006359854 | 327267.8 | 900.1916 | 0.9001916 | 0.16364495 | 1.047503 | 0.1515573 | 15.15573 | 16.364495
10909 | 3.272899 | 0.005517158 | 327297.8 | 780.9141 | 0.7809141 | 0.16364495 | 0.9087067 | 0.1515573 | 15.15573 | 16.364495
10910 | 3.273369 | 0.004998532 | 327327.8 | 707.5063 | 0.7075063 | 0.16366845 | 0.8233028 | 0.1515775 | 15.15775 | 16.366845
10911 | 3.273899 | 0.006712277 | 327357.8 | 950.0746 | 0.9500746 | 0.16369495 | 1.105597 | 0.1516002 | 15.16002 | 16.369495
10912 | 3.273576 | 0.004394171 | 327387.8 | 621.9633 | 0.6219633 | 0.1636788 | 0.7237656 | 0.1515864 | 15.15864 | 16.36788
10913 | 3.273899 | 0.00321272 | 327417.8 | 454.7374 | 0.4547374 | 0.16369495 | 0.5291757 | 0.1516002 | 15.16002 | 16.369495
10914 | 3.274395 | 0.003800872 | 327447.8 | 537.9861 | 0.5379861 | 0.16371975 | 0.6260651 | 0.1516216 | 15.16216 | 16.371975
10915 | 3.27484 | 0.003858591 | 327477.8 | 546.1558 | 0.5461558 | 0.163742 | 0.6355845 | 0.1516407 | 15.16407 | 16.3742
10916 | 3.274897 | 0.003015777 | 327507.8 | 426.8616 | 0.4268616 | 0.16374485 | 0.496758 | 0.1516431 | 15.16431 | 16.374485
10917 | 3.274897 | 0.002577043 | 327537.8 | 364.7619 | 0.3647619 | 0.16374485 | 0.4244898 | 0.1516431 | 15.16431 | 16.374485
10918 | 3.275719 | 0.003664934 | 327567.8 | 518.7451 | 0.5187451 | 0.16378595 | 0.6037082 | 0.1516784 | 15.16784 | 16.378595
10919 | 3.275397 | 0.001369569 | 327597.8 | 193.8527 | 0.1938527 | 0.16376985 | 0.2255999 | 0.1516646 | 15.16646 | 16.376985
10920 | 3.276399 | 0.004307518 | 327627.8 | 609.6982 | 0.6096982 | 0.16381995 | 0.709579 | 0.1517077 | 15.17077 | 16.381995
10921 | 3.276397 | 0.003001212 | 327657.8 | 424.8 | 0.4248 | 0.16381985 | 0.4943907 | 0.1517076 | 15.17076 | 16.381985
10922 | 3.276899 | 0.002307591 | 327687.8 | 326.6229 | 0.3266229 | 0.16384495 | 0.3801384 | 0.1517291 | 15.17291 | 16.384495
10923 | 3.277381 | 0.003376777 | 327717.8 | 477.9585 | 0.4779585 | 0.16386905 | 0.5562811 | 0.1517498 | 15.17498 | 16.386905
10924 | 3.276955 | 0.001546263 | 327747.8 | 218.8624 | 0.2188624 | 0.16384775 | 0.2547225 | 0.1517315 | 15.17315 | 16.384775
10925 | 3.277899 | 0.001896828 | 327777.8 | 268.4824 | 0.2684824 | 0.16389495 | 0.3124853 | 0.1517721 | 15.17721 | 16.389495
10926 | 3.277899 | 0.001444609 | 327807.8 | 204.474 | 0.204474 | 0.16389495 | 0.2379863 | 0.1517721 | 15.17721 | 16.389495
10927 | 3.278399 | 0.001678767 | 327837.8 | 237.6174 | 0.2376174 | 0.16391995 | 0.2765676 | 0.1517936 | 15.17936 | 16.391995
10928 | 3.278898 | 0.00215971 | 327867.8 | 305.6914 | 0.3056914 | 0.1639449 | 0.355808 | 0.151815 | 15.1815 | 16.39449
10929 | 3.278617 | 0.001004482 | 327897.8 | 142.1772 | 0.1421772 | 0.16393085 | 0.1654844 | 0.1518029 | 15.18029 | 16.393085
10930 | 3.278898 | 0.0009211556 | 327927.8 | 130.383 | 0.130383 | 0.1639449 | 0.1517586 | 0.151815 | 15.1815 | 16.39449
10931 | 3.279897 | 0.002647618 | 327957.8 | 374.7513 | 0.3747513 | 0.16399485 | 0.4362086 | 0.1518579 | 15.18579 | 16.399485
10932 | 3.279899 | 0.001506516 | 327987.8 | 213.2365 | 0.2132365 | 0.16399495 | 0.2482062 | 0.151858 | 15.1858 | 16.399495
10933 | 3.279907 | 0.001601398 | 328017.8 | 226.6664 | 0.2266664 | 0.16399535 | 0.2638386 | 0.1518584 | 15.18584 | 16.399535
10934 | 3.28018 | 0.0004407698 | 328047.8 | 62.3878 | 0.0623878 | 0.164009 | 0.07261996 | 0.1518701 | 15.18701 | 16.4009
10935 | 3.280397 | 0.0009050434 | 328077.8 | 128.1024 | 0.1281024 | 0.16401985 | 0.1491137 | 0.1518794 | 15.18794 | 16.401985
10936 | 3.280938 | 0.001489398 | 328107.8 | 210.8136 | 0.2108136 | 0.1640469 | 0.2453969 | 0.1519026 | 15.19026 | 16.40469
10937 | 3.280951 | 0.0005950611 | 328137.8 | 84.22662 | 0.08422662 | 0.16404755 | 0.0980438 | 0.1519032 | 15.19032 | 16.404755
10938 | 3.281475 | 0.0009349256 | 328167.8 | 132.332 | 0.132332 | 0.16407375 | 0.1540442 | 0.1519257 | 15.19257 | 16.407375
10939 | 3.281898 | 0.001357257 | 328197.8 | 192.11 | 0.19211 | 0.1640949 | 0.2236342 | 0.1519439 | 15.19439 | 16.40949
10940 | 3.282158 | 0.0008144071 | 328227.8 | 115.2735 | 0.1152735 | 0.1641079 | 0.1341908 | 0.151955 | 15.1955 | 16.41079
10941 | 3.282399 | 0.0006245961 | 328257.8 | 88.40709 | 0.08840709 | 0.16411995 | 0.1029165 | 0.1519654 | 15.19654 | 16.411995
10942 | 3.28318 | 0.002034426 | 328287.8 | 287.9584 | 0.2879584 | 0.164159 | 0.3352293 | 0.1519989 | 15.19989 | 16.4159
10943 | 3.282901 | 0.000245248 | 328317.8 | 34.71309 | 0.03471309 | 0.16414505 | 0.04041108 | 0.151987 | 15.1987 | 16.414505
10944 | 3.283397 | 0.0001537483 | 328347.8 | 21.76197 | 0.02176197 | 0.16416985 | 0.02533463 | 0.1520083 | 15.20083 | 16.416985
10945 | 3.283397 | -0.0004227506 | 328377.8 | -59.83731 | -0.05983731 | 0.16416985 | -0.06966079 | 0.1520083 | 15.20083 | 16.416985
10946 | 3.283897 | 0.0003548372 | 328407.8 | 50.22466 | 0.05022466 | 0.16419485 | 0.05847129 | 0.1520297 | 15.20297 | 16.419485
10947 | 3.284004 | -0.0002732915 | 328437.8 | -38.68245 | -0.03868245 | 0.1642002 | -0.04503411 | 0.1520343 | 15.20343 | 16.42002
10948 | 3.284899 | 0.0004448406 | 328467.8 | 62.96399 | 0.06296399 | 0.16424495 | 0.07330551 | 0.1520728 | 15.20728 | 16.424495
10949 | 3.284899 | 0.0001871306 | 328497.8 | 26.48699 | 0.02648699 | 0.16424495 | 0.03083735 | 0.1520728 | 15.20728 | 16.424495
10950 | 3.285 | -0.0002203053 | 328527.8 | -31.18263 | -0.03118263 | 0.16425 | -0.03630438 | 0.1520771 | 15.20771 | 16.425
10951 | 3.285398 | -0.0001056297 | 328557.8 | -14.95113 | -0.01495113 | 0.1642699 | -0.01740715 | 0.1520942 | 15.20942 | 16.42699
10952 | 3.285938 | 0.0004050671 | 328587.8 | 57.33434 | 0.05733434 | 0.1642969 | 0.06675419 | 0.1521174 | 15.21174 | 16.42969
10953 | 3.285899 | -0.001007348 | 328617.8 | -142.5829 | -0.1425829 | 0.16429495 | -0.1660085 | 0.1521157 | 15.21157 | 16.429495
10954 | 3.286399 | -0.0005582077 | 328647.8 | -79.01029 | -0.07901029 | 0.16431995 | -0.09199326 | 0.1521372 | 15.21372 | 16.431995
10955 | 3.286899 | -0.000310598 | 328677.8 | -43.96292 | -0.04396292 | 0.16434495 | -0.051188 | 0.1521587 | 15.21587 | 16.434495
10956 | 3.286897 | -0.0005236939 | 328707.8 | -74.12511 | -0.07412511 | 0.16434485 | -0.08630719 | 0.1521586 | 15.21586 | 16.434485
10957 | 3.287399 | -0.0007730792 | 328737.8 | -109.4238 | -0.1094238 | 0.16436995 | -0.1274098 | 0.1521801 | 15.21801 | 16.436995
10958 | 3.287399 | -0.001082965 | 328767.8 | -153.2859 | -0.1532859 | 0.16436995 | -0.1784815 | 0.1521801 | 15.21801 | 16.436995
10959 | 3.28744 | -0.001372774 | 328797.8 | -194.3063 | -0.1943063 | 0.164372 | -0.2262448 | 0.1521819 | 15.21819 | 16.4372
10960 | 3.288399 | 0.000134442 | 328827.8 | 19.0293 | 0.0190293 | 0.16441995 | 0.0221581 | 0.1522231 | 15.22231 | 16.441995
10961 | 3.288889 | -0.0001183115 | 328857.8 | -16.74614 | -0.01674614 | 0.16444445 | -0.01949995 | 0.1522441 | 15.22441 | 16.444445
10962 | 3.288897 | -0.0001796223 | 328887.8 | -25.42425 | -0.02542425 | 0.16444485 | -0.02960513 | 0.1522444 | 15.22444 | 16.444485
10963 | 3.289399 | -0.0003949241 | 328917.8 | -55.89867 | -0.05589867 | 0.16446995 | -0.06509232 | 0.152266 | 15.2266 | 16.446995
10964 | 3.289899 | 0.0001284056 | 328947.8 | 18.17489 | 0.01817489 | 0.16449495 | 0.02116457 | 0.1522875 | 15.22875 | 16.449495
10965 | 3.289397 | -0.001061899 | 328977.8 | -150.3042 | -0.1503042 | 0.16446985 | -0.1750247 | 0.1522659 | 15.22659 | 16.446985
10966 | 3.289899 | -0.0006114622 | 329007.8 | -86.54808 | -0.08654808 | 0.16449495 | -0.1007848 | 0.1522875 | 15.22875 | 16.449495
10967 | 3.29042 | -2.021389e-05 | 329037.8 | -2.861131 | -0.002861131 | 0.164521 | -0.003331847 | 0.1523098 | 15.23098 | 16.4521
10968 | 3.290697 | -0.0006530951 | 329067.8 | -92.44092 | -0.09244092 | 0.16453485 | -0.1076507 | 0.1523217 | 15.23217 | 16.453485
10969 | 3.290899 | -0.0003450126 | 329097.8 | -48.83406 | -0.04883406 | 0.16454495 | -0.05686945 | 0.1523304 | 15.23304 | 16.454495
10970 | 3.291399 | -0.0008340883 | 329127.8 | -118.0592 | -0.1180592 | 0.16456995 | -0.1374882 | 0.1523519 | 15.23519 | 16.456995
10971 | 3.291397 | -0.001576989 | 329157.8 | -223.2115 | -0.2232115 | 0.16456985 | -0.2599453 | 0.1523518 | 15.23518 | 16.456985
10972 | 3.291897 | -0.0008314159 | 329187.8 | -117.6809 | -0.1176809 | 0.16459485 | -0.1370506 | 0.1523733 | 15.23733 | 16.459485
10973 | 3.291897 | -0.001298697 | 329217.8 | -183.8212 | -0.1838212 | 0.16459485 | -0.2140773 | 0.1523733 | 15.23733 | 16.459485
10974 | 3.292399 | -0.001356133 | 329247.8 | -191.9509 | -0.1919509 | 0.16461995 | -0.2235498 | 0.1523948 | 15.23948 | 16.461995
10975 | 3.292897 | -0.0006396351 | 329277.8 | -90.53575 | -0.09053575 | 0.16464485 | -0.105442 | 0.1524162 | 15.24162 | 16.464485
10976 | 3.292899 | -0.001268367 | 329307.8 | -179.5282 | -0.1795282 | 0.16464495 | -0.2090867 | 0.1524163 | 15.24163 | 16.464495
10977 | 3.292897 | -0.001956593 | 329337.8 | -276.9417 | -0.2769417 | 0.16464485 | -0.3225387 | 0.1524162 | 15.24162 | 16.464485
10978 | 3.293397 | -0.001290121 | 329367.8 | -182.6074 | -0.1826074 | 0.16466985 | -0.2126773 | 0.1524377 | 15.24377 | 16.466985
10979 | 3.293899 | -0.001058014 | 329397.8 | -149.7543 | -0.1497543 | 0.16469495 | -0.1744181 | 0.1524592 | 15.24592 | 16.469495
10980 | 3.294399 | -0.001203966 | 329427.8 | -170.4127 | -0.1704127 | 0.16471995 | -0.1984831 | 0.1524807 | 15.24807 | 16.471995
10981 | 3.294858 | -0.0007866761 | 329457.8 | -111.3484 | -0.1113484 | 0.1647429 | -0.1296922 | 0.1525004 | 15.25004 | 16.47429
10982 | 3.294899 | -0.0007158462 | 329487.8 | -101.3229 | -0.1013229 | 0.16474495 | -0.1180153 | 0.1525021 | 15.25021 | 16.474495
10983 | 3.294899 | -0.001593107 | 329517.8 | -225.4929 | -0.2254929 | 0.16474495 | -0.2626417 | 0.1525021 | 15.25021 | 16.474495
10984 | 3.295399 | -0.001782144 | 329547.8 | -252.2497 | -0.2522497 | 0.16476995 | -0.2938128 | 0.1525236 | 15.25236 | 16.476995
10985 | 3.295899 | -0.0007844367 | 329577.8 | -111.0314 | -0.1110314 | 0.16479495 | -0.1293288 | 0.1525451 | 15.25451 | 16.479495
10986 | 3.295897 | -0.001770628 | 329607.8 | -250.6197 | -0.2506197 | 0.16479485 | -0.2919205 | 0.152545 | 15.2545 | 16.479485
10987 | 3.296399 | -0.001640676 | 329637.8 | -232.2259 | -0.2322259 | 0.16481995 | -0.2705014 | 0.1525665 | 15.25665 | 16.481995
10988 | 3.296399 | -0.002036841 | 329667.8 | -288.3002 | -0.2883002 | 0.16481995 | -0.3358178 | 0.1525665 | 15.25665 | 16.481995
10989 | 3.296899 | -0.001272234 | 329697.8 | -180.0756 | -0.1800756 | 0.16484495 | -0.2097601 | 0.152588 | 15.2588 | 16.484495
10990 | 3.297197 | -0.001486284 | 329727.8 | -210.3728 | -0.2103728 | 0.16485985 | -0.2450549 | 0.1526008 | 15.26008 | 16.485985
10991 | 3.297399 | -0.001832264 | 329757.8 | -259.3438 | -0.2593438 | 0.16486995 | -0.3021018 | 0.1526094 | 15.26094 | 16.486995
10992 | 3.297897 | -0.001700595 | 329787.8 | -240.707 | -0.240707 | 0.16489485 | -0.2803984 | 0.1526308 | 15.26308 | 16.489485
10993 | 3.297897 | -0.001812205 | 329817.8 | -256.5046 | -0.2565046 | 0.16489485 | -0.2988009 | 0.1526308 | 15.26308 | 16.489485
10994 | 3.298398 | -0.00145689 | 329847.8 | -206.2123 | -0.2062123 | 0.1649199 | -0.2402208 | 0.1526523 | 15.26523 | 16.49199
10995 | 3.298398 | -0.002005818 | 329877.8 | -283.9091 | -0.2839091 | 0.1649199 | -0.3307314 | 0.1526523 | 15.26523 | 16.49199
10996 | 3.299399 | -0.001084692 | 329907.8 | -153.5304 | -0.1535304 | 0.16496995 | -0.1788583 | 0.1526953 | 15.26953 | 16.496995
10997 | 3.299399 | -0.001755817 | 329937.8 | -248.5233 | -0.2485233 | 0.16496995 | -0.2895222 | 0.1526953 | 15.26953 | 16.496995
10998 | 3.299397 | -0.00235957 | 329967.8 | -333.9802 | -0.3339802 | 0.16496985 | -0.3890768 | 0.1526952 | 15.26952 | 16.496985
10999 | 3.299795 | -0.001876962 | 329997.8 | -265.6705 | -0.2656705 | 0.16498975 | -0.3095034 | 0.1527123 | 15.27123 | 16.498975
11000 | 3.300399 | -0.001445495 | 330027.8 | -204.5994 | -0.2045994 | 0.16501995 | -0.2383624 | 0.1527382 | 15.27382 | 16.501995
11001 | 3.300399 | -0.002087975 | 330057.8 | -295.5379 | -0.2955379 | 0.16501995 | -0.3443075 | 0.1527382 | 15.27382 | 16.501995
11002 | 3.300897 | -0.001692777 | 330087.8 | -239.6004 | -0.2396004 | 0.16504485 | -0.2791452 | 0.1527596 | 15.27596 | 16.504485
11003 | 3.300899 | -0.002622242 | 330117.8 | -371.1595 | -0.3711595 | 0.16504495 | -0.4324175 | 0.1527597 | 15.27597 | 16.504495
11004 | 3.301399 | -0.001589266 | 330147.8 | -224.9492 | -0.2249492 | 0.16506995 | -0.2620815 | 0.1527811 | 15.27811 | 16.506995
11005 | 3.301898 | -0.001557625 | 330177.8 | -220.4706 | -0.2204706 | 0.1650949 | -0.2568692 | 0.1528025 | 15.28025 | 16.50949
11006 | 3.301898 | -0.002293097 | 330207.8 | -324.5714 | -0.3245714 | 0.1650949 | -0.3781565 | 0.1528025 | 15.28025 | 16.50949
11007 | 3.302399 | -0.001918366 | 330237.8 | -271.5309 | -0.2715309 | 0.16511995 | -0.3163661 | 0.152824 | 15.2824 | 16.511995
11008 | 3.302899 | -0.001339777 | 330267.8 | -189.6358 | -0.1896358 | 0.16514495 | -0.2209532 | 0.1528455 | 15.28455 | 16.514495
11009 | 3.302899 | -0.002094024 | 330297.8 | -296.3941 | -0.2963941 | 0.16514495 | -0.345342 | 0.1528455 | 15.28455 | 16.514495
11010 | 3.302998 | -0.002001038 | 330327.8 | -283.2326 | -0.2832326 | 0.1651499 | -0.3300084 | 0.1528497 | 15.28497 | 16.51499
11011 | 3.303399 | -0.002011748 | 330357.8 | -284.7485 | -0.2847485 | 0.16516995 | -0.3317804 | 0.152867 | 15.2867 | 16.516995
11012 | 3.304336 | -0.001375 | 330387.8 | -194.6214 | -0.1946214 | 0.1652168 | -0.2267761 | 0.1529072 | 15.29072 | 16.52168
11013 | 3.303973 | -0.002061072 | 330417.8 | -291.7299 | -0.2917299 | 0.16519865 | -0.3399233 | 0.1528916 | 15.28916 | 16.519865
11014 | 3.304399 | -0.001786905 | 330447.8 | -252.9236 | -0.2529236 | 0.16521995 | -0.2947116 | 0.1529099 | 15.29099 | 16.521995
11015 | 3.304899 | -0.001527703 | 330477.8 | -216.2354 | -0.2162354 | 0.16524495 | -0.2519672 | 0.1529313 | 15.29313 | 16.524495
11016 | 3.304899 | -0.002241931 | 330507.8 | -317.3292 | -0.3173292 | 0.16524495 | -0.3697663 | 0.1529313 | 15.29313 | 16.524495
11017 | 3.305399 | -0.002000969 | 330537.8 | -283.2228 | -0.2832228 | 0.16526995 | -0.330031 | 0.1529528 | 15.29528 | 16.526995
11018 | 3.305399 | -0.002399147 | 330567.8 | -339.582 | -0.339582 | 0.16526995 | -0.3957047 | 0.1529528 | 15.29528 | 16.526995
11019 | 3.306397 | -0.001771934 | 330597.8 | -250.8045 | -0.2508045 | 0.16531985 | -0.2922675 | 0.1529956 | 15.29956 | 16.531985
11020 | 3.306397 | -0.002379946 | 330627.8 | -336.8643 | -0.3368643 | 0.16531985 | -0.3925546 | 0.1529956 | 15.29956 | 16.531985
11021 | 3.306899 | -0.001796489 | 330657.8 | -254.2801 | -0.2542801 | 0.16534495 | -0.296324 | 0.1530171 | 15.30171 | 16.534495
11022 | 3.306397 | -0.002630344 | 330687.8 | -372.3063 | -0.3723063 | 0.16531985 | -0.4338559 | 0.1529956 | 15.29956 | 16.531985
11023 | 3.307399 | -0.002196585 | 330717.8 | -310.9108 | -0.3109108 | 0.16536995 | -0.3623261 | 0.1530386 | 15.30386 | 16.536995
11024 | 3.307399 | -0.002127366 | 330747.8 | -301.1134 | -0.3011134 | 0.16536995 | -0.3509085 | 0.1530386 | 15.30386 | 16.536995
11025 | 3.307539 | -0.002482804 | 330777.8 | -351.4231 | -0.3514231 | 0.16537695 | -0.4095403 | 0.1530446 | 15.30446 | 16.537695
11026 | 3.307897 | -0.002551628 | 330807.8 | -361.1646 | -0.3611646 | 0.16539485 | -0.4208994 | 0.15306 | 15.306 | 16.539485
11027 | 3.307897 | -0.002904079 | 330837.8 | -411.0515 | -0.4110515 | 0.16539485 | -0.4790373 | 0.15306 | 15.306 | 16.539485
11028 | 3.308397 | -0.002908954 | 330867.8 | -411.7415 | -0.4117415 | 0.16541985 | -0.4798518 | 0.1530814 | 15.30814 | 16.541985
11029 | 3.308899 | -0.002403326 | 330897.8 | -340.1735 | -0.3401735 | 0.16544495 | -0.3964535 | 0.1531029 | 15.31029 | 16.544495
11030 | 3.308897 | -0.002866018 | 330927.8 | -405.6643 | -0.4056643 | 0.16544485 | -0.4727793 | 0.1531029 | 15.31029 | 16.544485
11031 | 3.309397 | -0.002296904 | 330957.8 | -325.1103 | -0.3251103 | 0.16546985 | -0.3789062 | 0.1531243 | 15.31243 | 16.546985
11032 | 3.309899 | -0.002379363 | 330987.8 | -336.7817 | -0.3367817 | 0.16549495 | -0.3925174 | 0.1531458 | 15.31458 | 16.549495
11033 | 3.310117 | -0.002534461 | 331017.8 | -358.7347 | -0.3587347 | 0.16550585 | -0.4181074 | 0.1531552 | 15.31552 | 16.550585
11034 | 3.310397 | -0.002412918 | 331047.8 | -341.5312 | -0.3415312 | 0.16551985 | -0.3980614 | 0.1531672 | 15.31672 | 16.551985
11035 | 3.310881 | -0.00244103 | 331077.8 | -345.5103 | -0.3455103 | 0.16554405 | -0.4027074 | 0.153188 | 15.3188 | 16.554405
11036 | 3.310906 | -0.002476528 | 331107.8 | -350.5347 | -0.3505347 | 0.1655453 | -0.4085641 | 0.153189 | 15.3189 | 16.55453
11037 | 3.310899 | -0.003157678 | 331137.8 | -446.9466 | -0.4469466 | 0.16554495 | -0.5209364 | 0.1531887 | 15.31887 | 16.554495
11038 | 3.311399 | -0.002987598 | 331167.8 | -422.873 | -0.422873 | 0.16556995 | -0.4928881 | 0.1532102 | 15.32102 | 16.556995
11039 | 3.311397 | -0.002983859 | 331197.8 | -422.3438 | -0.4223438 | 0.16556985 | -0.4922712 | 0.1532101 | 15.32101 | 16.556985
11040 | 3.311899 | -0.003009365 | 331227.8 | -425.954 | -0.425954 | 0.16559495 | -0.4964898 | 0.1532316 | 15.32316 | 16.559495
11041 | 3.312399 | -0.002855557 | 331257.8 | -404.1836 | -0.4041836 | 0.16561995 | -0.4711244 | 0.1532531 | 15.32531 | 16.561995
11042 | 3.312711 | -0.003006509 | 331287.8 | -425.5498 | -0.4255498 | 0.16563555 | -0.4960359 | 0.1532665 | 15.32665 | 16.563555
11043 | 3.313254 | -0.002582838 | 331317.8 | -365.5822 | -0.3655822 | 0.1656627 | -0.4261455 | 0.1532898 | 15.32898 | 16.56627
11044 | 3.313399 | -0.002823949 | 331347.8 | -399.7097 | -0.3997097 | 0.16566995 | -0.4659296 | 0.153296 | 15.3296 | 16.566995
11045 | 3.313899 | -0.002382574 | 331377.8 | -337.2362 | -0.3372362 | 0.16569495 | -0.3931146 | 0.1533174 | 15.33174 | 16.569495
11046 | 3.313899 | -0.002593218 | 331407.8 | -367.0514 | -0.3670514 | 0.16569495 | -0.4278699 | 0.1533174 | 15.33174 | 16.569495
11047 | 3.314381 | -0.002715531 | 331437.8 | -384.3639 | -0.3843639 | 0.16571905 | -0.4480603 | 0.1533381 | 15.33381 | 16.571905
11048 | 3.314897 | -0.002707639 | 331467.8 | -383.2469 | -0.3832469 | 0.16574485 | -0.446768 | 0.1533602 | 15.33602 | 16.574485
11049 | 3.314932 | -0.002487016 | 331497.8 | -352.0192 | -0.3520192 | 0.1657466 | -0.4103652 | 0.1533617 | 15.33617 | 16.57466
11050 | 3.315 | -0.002778585 | 331527.8 | -393.2887 | -0.3932887 | 0.16575 | -0.4584764 | 0.1533647 | 15.33647 | 16.575
11051 | 3.315399 | -0.002886569 | 331557.8 | -408.5731 | -0.4085731 | 0.16576995 | -0.4763023 | 0.1533818 | 15.33818 | 16.576995
11052 | 3.315697 | -0.002742046 | 331587.8 | -388.1169 | -0.3881169 | 0.16578485 | -0.4524608 | 0.1533946 | 15.33946 | 16.578485
11053 | 3.315908 | -0.002858812 | 331617.8 | -404.6443 | -0.4046443 | 0.1657954 | -0.4717325 | 0.1534036 | 15.34036 | 16.57954
11054 | 3.316397 | -0.002959765 | 331647.8 | -418.9335 | -0.4189335 | 0.16581985 | -0.488401 | 0.1534246 | 15.34246 | 16.581985
11055 | 3.316871 | -0.002804456 | 331677.8 | -396.9506 | -0.3969506 | 0.16584355 | -0.4627823 | 0.1534449 | 15.34449 | 16.584355
11056 | 3.316897 | -0.003068075 | 331707.8 | -434.264 | -0.434264 | 0.16584485 | -0.5062844 | 0.153446 | 15.3446 | 16.584485
11057 | 3.317399 | -0.002751207 | 331737.8 | -389.4136 | -0.3894136 | 0.16586995 | -0.4540056 | 0.1534675 | 15.34675 | 16.586995
11058 | 3.317399 | -0.002946567 | 331767.8 | -417.0654 | -0.4170654 | 0.16586995 | -0.486244 | 0.1534675 | 15.34675 | 16.586995
11059 | 3.317899 | -0.002746822 | 331797.8 | -388.7929 | -0.3887929 | 0.16589495 | -0.4532917 | 0.153489 | 15.3489 | 16.589495
11060 | 3.318397 | -0.003064601 | 331827.8 | -433.7723 | -0.4337723 | 0.16591985 | -0.5057437 | 0.1535103 | 15.35103 | 16.591985
11061 | 3.318397 | -0.003121933 | 331857.8 | -441.8872 | -0.4418872 | 0.16591985 | -0.515205 | 0.1535103 | 15.35103 | 16.591985
11062 | 3.319137 | -0.002563796 | 331887.8 | -362.8869 | -0.3628869 | 0.16595685 | -0.4231105 | 0.1535421 | 15.35421 | 16.595685
11063 | 3.319399 | -0.002641348 | 331917.8 | -373.8638 | -0.3738638 | 0.16596995 | -0.435914 | 0.1535533 | 15.35533 | 16.596995
11064 | 3.319399 | -0.002775376 | 331947.8 | -392.8345 | -0.3928345 | 0.16596995 | -0.4580333 | 0.1535533 | 15.35533 | 16.596995
11065 | 3.31944 | -0.003028376 | 331977.8 | -428.6449 | -0.4286449 | 0.165972 | -0.4997879 | 0.1535551 | 15.35551 | 16.5972
11066 | 3.319899 | -0.002874963 | 332007.8 | -406.9304 | -0.4069304 | 0.16599495 | -0.4744787 | 0.1535748 | 15.35748 | 16.599495
11067 | 3.320397 | -0.002906179 | 332037.8 | -411.3488 | -0.4113488 | 0.16601985 | -0.4796408 | 0.1535961 | 15.35961 | 16.601985
11068 | 3.320506 | -0.002884947 | 332067.8 | -408.3435 | -0.4083435 | 0.1660253 | -0.4761389 | 0.1536008 | 15.36008 | 16.60253
11069 | 3.320397 | -0.00336125 | 332097.8 | -475.7608 | -0.4757608 | 0.16601985 | -0.5547465 | 0.1535961 | 15.35961 | 16.601985
11070 | 3.321398 | -0.002915846 | 332127.8 | -412.7171 | -0.4127171 | 0.1660699 | -0.4812569 | 0.153639 | 15.3639 | 16.60699
11071 | 3.321576 | -0.002798785 | 332157.8 | -396.1479 | -0.3961479 | 0.1660788 | -0.4619397 | 0.1536467 | 15.36467 | 16.60788
11072 | 3.321897 | -0.003002835 | 332187.8 | -425.0297 | -0.4250297 | 0.16609485 | -0.495625 | 0.1536604 | 15.36604 | 16.609485
11073 | 3.321414 | -0.003506752 | 332217.8 | -496.3556 | -0.4963556 | 0.1660707 | -0.5787857 | 0.1536397 | 15.36397 | 16.60707
11074 | 3.321899 | -0.003469367 | 332247.8 | -491.064 | -0.491064 | 0.16609495 | -0.5726272 | 0.1536605 | 15.36605 | 16.609495
11075 | 3.322899 | -0.00309276 | 332277.8 | -437.758 | -0.437758 | 0.16614495 | -0.5104892 | 0.1537034 | 15.37034 | 16.614495
11076 | 3.323399 | -0.002829027 | 332307.8 | -400.4285 | -0.4004285 | 0.16616995 | -0.4669676 | 0.1537248 | 15.37248 | 16.616995
11077 | 3.322899 | -0.003170357 | 332337.8 | -448.7413 | -0.4487413 | 0.16614495 | -0.5232974 | 0.1537034 | 15.37034 | 16.614495
11078 | 3.323397 | -0.003402822 | 332367.8 | -481.645 | -0.481645 | 0.16616985 | -0.5616799 | 0.1537247 | 15.37247 | 16.616985
11079 | 3.324399 | -0.00278896 | 332397.8 | -394.7573 | -0.3947573 | 0.16621995 | -0.4603738 | 0.1537677 | 15.37677 | 16.621995
11080 | 3.324399 | -0.002951011 | 332427.8 | -417.6944 | -0.4176944 | 0.16621995 | -0.4871236 | 0.1537677 | 15.37677 | 16.621995
11081 | 3.324399 | -0.002924645 | 332457.8 | -413.9625 | -0.4139625 | 0.16621995 | -0.4827713 | 0.1537677 | 15.37677 | 16.621995
11082 | 3.325399 | -0.002670467 | 332487.8 | -377.9854 | -0.3779854 | 0.16626995 | -0.440833 | 0.1538106 | 15.38106 | 16.626995
11083 | 3.324898 | -0.003242142 | 332517.8 | -458.9019 | -0.4589019 | 0.1662449 | -0.535192 | 0.1537891 | 15.37891 | 16.62449
11084 | 3.325397 | -0.003033877 | 332547.8 | -429.4235 | -0.4294235 | 0.16626985 | -0.5008237 | 0.1538105 | 15.38105 | 16.626985
11085 | 3.325397 | -0.003037598 | 332577.8 | -429.9502 | -0.4299502 | 0.16626985 | -0.5014379 | 0.1538105 | 15.38105 | 16.626985
11086 | 3.326381 | -0.002810971 | 332607.8 | -397.8728 | -0.3978728 | 0.16631905 | -0.4640466 | 0.1538527 | 15.38527 | 16.631905
11087 | 3.326381 | -0.003164034 | 332637.8 | -447.8463 | -0.4478463 | 0.16631905 | -0.5223317 | 0.1538527 | 15.38527 | 16.631905
11088 | 3.326399 | -0.003129886 | 332667.8 | -443.0129 | -0.4430129 | 0.16631995 | -0.5166948 | 0.1538534 | 15.38534 | 16.631995
11089 | 3.326899 | -0.003290553 | 332697.8 | -465.7541 | -0.4657541 | 0.16634495 | -0.54323 | 0.1538749 | 15.38749 | 16.634495
11090 | 3.326899 | -0.00346477 | 332727.8 | -490.4133 | -0.4904133 | 0.16634495 | -0.5719911 | 0.1538749 | 15.38749 | 16.634495
11091 | 3.327899 | -0.002835062 | 332757.8 | -401.2827 | -0.4012827 | 0.16639495 | -0.4680541 | 0.1539178 | 15.39178 | 16.639495
11092 | 3.327528 | -0.003344074 | 332787.8 | -473.3297 | -0.4733297 | 0.1663764 | -0.5520805 | 0.1539018 | 15.39018 | 16.63764
11093 | 3.327897 | -0.003310524 | 332817.8 | -468.5809 | -0.4685809 | 0.16639485 | -0.5465503 | 0.1539177 | 15.39177 | 16.639485
11094 | 3.327899 | -0.003408123 | 332847.8 | -482.3953 | -0.4823953 | 0.16639495 | -0.5626635 | 0.1539178 | 15.39178 | 16.639495
11095 | 3.328899 | -0.002909876 | 332877.8 | -411.872 | -0.411872 | 0.16644495 | -0.4804261 | 0.1539606 | 15.39606 | 16.644495
11096 | 3.328899 | -0.003288012 | 332907.8 | -465.3945 | -0.4653945 | 0.16644495 | -0.542857 | 0.1539606 | 15.39606 | 16.644495
11097 | 3.329397 | -0.003169911 | 332937.8 | -448.6781 | -0.4486781 | 0.16646985 | -0.5233695 | 0.153982 | 15.3982 | 16.646985
11098 | 3.329899 | -0.003170991 | 332967.8 | -448.831 | -0.448831 | 0.16649495 | -0.5235591 | 0.1540035 | 15.40035 | 16.649495
11099 | 3.329899 | -0.003231755 | 332997.8 | -457.4317 | -0.4574317 | 0.16649495 | -0.5335918 | 0.1540035 | 15.40035 | 16.649495
11100 | 3.330399 | -0.003145154 | 333027.8 | -445.174 | -0.445174 | 0.16651995 | -0.5193043 | 0.1540249 | 15.40249 | 16.651995
11101 | 3.3305 | -0.003216654 | 333057.8 | -455.2943 | -0.4552943 | 0.166525 | -0.5311121 | 0.1540292 | 15.40292 | 16.6525
11102 | 3.330899 | -0.003209395 | 333087.8 | -454.2668 | -0.4542668 | 0.16654495 | -0.5299227 | 0.1540463 | 15.40463 | 16.654495
11103 | 3.330897 | -0.003354669 | 333117.8 | -474.8293 | -0.4748293 | 0.16654485 | -0.5539097 | 0.1540463 | 15.40463 | 16.654485
11104 | 3.331398 | -0.003028856 | 333147.8 | -428.7128 | -0.4287128 | 0.1665699 | -0.5001235 | 0.1540677 | 15.40677 | 16.65699
11105 | 3.33142 | -0.003365566 | 333177.8 | -476.3717 | -0.4763717 | 0.166571 | -0.5557214 | 0.1540687 | 15.40687 | 16.6571
11106 | 3.332375 | -0.002999417 | 333207.8 | -424.5459 | -0.4245459 | 0.16661875 | -0.4952832 | 0.1541096 | 15.41096 | 16.661875
11107 | 3.332 | -0.003407506 | 333237.8 | -482.308 | -0.482308 | 0.1666 | -0.5626605 | 0.1540935 | 15.40935 | 16.66
11108 | 3.332399 | -0.003378622 | 333267.8 | -478.2197 | -0.4782197 | 0.16661995 | -0.5579006 | 0.1541106 | 15.41106 | 16.661995
11109 | 3.333397 | -0.003169352 | 333297.8 | -448.599 | -0.448599 | 0.16666985 | -0.5233669 | 0.1541534 | 15.41534 | 16.666985
11110 | 3.332899 | -0.003476676 | 333327.8 | -492.0985 | -0.4920985 | 0.16664495 | -0.5741042 | 0.1541321 | 15.41321 | 16.664495
11111 | 3.333899 | -0.003008091 | 333357.8 | -425.7737 | -0.4257737 | 0.16669495 | -0.496748 | 0.1541749 | 15.41749 | 16.669495
11112 | 3.333897 | -0.003295467 | 333387.8 | -466.4497 | -0.4664497 | 0.16669485 | -0.5442044 | 0.1541748 | 15.41748 | 16.669485
11113 | 3.333897 | -0.003176304 | 333417.8 | -449.583 | -0.449583 | 0.16669485 | -0.5245262 | 0.1541748 | 15.41748 | 16.669485
11114 | 3.334309 | -0.003464782 | 333447.8 | -490.415 | -0.490415 | 0.16671545 | -0.5721748 | 0.1541925 | 15.41925 | 16.671545
11115 | 3.334899 | -0.003056733 | 333477.8 | -432.6586 | -0.4326586 | 0.16674495 | -0.5048022 | 0.1542178 | 15.42178 | 16.674495
11116 | 3.334899 | -0.003117063 | 333507.8 | -441.1979 | -0.4411979 | 0.16674495 | -0.5147654 | 0.1542178 | 15.42178 | 16.674495
11117 | 3.334899 | -0.003317444 | 333537.8 | -469.5604 | -0.4695604 | 0.16674495 | -0.5478572 | 0.1542178 | 15.42178 | 16.674495
11118 | 3.335397 | -0.003492366 | 333567.8 | -494.3193 | -0.4943193 | 0.16676985 | -0.5767569 | 0.1542391 | 15.42391 | 16.676985
11119 | 3.335899 | -0.003093961 | 333597.8 | -437.928 | -0.437928 | 0.16679495 | -0.5109721 | 0.1542606 | 15.42606 | 16.679495
11120 | 3.336899 | -0.002956585 | 333627.8 | -418.4834 | -0.4184834 | 0.16684495 | -0.4883052 | 0.1543035 | 15.43035 | 16.684495
11121 | 3.336897 | -0.002963673 | 333657.8 | -419.4866 | -0.4194866 | 0.16684485 | -0.4894758 | 0.1543034 | 15.43034 | 16.684485
11122 | 3.336899 | -0.00304209 | 333687.8 | -430.586 | -0.430586 | 0.16684495 | -0.5024271 | 0.1543035 | 15.43035 | 16.684495
11123 | 3.337356 | -0.003225148 | 333717.8 | -456.4965 | -0.4564965 | 0.1668678 | -0.5326711 | 0.1543231 | 15.43231 | 16.68678
11124 | 3.336414 | -0.003844499 | 333747.8 | -544.1612 | -0.5441612 | 0.1668207 | -0.6349386 | 0.1542827 | 15.42827 | 16.68207
11125 | 3.337926 | -0.003127764 | 333777.8 | -442.7125 | -0.4427125 | 0.1668963 | -0.5165996 | 0.1543475 | 15.43475 | 16.68963
11126 | 3.338158 | -0.003214716 | 333807.8 | -455.02 | -0.45502 | 0.1669079 | -0.5309664 | 0.1543574 | 15.43574 | 16.69079
11127 | 3.338899 | -0.003144138 | 333837.8 | -445.0301 | -0.4450301 | 0.16694495 | -0.5193257 | 0.1543892 | 15.43892 | 16.694495
11128 | 3.338399 | -0.003416846 | 333867.8 | -483.63 | -0.48363 | 0.16691995 | -0.5643575 | 0.1543678 | 15.43678 | 16.691995
11129 | 3.338899 | -0.0032464 | 333897.8 | -459.5046 | -0.4595046 | 0.16694495 | -0.5362166 | 0.1543892 | 15.43892 | 16.694495
11130 | 3.339399 | -0.003080389 | 333927.8 | -436.0069 | -0.4360069 | 0.16696995 | -0.508807 | 0.1544106 | 15.44106 | 16.696995
11131 | 3.338908 | -0.003608308 | 333957.8 | -510.7301 | -0.5107301 | 0.1669454 | -0.5959941 | 0.1543896 | 15.43896 | 16.69454
11132 | 3.339899 | -0.003245215 | 333987.8 | -459.3369 | -0.4593369 | 0.16699495 | -0.5360438 | 0.154432 | 15.4432 | 16.699495
11133 | 3.340399 | -0.003232176 | 334017.8 | -457.4913 | -0.4574913 | 0.16701995 | -0.5339015 | 0.1544534 | 15.44534 | 16.701995
11134 | 3.340399 | -0.003352044 | 334047.8 | -474.4577 | -0.4744577 | 0.16701995 | -0.5537017 | 0.1544534 | 15.44534 | 16.701995
11135 | 3.340399 | -0.00351834 | 334077.8 | -497.9958 | -0.4979958 | 0.16701995 | -0.581171 | 0.1544534 | 15.44534 | 16.701995
11136 | 3.340897 | -0.003461125 | 334107.8 | -489.8974 | -0.4898974 | 0.16704485 | -0.5717322 | 0.1544748 | 15.44748 | 16.704485
11137 | 3.341398 | -0.003213806 | 334137.8 | -454.8912 | -0.4548912 | 0.1670699 | -0.5308898 | 0.1544962 | 15.44962 | 16.70699
11138 | 3.341899 | -0.003071414 | 334167.8 | -434.7366 | -0.4347366 | 0.16709495 | -0.5073789 | 0.1545177 | 15.45177 | 16.709495
11139 | 3.342397 | -0.003067734 | 334197.8 | -434.2157 | -0.4342157 | 0.16711985 | -0.5067818 | 0.154539 | 15.4539 | 16.711985
11140 | 3.342395 | -0.003279542 | 334227.8 | -464.1956 | -0.4641956 | 0.16711975 | -0.5417719 | 0.154539 | 15.4539 | 16.711975
11141 | 3.342535 | -0.003311646 | 334257.8 | -468.7397 | -0.4687397 | 0.16712675 | -0.5470786 | 0.154545 | 15.4545 | 16.712675
11142 | 3.342399 | -0.003466731 | 334287.8 | -490.6909 | -0.4906909 | 0.16711995 | -0.5726951 | 0.1545391 | 15.45391 | 16.711995
11143 | 3.342899 | -0.003291101 | 334317.8 | -465.8317 | -0.4658317 | 0.16714495 | -0.5436931 | 0.1545606 | 15.45606 | 16.714495
11144 | 3.343399 | -0.00332462 | 334347.8 | -470.5761 | -0.4705761 | 0.16716995 | -0.5492423 | 0.154582 | 15.4582 | 16.716995
11145 | 3.344268 | -0.003141755 | 334377.8 | -444.6929 | -0.4446929 | 0.1672134 | -0.5190515 | 0.1546192 | 15.46192 | 16.72134
11146 | 3.344398 | -0.003236201 | 334407.8 | -458.061 | -0.458061 | 0.1672199 | -0.5346579 | 0.1546248 | 15.46248 | 16.72199
11147 | 3.344899 | -0.003245873 | 334437.8 | -459.43 | -0.45943 | 0.16724495 | -0.5362674 | 0.1546462 | 15.46462 | 16.724495
11148 | 3.344899 | -0.003137729 | 334467.8 | -444.123 | -0.444123 | 0.16724495 | -0.5184003 | 0.1546462 | 15.46462 | 16.724495
11149 | 3.344959 | -0.00318021 | 334497.8 | -450.1359 | -0.4501359 | 0.16724795 | -0.5254202 | 0.1546488 | 15.46488 | 16.724795
11150 | 3.345399 | -0.003298028 | 334527.8 | -466.8122 | -0.4668122 | 0.16726995 | -0.5448958 | 0.1546676 | 15.46676 | 16.726995
11151 | 3.345399 | -0.003507974 | 334557.8 | -496.5285 | -0.4965285 | 0.16726995 | -0.5795828 | 0.1546676 | 15.46676 | 16.726995
11152 | 3.345418 | -0.003508445 | 334587.8 | -496.5952 | -0.4965952 | 0.1672709 | -0.5796611 | 0.1546685 | 15.46685 | 16.72709
11153 | 3.345899 | -0.003307913 | 334617.8 | -468.2113 | -0.4682113 | 0.16729495 | -0.5465407 | 0.1546891 | 15.46891 | 16.729495
11154 | 3.346899 | -0.003126452 | 334647.8 | -442.5268 | -0.4425268 | 0.16734495 | -0.5165815 | 0.1547319 | 15.47319 | 16.734495
11155 | 3.346397 | -0.003508579 | 334677.8 | -496.6142 | -0.4966142 | 0.16731985 | -0.5797076 | 0.1547104 | 15.47104 | 16.731985
11156 | 3.347399 | -0.003187397 | 334707.8 | -451.1531 | -0.4511531 | 0.16736995 | -0.5266626 | 0.1547533 | 15.47533 | 16.736995
11157 | 3.347399 | -0.003340617 | 334737.8 | -472.8403 | -0.4728403 | 0.16736995 | -0.5519796 | 0.1547533 | 15.47533 | 16.736995
11158 | 3.347399 | -0.003474919 | 334767.8 | -491.8498 | -0.4918498 | 0.16736995 | -0.5741707 | 0.1547533 | 15.47533 | 16.736995
11159 | 3.347734 | -0.003327746 | 334797.8 | -471.0185 | -0.4710185 | 0.1673867 | -0.5498608 | 0.1547677 | 15.47677 | 16.73867
11160 | 3.348397 | -0.003240401 | 334827.8 | -458.6555 | -0.4586555 | 0.16741985 | -0.5354435 | 0.1547961 | 15.47961 | 16.741985
11161 | 3.348399 | -0.003466256 | 334857.8 | -490.6236 | -0.4906236 | 0.16741995 | -0.5727638 | 0.1547961 | 15.47961 | 16.741995
11162 | 3.348899 | -0.00328761 | 334887.8 | -465.3376 | -0.4653376 | 0.16744495 | -0.543256 | 0.1548176 | 15.48176 | 16.744495
11163 | 3.348399 | -0.003694234 | 334917.8 | -522.8923 | -0.5228923 | 0.16741995 | -0.6104349 | 0.1547961 | 15.47961 | 16.741995
11164 | 3.349399 | -0.00322209 | 334947.8 | -456.0637 | -0.4560637 | 0.16746995 | -0.5324407 | 0.154839 | 15.4839 | 16.746995
11165 | 3.349899 | -0.003238661 | 334977.8 | -458.4092 | -0.4584092 | 0.16749495 | -0.5351904 | 0.1548604 | 15.48604 | 16.749495
11166 | 3.350399 | -0.003287371 | 335007.8 | -465.3038 | -0.4653038 | 0.16751995 | -0.5432514 | 0.1548818 | 15.48818 | 16.751995
11167 | 3.350399 | -0.003282934 | 335037.8 | -464.6757 | -0.4646757 | 0.16751995 | -0.5425182 | 0.1548818 | 15.48818 | 16.751995
11168 | 3.350399 | -0.003298772 | 335067.8 | -466.9175 | -0.4669175 | 0.16751995 | -0.5451355 | 0.1548818 | 15.48818 | 16.751995
11169 | 3.350399 | -0.003510422 | 335097.8 | -496.875 | -0.496875 | 0.16751995 | -0.5801115 | 0.1548818 | 15.48818 | 16.751995
11170 | 3.350897 | -0.003584828 | 335127.8 | -507.4067 | -0.5074067 | 0.16754485 | -0.59242 | 0.1549031 | 15.49031 | 16.754485
11171 | 3.351397 | -0.003454239 | 335157.8 | -488.9227 | -0.4889227 | 0.16756985 | -0.5708514 | 0.1549245 | 15.49245 | 16.756985
11172 | 3.351899 | -0.003286894 | 335187.8 | -465.2362 | -0.4652362 | 0.16759495 | -0.5432075 | 0.154946 | 15.4946 | 16.759495
11173 | 3.351897 | -0.003552421 | 335217.8 | -502.8197 | -0.5028197 | 0.16759485 | -0.5870897 | 0.1549459 | 15.49459 | 16.759485
11174 | 3.352895 | -0.003147851 | 335247.8 | -445.5557 | -0.4455557 | 0.16764475 | -0.5202508 | 0.1549887 | 15.49887 | 16.764475
11175 | 3.3525 | -0.003413637 | 335277.8 | -483.1758 | -0.4831758 | 0.167625 | -0.5641681 | 0.1549718 | 15.49718 | 16.7625
11176 | 3.352897 | -0.003510976 | 335307.8 | -496.9534 | -0.4969534 | 0.16764485 | -0.5802651 | 0.1549888 | 15.49888 | 16.764485
11177 | 3.35342 | -0.003263065 | 335337.8 | -461.8634 | -0.4618634 | 0.167671 | -0.5393045 | 0.1550112 | 15.50112 | 16.7671
11178 | 3.353397 | -0.003613396 | 335367.8 | -511.4502 | -0.5114502 | 0.16766985 | -0.597205 | 0.1550102 | 15.50102 | 16.766985
11179 | 3.353897 | -0.003240037 | 335397.8 | -458.604 | -0.458604 | 0.16769485 | -0.5355095 | 0.1550316 | 15.50316 | 16.769485
11180 | 3.354398 | -0.003357593 | 335427.8 | -475.2432 | -0.4752432 | 0.1677199 | -0.5549509 | 0.155053 | 15.5053 | 16.77199
11181 | 3.354475 | -0.003468871 | 335457.8 | -490.9938 | -0.4909938 | 0.16772375 | -0.5733451 | 0.1550563 | 15.50563 | 16.772375
11182 | 3.354899 | -0.00318846 | 335487.8 | -451.3036 | -0.4513036 | 0.16774495 | -0.5270075 | 0.1550745 | 15.50745 | 16.774495
11183 | 3.354897 | -0.003381942 | 335517.8 | -478.6896 | -0.4786896 | 0.16774485 | -0.5589873 | 0.1550744 | 15.50744 | 16.774485
11184 | 3.355399 | -0.003397874 | 335547.8 | -480.9447 | -0.4809447 | 0.16776995 | -0.5616327 | 0.1550959 | 15.50959 | 16.776995
11185 | 3.355875 | -0.003243962 | 335577.8 | -459.1595 | -0.4591595 | 0.16779375 | -0.5362036 | 0.1551163 | 15.51163 | 16.779375
11186 | 3.356399 | -0.003134722 | 335607.8 | -443.6974 | -0.4436974 | 0.16781995 | -0.5181587 | 0.1551387 | 15.51387 | 16.781995
11187 | 3.356381 | -0.003246874 | 335637.8 | -459.5717 | -0.4595717 | 0.16781905 | -0.5366966 | 0.1551379 | 15.51379 | 16.781905
11188 | 3.356399 | -0.003358494 | 335667.8 | -475.3707 | -0.4753707 | 0.16781995 | -0.5551474 | 0.1551387 | 15.51387 | 16.781995
11189 | 3.35642 | -0.003412856 | 335697.8 | -483.0653 | -0.4830653 | 0.167821 | -0.5641337 | 0.1551396 | 15.51396 | 16.7821
11190 | 3.356897 | -0.003556181 | 335727.8 | -503.3519 | -0.5033519 | 0.16784485 | -0.5878369 | 0.15516 | 15.516 | 16.784485
11191 | 3.357399 | -0.003316434 | 335757.8 | -469.4174 | -0.4694174 | 0.16786995 | -0.5482185 | 0.1551815 | 15.51815 | 16.786995
11192 | 3.357897 | -0.003296292 | 335787.8 | -466.5665 | -0.4665665 | 0.16789485 | -0.5449006 | 0.1552029 | 15.52029 | 16.789485
11193 | 3.357897 | -0.003461197 | 335817.8 | -489.9076 | -0.4899076 | 0.16789485 | -0.5721605 | 0.1552029 | 15.52029 | 16.789485
11194 | 3.358397 | -0.003376112 | 335847.8 | -477.8644 | -0.4778644 | 0.16791985 | -0.5581073 | 0.1552243 | 15.52243 | 16.791985
11195 | 3.358899 | -0.003255845 | 335877.8 | -460.8415 | -0.4608415 | 0.16794495 | -0.5382375 | 0.1552458 | 15.52458 | 16.794495
11196 | 3.358899 | -0.003436664 | 335907.8 | -486.4351 | -0.4864351 | 0.16794495 | -0.5681294 | 0.1552458 | 15.52458 | 16.794495
11197 | 3.358975 | -0.003394429 | 335937.8 | -480.457 | -0.480457 | 0.16794875 | -0.5611492 | 0.155249 | 15.5249 | 16.794875
11198 | 3.359399 | -0.00348625 | 335967.8 | -493.4536 | -0.4934536 | 0.16796995 | -0.576339 | 0.1552672 | 15.52672 | 16.796995
11199 | 3.359897 | -0.003299125 | 335997.8 | -466.9674 | -0.4669674 | 0.16799485 | -0.5454156 | 0.1552885 | 15.52885 | 16.799485
11200 | 3.3604 | -0.003182552 | 336027.8 | -450.4674 | -0.4504674 | 0.16802 | -0.5261549 | 0.15531 | 15.531 | 16.802
11201 | 3.360397 | -0.003490675 | 336057.8 | -494.08 | -0.49408 | 0.16801985 | -0.5770952 | 0.1553099 | 15.53099 | 16.801985
11202 | 3.360528 | -0.003500802 | 336087.8 | -495.5134 | -0.4955134 | 0.1680264 | -0.5787727 | 0.1553155 | 15.53155 | 16.80264
11203 | 3.361399 | -0.003345864 | 336117.8 | -473.583 | -0.473583 | 0.16806995 | -0.5531781 | 0.1553528 | 15.53528 | 16.806995
11204 | 3.361397 | -0.003363553 | 336147.8 | -476.0868 | -0.4760868 | 0.16806985 | -0.5561026 | 0.1553527 | 15.53527 | 16.806985
11205 | 3.361397 | -0.003247744 | 336177.8 | -459.6948 | -0.4596948 | 0.16806985 | -0.5369557 | 0.1553527 | 15.53527 | 16.806985
11206 | 3.361899 | -0.003408591 | 336207.8 | -482.4616 | -0.4824616 | 0.16809495 | -0.5635609 | 0.1553742 | 15.53742 | 16.809495
11207 | 3.362399 | -0.003335732 | 336237.8 | -472.1489 | -0.4721489 | 0.16811995 | -0.5515266 | 0.1553956 | 15.53956 | 16.811995
11208 | 3.362399 | -0.003417934 | 336267.8 | -483.784 | -0.483784 | 0.16811995 | -0.5651177 | 0.1553956 | 15.53956 | 16.811995
11209 | 3.363201 | -0.003392108 | 336297.8 | -480.1285 | -0.4801285 | 0.16816005 | -0.560867 | 0.1554299 | 15.54299 | 16.816005
11210 | 3.362897 | -0.003470687 | 336327.8 | -491.2508 | -0.4912508 | 0.16814485 | -0.5738521 | 0.1554169 | 15.54169 | 16.814485
11211 | 3.362899 | -0.003489695 | 336357.8 | -493.9413 | -0.4939413 | 0.16814495 | -0.576995 | 0.155417 | 15.5417 | 16.814495
11212 | 3.363899 | -0.003256587 | 336387.8 | -460.9465 | -0.4609465 | 0.16819495 | -0.5384754 | 0.1554598 | 15.54598 | 16.819495
11213 | 3.363899 | -0.003488845 | 336417.8 | -493.8209 | -0.4938209 | 0.16819495 | -0.5768791 | 0.1554598 | 15.54598 | 16.819495
11214 | 3.364398 | -0.003278229 | 336447.8 | -464.0098 | -0.4640098 | 0.1682199 | -0.5420654 | 0.1554811 | 15.54811 | 16.82199
11215 | 3.364899 | -0.003359261 | 336477.8 | -475.4793 | -0.4754793 | 0.16824495 | -0.5554762 | 0.1555026 | 15.55026 | 16.824495
11216 | 3.364899 | -0.003495439 | 336507.8 | -494.7543 | -0.4947543 | 0.16824495 | -0.5779942 | 0.1555026 | 15.55026 | 16.824495
11217 | 3.365399 | -0.003324674 | 336537.8 | -470.5837 | -0.4705837 | 0.16826995 | -0.5497688 | 0.155524 | 15.5524 | 16.826995
11218 | 3.365397 | -0.003389102 | 336567.8 | -479.703 | -0.479703 | 0.16826985 | -0.5604226 | 0.1555239 | 15.55239 | 16.826985
11219 | 3.365899 | -0.00336191 | 336597.8 | -475.8542 | -0.4758542 | 0.16829495 | -0.5559381 | 0.1555454 | 15.55454 | 16.829495
11220 | 3.365897 | -0.003440503 | 336627.8 | -486.9785 | -0.4869785 | 0.16829485 | -0.5689345 | 0.1555453 | 15.55453 | 16.829485
11221 | 3.366399 | -0.00350927 | 336657.8 | -496.712 | -0.496712 | 0.16831995 | -0.5803185 | 0.1555668 | 15.55668 | 16.831995
11222 | 3.366899 | -0.003470404 | 336687.8 | -491.2108 | -0.4912108 | 0.16834495 | -0.5739036 | 0.1555882 | 15.55882 | 16.834495
11223 | 3.366899 | -0.003315167 | 336717.8 | -469.2381 | -0.4692381 | 0.16834495 | -0.5482319 | 0.1555882 | 15.55882 | 16.834495
11224 | 3.367397 | -0.003508705 | 336747.8 | -496.632 | -0.496632 | 0.16836985 | -0.5802498 | 0.1556095 | 15.56095 | 16.836985
11225 | 3.367397 | -0.003495414 | 336777.8 | -494.7507 | -0.4947507 | 0.16836985 | -0.5780519 | 0.1556095 | 15.56095 | 16.836985
11226 | 3.368399 | -0.003307765 | 336807.8 | -468.1904 | -0.4681904 | 0.16841995 | -0.547043 | 0.1556524 | 15.56524 | 16.841995
11227 | 3.368899 | -0.003275589 | 336837.8 | -463.6361 | -0.4636361 | 0.16844495 | -0.5417333 | 0.1556738 | 15.56738 | 16.844495
11228 | 3.368899 | -0.003427315 | 336867.8 | -485.1118 | -0.4851118 | 0.16844495 | -0.5668265 | 0.1556738 | 15.56738 | 16.844495
11229 | 3.368897 | -0.003308184 | 336897.8 | -468.2497 | -0.4682497 | 0.16844485 | -0.5471239 | 0.1556737 | 15.56737 | 16.844485
11230 | 3.36926 | -0.003333795 | 336927.8 | -471.8747 | -0.4718747 | 0.168463 | -0.5513682 | 0.1556892 | 15.56892 | 16.8463
11231 | 3.369399 | -0.003381704 | 336957.8 | -478.6559 | -0.4786559 | 0.16846995 | -0.559295 | 0.1556952 | 15.56952 | 16.846995
11232 | 3.369899 | -0.003211893 | 336987.8 | -454.6204 | -0.4546204 | 0.16849495 | -0.5312216 | 0.1557166 | 15.57166 | 16.849495
11233 | 3.369897 | -0.003397911 | 337017.8 | -480.9499 | -0.4809499 | 0.16849485 | -0.5619875 | 0.1557165 | 15.57165 | 16.849485
11234 | 3.370397 | -0.003509769 | 337047.8 | -496.7826 | -0.4967826 | 0.16851985 | -0.5805003 | 0.1557379 | 15.57379 | 16.851985
11235 | 3.370898 | -0.003184764 | 337077.8 | -450.7805 | -0.4507805 | 0.1685449 | -0.5267572 | 0.1557593 | 15.57593 | 16.85449
11236 | 3.370897 | -0.003348383 | 337107.8 | -473.9396 | -0.4739396 | 0.16854485 | -0.5538196 | 0.1557593 | 15.57593 | 16.854485
11237 | 3.371399 | -0.003173229 | 337137.8 | -449.1478 | -0.4491478 | 0.16856995 | -0.5248606 | 0.1557807 | 15.57807 | 16.856995
11238 | 3.371399 | -0.003356776 | 337167.8 | -475.1275 | -0.4751275 | 0.16856995 | -0.5552198 | 0.1557807 | 15.57807 | 16.856995
11239 | 3.371897 | -0.003304591 | 337197.8 | -467.7411 | -0.4677411 | 0.16859485 | -0.5465999 | 0.155802 | 15.5802 | 16.859485
11240 | 3.371899 | -0.003470872 | 337227.8 | -491.277 | -0.491277 | 0.16859495 | -0.5741038 | 0.1558021 | 15.58021 | 16.859495
11241 | 3.372397 | -0.003275991 | 337257.8 | -463.693 | -0.463693 | 0.16861985 | -0.5418808 | 0.1558234 | 15.58234 | 16.861985
11242 | 3.372889 | -0.003335231 | 337287.8 | -472.078 | -0.472078 | 0.16864445 | -0.5516913 | 0.1558445 | 15.58445 | 16.864445
11243 | 3.373399 | -0.003308333 | 337317.8 | -468.2708 | -0.4682708 | 0.16866995 | -0.547254 | 0.1558663 | 15.58663 | 16.866995
11244 | 3.37341 | -0.003174348 | 337347.8 | -449.3062 | -0.4493062 | 0.1686705 | -0.5250909 | 0.1558668 | 15.58668 | 16.86705
11245 | 3.373899 | -0.003307278 | 337377.8 | -468.1214 | -0.4681214 | 0.16869495 | -0.5470912 | 0.1558877 | 15.58877 | 16.869495
11246 | 3.374156 | -0.003248424 | 337407.8 | -459.7911 | -0.4597911 | 0.1687078 | -0.5373614 | 0.1558987 | 15.58987 | 16.87078
11247 | 3.374678 | -0.00341548 | 337437.8 | -483.4367 | -0.4834367 | 0.1687339 | -0.5650088 | 0.155921 | 15.5921 | 16.87339
11248 | 3.374899 | -0.003148335 | 337467.8 | -445.6242 | -0.4456242 | 0.16874495 | -0.520821 | 0.1559305 | 15.59305 | 16.874495
11249 | 3.373901 | -0.003455833 | 337497.8 | -489.1483 | -0.4891483 | 0.16869505 | -0.5716652 | 0.1558878 | 15.58878 | 16.869505
11250 | 3.375399 | -0.003179424 | 337527.8 | -450.0246 | -0.4500246 | 0.16876995 | -0.5259753 | 0.1559519 | 15.59519 | 16.876995
11251 | 3.375399 | -0.003256801 | 337557.8 | -460.9768 | -0.4609768 | 0.16876995 | -0.5387758 | 0.1559519 | 15.59519 | 16.876995
11252 | 3.376399 | -0.003327464 | 337587.8 | -470.9786 | -0.4709786 | 0.16881995 | -0.5504892 | 0.1559947 | 15.59947 | 16.881995
11253 | 3.376215 | -0.003289374 | 337617.8 | -465.5873 | -0.4655873 | 0.16881075 | -0.5441834 | 0.1559868 | 15.59868 | 16.881075
11254 | 3.376399 | -0.003319595 | 337647.8 | -469.8648 | -0.4698648 | 0.16881995 | -0.5491874 | 0.1559947 | 15.59947 | 16.881995
11255 | 3.376369 | -0.00348694 | 337677.8 | -493.5513 | -0.4935513 | 0.16881845 | -0.5768719 | 0.1559934 | 15.59934 | 16.881845
11256 | 3.376598 | -0.003435584 | 337707.8 | -486.2822 | -0.4862822 | 0.1688299 | -0.5683812 | 0.1560032 | 15.60032 | 16.88299
11257 | 3.377397 | -0.003430094 | 337737.8 | -485.5052 | -0.4855052 | 0.16886985 | -0.5674924 | 0.1560373 | 15.60373 | 16.886985
11258 | 3.377899 | -0.003297946 | 337767.8 | -466.8006 | -0.4668006 | 0.16889495 | -0.5456408 | 0.1560588 | 15.60588 | 16.889495
11259 | 3.377899 | -0.003409045 | 337797.8 | -482.5258 | -0.4825258 | 0.16889495 | -0.564022 | 0.1560588 | 15.60588 | 16.889495
11260 | 3.377897 | -0.003311072 | 337827.8 | -468.6585 | -0.4686585 | 0.16889485 | -0.5478125 | 0.1560587 | 15.60587 | 16.889485
11261 | 3.378399 | -0.003346127 | 337857.8 | -473.6202 | -0.4736202 | 0.16891995 | -0.5536241 | 0.1560802 | 15.60802 | 16.891995
11262 | 3.378897 | -0.003283822 | 337887.8 | -464.8014 | -0.4648014 | 0.16894485 | -0.5433272 | 0.1561015 | 15.61015 | 16.894485
11263 | 3.379397 | -0.003270291 | 337917.8 | -462.8862 | -0.4628862 | 0.16896985 | -0.5411 | 0.1561229 | 15.61229 | 16.896985
11264 | 3.379397 | -0.003339436 | 337947.8 | -472.6732 | -0.4726732 | 0.16896985 | -0.5525407 | 0.1561229 | 15.61229 | 16.896985
11265 | 3.378947 | -0.003321918 | 337977.8 | -470.1936 | -0.4701936 | 0.16894735 | -0.5496316 | 0.1561036 | 15.61036 | 16.894735
11266 | 3.380268 | -0.003290151 | 338007.8 | -465.6972 | -0.4656972 | 0.1690134 | -0.5444063 | 0.1561601 | 15.61601 | 16.90134
11267 | 3.380399 | -0.003344048 | 338037.8 | -473.326 | -0.473326 | 0.16901995 | -0.5533275 | 0.1561657 | 15.61657 | 16.901995
11268 | 3.380397 | -0.003270842 | 338067.8 | -462.9642 | -0.4629642 | 0.16901985 | -0.5412143 | 0.1561657 | 15.61657 | 16.901985
11269 | 3.380399 | -0.003303667 | 338097.8 | -467.6103 | -0.4676103 | 0.16901995 | -0.5466458 | 0.1561657 | 15.61657 | 16.901995
11270 | 3.381399 | -0.003319332 | 338127.8 | -469.8276 | -0.4698276 | 0.16906995 | -0.5492613 | 0.1562085 | 15.62085 | 16.906995
11271 | 3.381899 | -0.003253557 | 338157.8 | -460.5176 | -0.4605176 | 0.16909495 | -0.5383888 | 0.1562299 | 15.62299 | 16.909495
11272 | 3.381897 | -0.003412682 | 338187.8 | -483.0406 | -0.4830406 | 0.16909485 | -0.5647203 | 0.1562298 | 15.62298 | 16.909485
11273 | 3.381887 | -0.003493592 | 338217.8 | -494.4929 | -0.4944929 | 0.16909435 | -0.5781088 | 0.1562294 | 15.62294 | 16.909435
11274 | 3.382399 | -0.003320246 | 338247.8 | -469.957 | -0.469957 | 0.16911995 | -0.5494361 | 0.1562513 | 15.62513 | 16.911995
11275 | 3.382897 | -0.003276752 | 338277.8 | -463.8007 | -0.4638007 | 0.16914485 | -0.5422502 | 0.1562726 | 15.62726 | 16.914485
11276 | 3.382897 | -0.003437764 | 338307.8 | -486.5908 | -0.4865908 | 0.16914485 | -0.5688951 | 0.1562726 | 15.62726 | 16.914485
11277 | 3.383268 | -0.003477967 | 338337.8 | -492.2812 | -0.4922812 | 0.1691634 | -0.5755572 | 0.1562885 | 15.62885 | 16.91634
11278 | 3.3835 | -0.003365251 | 338367.8 | -476.3271 | -0.4763271 | 0.169175 | -0.5569097 | 0.1562984 | 15.62984 | 16.9175
11279 | 3.383397 | -0.003506154 | 338397.8 | -496.2709 | -0.4962709 | 0.16916985 | -0.580225 | 0.156294 | 15.6294 | 16.916985
11280 | 3.384295 | -0.003396151 | 338427.8 | -480.7008 | -0.4807008 | 0.16921475 | -0.5620424 | 0.1563324 | 15.63324 | 16.921475
11281 | 3.384297 | -0.003311576 | 338457.8 | -468.7298 | -0.4687298 | 0.16921485 | -0.5480458 | 0.1563325 | 15.63325 | 16.921485
11282 | 3.384897 | -0.003263428 | 338487.8 | -461.9148 | -0.4619148 | 0.16924485 | -0.5400915 | 0.1563581 | 15.63581 | 16.924485
11283 | 3.385899 | -0.003154689 | 338517.8 | -446.5236 | -0.4465236 | 0.16929495 | -0.5221178 | 0.156401 | 15.6401 | 16.929495
11284 | 3.385397 | -0.003367653 | 338547.8 | -476.6671 | -0.4766671 | 0.16926985 | -0.5573525 | 0.1563795 | 15.63795 | 16.926985
11285 | 3.385899 | -0.003368974 | 338577.8 | -476.8541 | -0.4768541 | 0.16929495 | -0.5575831 | 0.156401 | 15.6401 | 16.929495
11286 | 3.386899 | -0.003204824 | 338607.8 | -453.6198 | -0.4536198 | 0.16934495 | -0.530438 | 0.1564437 | 15.64437 | 16.934495
11287 | 3.386381 | -0.00331092 | 338637.8 | -468.6369 | -0.4686369 | 0.16931905 | -0.5479861 | 0.1564216 | 15.64216 | 16.931905
11288 | 3.386399 | -0.003345418 | 338667.8 | -473.5199 | -0.4735199 | 0.16931995 | -0.5536963 | 0.1564223 | 15.64223 | 16.931995
11289 | 3.38691 | -0.003317512 | 338697.8 | -469.57 | -0.46957 | 0.1693455 | -0.5490896 | 0.1564442 | 15.64442 | 16.93455
11290 | 3.386899 | -0.003392607 | 338727.8 | -480.1992 | -0.4801992 | 0.16934495 | -0.5615185 | 0.1564437 | 15.64437 | 16.934495
11291 | 3.387398 | -0.003319659 | 338757.8 | -469.8739 | -0.4698739 | 0.1693699 | -0.5494564 | 0.1564651 | 15.64651 | 16.93699
11292 | 3.387897 | -0.003364871 | 338787.8 | -476.2733 | -0.4762733 | 0.16939485 | -0.5569516 | 0.1564864 | 15.64864 | 16.939485
11293 | 3.388402 | -0.0032493 | 338817.8 | -459.9151 | -0.4599151 | 0.1694201 | -0.5378339 | 0.156508 | 15.6508 | 16.94201
11294 | 3.388238 | -0.003312339 | 338847.8 | -468.8378 | -0.4688378 | 0.1694119 | -0.5482645 | 0.156501 | 15.6501 | 16.94119
11295 | 3.388399 | -0.003486227 | 338877.8 | -493.4504 | -0.4934504 | 0.16941995 | -0.5770507 | 0.1565079 | 15.65079 | 16.941995
11296 | 3.389899 | -0.003263188 | 338907.8 | -461.8808 | -0.4618808 | 0.16949495 | -0.5401673 | 0.156572 | 15.6572 | 16.949495
11297 | 3.388899 | -0.003403006 | 338937.8 | -481.6711 | -0.4816711 | 0.16944495 | -0.5632878 | 0.1565292 | 15.65292 | 16.944495
11298 | 3.389399 | -0.003212199 | 338967.8 | -454.6637 | -0.4546637 | 0.16946995 | -0.5317155 | 0.1565506 | 15.65506 | 16.946995
11299 | 3.389795 | -0.003275125 | 338997.8 | -463.5704 | -0.4635704 | 0.16948975 | -0.5421409 | 0.1565675 | 15.65675 | 16.948975
11300 | 3.389899 | -0.003321278 | 339027.8 | -470.103 | -0.470103 | 0.16949495 | -0.5497831 | 0.156572 | 15.6572 | 16.949495
11301 | 3.390899 | -0.003259388 | 339057.8 | -461.343 | -0.461343 | 0.16954495 | -0.5395613 | 0.1566147 | 15.66147 | 16.954495
11302 | 3.390397 | -0.00339632 | 339087.8 | -480.7247 | -0.4807247 | 0.16951985 | -0.5622171 | 0.1565933 | 15.65933 | 16.951985
11303 | 3.391399 | -0.003277551 | 339117.8 | -463.9138 | -0.4639138 | 0.16956995 | -0.5425796 | 0.1566361 | 15.66361 | 16.956995
11304 | 3.391899 | -0.00335408 | 339147.8 | -474.7459 | -0.4747459 | 0.16959495 | -0.5552604 | 0.1566575 | 15.66575 | 16.959495
11305 | 3.391899 | -0.003373282 | 339177.8 | -477.4638 | -0.4774638 | 0.16959495 | -0.5584393 | 0.1566575 | 15.66575 | 16.959495
11306 | 3.39184 | -0.003374886 | 339207.8 | -477.6909 | -0.4776909 | 0.169592 | -0.5587034 | 0.156655 | 15.6655 | 16.9592
11307 | 3.392262 | -0.003417799 | 339237.8 | -483.7649 | -0.4837649 | 0.1696131 | -0.5658178 | 0.156673 | 15.6673 | 16.96131
11308 | 3.392899 | -0.003353927 | 339267.8 | -474.7243 | -0.4747243 | 0.16964495 | -0.5552589 | 0.1567002 | 15.67002 | 16.964495
11309 | 3.393397 | -0.003238901 | 339297.8 | -458.4432 | -0.4584432 | 0.16966985 | -0.5362272 | 0.1567215 | 15.67215 | 16.966985
11310 | 3.392897 | -0.003426464 | 339327.8 | -484.9914 | -0.4849914 | 0.16964485 | -0.5672677 | 0.1567002 | 15.67002 | 16.964485
11311 | 3.393898 | -0.003242014 | 339357.8 | -458.8838 | -0.4588838 | 0.1696949 | -0.536754 | 0.1567429 | 15.67429 | 16.96949
11312 | 3.393897 | -0.00335148 | 339387.8 | -474.3779 | -0.4743779 | 0.16969485 | -0.5548774 | 0.1567429 | 15.67429 | 16.969485
11313 | 3.393898 | -0.003376268 | 339417.8 | -477.8865 | -0.4778865 | 0.1696949 | -0.5589814 | 0.1567429 | 15.67429 | 16.96949
11314 | 3.394617 | -0.003283064 | 339447.8 | -464.6941 | -0.4646941 | 0.16973085 | -0.5435671 | 0.1567737 | 15.67737 | 16.973085
11315 | 3.394899 | -0.003322635 | 339477.8 | -470.2951 | -0.4702951 | 0.16974495 | -0.5501253 | 0.1567857 | 15.67857 | 16.974495
11316 | 3.394897 | -0.003372105 | 339507.8 | -477.2972 | -0.4772972 | 0.16974485 | -0.558316 | 0.1567856 | 15.67856 | 16.974485
11317 | 3.395899 | -0.003216651 | 339537.8 | -455.2938 | -0.4552938 | 0.16979495 | -0.5326004 | 0.1568285 | 15.68285 | 16.979495
11318 | 3.395399 | -0.003289402 | 339567.8 | -465.5912 | -0.4655912 | 0.16976995 | -0.5446346 | 0.1568071 | 15.68071 | 16.976995
11319 | 3.395408 | -0.00337555 | 339597.8 | -477.7849 | -0.4777849 | 0.1697704 | -0.5588986 | 0.1568075 | 15.68075 | 16.97704
11320 | 3.395899 | -0.003370075 | 339627.8 | -477.0099 | -0.4770099 | 0.16979495 | -0.5580038 | 0.1568285 | 15.68285 | 16.979495
11321 | 3.396744 | -0.003306099 | 339657.8 | -467.9546 | -0.4679546 | 0.1698372 | -0.5474307 | 0.1568646 | 15.68646 | 16.98372
11322 | 3.396899 | -0.003329871 | 339687.8 | -471.3193 | -0.4713193 | 0.16984495 | -0.5513705 | 0.1568712 | 15.68712 | 16.984495
11323 | 3.396938 | -0.003352184 | 339717.8 | -474.4776 | -0.4744776 | 0.1698469 | -0.5550661 | 0.1568729 | 15.68729 | 16.98469
11324 | 3.397399 | -0.003264988 | 339747.8 | -462.1356 | -0.4621356 | 0.16986995 | -0.5406385 | 0.1568926 | 15.68926 | 16.986995
11325 | 3.397399 | -0.003406775 | 339777.8 | -482.2045 | -0.4822045 | 0.16986995 | -0.5641166 | 0.1568926 | 15.68926 | 16.986995
11326 | 3.397986 | -0.003326921 | 339807.8 | -470.9018 | -0.4709018 | 0.1698993 | -0.5509077 | 0.1569177 | 15.69177 | 16.98993
11327 | 3.397899 | -0.003435124 | 339837.8 | -486.2171 | -0.4862171 | 0.16989495 | -0.568823 | 0.156914 | 15.6914 | 16.989495
11328 | 3.398061 | -0.003454241 | 339867.8 | -488.923 | -0.488923 | 0.16990305 | -0.5719925 | 0.1569209 | 15.69209 | 16.990305
11329 | 3.398899 | -0.003166595 | 339897.8 | -448.2088 | -0.4482088 | 0.16994495 | -0.5243796 | 0.1569567 | 15.69567 | 16.994495
11330 | 3.399399 | -0.003323677 | 339927.8 | -470.4426 | -0.4704426 | 0.16996995 | -0.5504037 | 0.1569781 | 15.69781 | 16.996995
11331 | 3.399426 | -0.003234653 | 339957.8 | -457.8419 | -0.4578419 | 0.1699713 | -0.5356619 | 0.1569792 | 15.69792 | 16.99713
11332 | 3.399399 | -0.00337354 | 339987.8 | -477.5004 | -0.4775004 | 0.16996995 | -0.5586611 | 0.1569781 | 15.69781 | 16.996995
11333 | 3.399899 | -0.003440301 | 340017.8 | -486.9499 | -0.4869499 | 0.16999495 | -0.5697289 | 0.1569994 | 15.69994 | 16.999495
11334 | 3.400398 | -0.003466985 | 340047.8 | -490.7268 | -0.4907268 | 0.1700199 | -0.5741601 | 0.1570208 | 15.70208 | 17.00199
11335 | 3.401389 | -0.003362199 | 340077.8 | -475.8951 | -0.4758951 | 0.17006945 | -0.5568303 | 0.1570631 | 15.70631 | 17.006945
11336 | 3.401399 | -0.00340459 | 340107.8 | -481.8953 | -0.4818953 | 0.17006995 | -0.5638512 | 0.1570635 | 15.70635 | 17.006995
11337 | 3.401131 | -0.003445603 | 340137.8 | -487.7004 | -0.4877004 | 0.17005655 | -0.570637 | 0.1570521 | 15.70521 | 17.005655
11338 | 3.401899 | -0.003411679 | 340167.8 | -482.8987 | -0.4828987 | 0.17009495 | -0.5650373 | 0.1570849 | 15.70849 | 17.009495
11339 | 3.402399 | -0.003368006 | 340197.8 | -476.7171 | -0.4767171 | 0.17011995 | -0.5578161 | 0.1571063 | 15.71063 | 17.011995
11340 | 3.402399 | -0.003272859 | 340227.8 | -463.2497 | -0.4632497 | 0.17011995 | -0.5420577 | 0.1571063 | 15.71063 | 17.011995
11341 | 3.402399 | -0.003361014 | 340257.8 | -475.7274 | -0.4757274 | 0.17011995 | -0.5566581 | 0.1571063 | 15.71063 | 17.011995
11342 | 3.402697 | -0.003382269 | 340287.8 | -478.7359 | -0.4787359 | 0.17013485 | -0.5601855 | 0.157119 | 15.7119 | 17.013485
11343 | 3.402397 | -0.003585276 | 340317.8 | -507.4701 | -0.5074701 | 0.17011985 | -0.5938008 | 0.1571062 | 15.71062 | 17.011985
11344 | 3.403397 | -0.003455509 | 340347.8 | -489.1025 | -0.4891025 | 0.17016985 | -0.572333 | 0.1571489 | 15.71489 | 17.016985
11345 | 3.403397 | -0.003427198 | 340377.8 | -485.0953 | -0.4850953 | 0.17016985 | -0.5676438 | 0.1571489 | 15.71489 | 17.016985
11346 | 3.403938 | -0.003378228 | 340407.8 | -478.1639 | -0.4781639 | 0.1701969 | -0.5595459 | 0.157172 | 15.7172 | 17.01969
11347 | 3.404399 | -0.003414808 | 340437.8 | -483.3415 | -0.4833415 | 0.17021995 | -0.5656159 | 0.1571917 | 15.71917 | 17.021995
11348 | 3.404397 | -0.003450115 | 340467.8 | -488.339 | -0.488339 | 0.17021985 | -0.571464 | 0.1571916 | 15.71916 | 17.021985
11349 | 3.405377 | -0.003406575 | 340497.8 | -482.1762 | -0.4821762 | 0.17026885 | -0.5642758 | 0.1572335 | 15.72335 | 17.026885
11350 | 3.405397 | -0.003424144 | 340527.8 | -484.663 | -0.484663 | 0.17026985 | -0.5671865 | 0.1572344 | 15.72344 | 17.026985
11351 | 3.405768 | -0.003358522 | 340557.8 | -475.3747 | -0.4753747 | 0.1702884 | -0.5563255 | 0.1572502 | 15.72502 | 17.02884
11352 | 3.405399 | -0.00349015 | 340587.8 | -494.0057 | -0.4940057 | 0.17026995 | -0.57812 | 0.1572344 | 15.72344 | 17.026995
11353 | 3.406399 | -0.00332651 | 340617.8 | -470.8436 | -0.4708436 | 0.17031995 | -0.5510377 | 0.1572772 | 15.72772 | 17.031995
11354 | 3.406399 | -0.00346884 | 340647.8 | -490.9894 | -0.4909894 | 0.17031995 | -0.5746147 | 0.1572772 | 15.72772 | 17.031995
11355 | 3.406875 | -0.003327734 | 340677.8 | -471.0168 | -0.4710168 | 0.17034375 | -0.5512516 | 0.1572975 | 15.72975 | 17.034375
11356 | 3.406898 | -0.003434803 | 340707.8 | -486.1717 | -0.4861717 | 0.1703449 | -0.5689886 | 0.1572985 | 15.72985 | 17.03449
11357 | 3.407897 | -0.003396831 | 340737.8 | -480.797 | -0.480797 | 0.17039485 | -0.5627224 | 0.1573412 | 15.73412 | 17.039485
11358 | 3.407399 | -0.003518187 | 340767.8 | -497.9741 | -0.4979741 | 0.17036995 | -0.5828139 | 0.1573199 | 15.73199 | 17.036995
11359 | 3.407899 | -0.003452118 | 340797.8 | -488.6225 | -0.4886225 | 0.17039495 | -0.5718813 | 0.1573413 | 15.73413 | 17.039495
11360 | 3.408399 | -0.003309734 | 340827.8 | -468.4691 | -0.4684691 | 0.17041995 | -0.5483055 | 0.1573626 | 15.73626 | 17.041995
11361 | 3.408397 | -0.003456747 | 340857.8 | -489.2777 | -0.4892777 | 0.17041985 | -0.5726603 | 0.1573625 | 15.73625 | 17.041985
11362 | 3.408397 | -0.003522017 | 340887.8 | -498.5162 | -0.4985162 | 0.17041985 | -0.5834733 | 0.1573625 | 15.73625 | 17.041985
11363 | 3.409399 | -0.003387998 | 340917.8 | -479.5468 | -0.4795468 | 0.17046995 | -0.5612951 | 0.1574053 | 15.74053 | 17.046995
11364 | 3.408399 | -0.003599573 | 340947.8 | -509.4937 | -0.5094937 | 0.17041995 | -0.5963216 | 0.1573626 | 15.73626 | 17.041995
11365 | 3.409899 | -0.003541667 | 340977.8 | -501.2975 | -0.5012975 | 0.17049495 | -0.5867662 | 0.1574267 | 15.74267 | 17.049495
11366 | 3.410398 | -0.003401321 | 341007.8 | -481.4326 | -0.4814326 | 0.1705199 | -0.5635264 | 0.157448 | 15.7448 | 17.05199
11367 | 3.410397 | -0.003482078 | 341037.8 | -492.8631 | -0.4928631 | 0.17051985 | -0.5769061 | 0.157448 | 15.7448 | 17.051985
11368 | 3.410899 | -0.003395627 | 341067.8 | -480.6266 | -0.4806266 | 0.17054495 | -0.5625951 | 0.1574694 | 15.74694 | 17.054495
11369 | 3.410897 | -0.003428673 | 341097.8 | -485.304 | -0.485304 | 0.17054485 | -0.5680701 | 0.1574693 | 15.74693 | 17.054485
11370 | 3.410899 | -0.003572291 | 341127.8 | -505.6321 | -0.5056321 | 0.17054495 | -0.5918651 | 0.1574694 | 15.74694 | 17.054495
11371 | 3.411899 | -0.003385647 | 341157.8 | -479.214 | -0.479214 | 0.17059495 | -0.5609655 | 0.1575121 | 15.75121 | 17.059495
11372 | 3.411899 | -0.003376279 | 341187.8 | -477.888 | -0.477888 | 0.17059495 | -0.5594133 | 0.1575121 | 15.75121 | 17.059495
11373 | 3.412399 | -0.003519693 | 341217.8 | -498.1873 | -0.4981873 | 0.17061995 | -0.5831879 | 0.1575335 | 15.75335 | 17.061995
11374 | 3.41194 | -0.003428331 | 341247.8 | -485.2556 | -0.4852556 | 0.170597 | -0.5680388 | 0.1575139 | 15.75139 | 17.0597
11375 | 3.412899 | -0.00336699 | 341277.8 | -476.5732 | -0.4765732 | 0.17064495 | -0.5578981 | 0.1575548 | 15.75548 | 17.064495
11376 | 3.412951 | -0.003374869 | 341307.8 | -477.6885 | -0.4776885 | 0.17064755 | -0.5592048 | 0.1575571 | 15.75571 | 17.064755
11377 | 3.413399 | -0.003426329 | 341337.8 | -484.9723 | -0.4849723 | 0.17066995 | -0.5677424 | 0.1575762 | 15.75762 | 17.066995
11378 | 3.413397 | -0.003543001 | 341367.8 | -501.4863 | -0.5014863 | 0.17066985 | -0.5870749 | 0.1575761 | 15.75761 | 17.066985
11379 | 3.414399 | -0.003371348 | 341397.8 | -477.1901 | -0.4771901 | 0.17071995 | -0.558656 | 0.1576189 | 15.76189 | 17.071995
11380 | 3.414094 | -0.00351049 | 341427.8 | -496.8846 | -0.4968846 | 0.1707047 | -0.5817052 | 0.1576059 | 15.76059 | 17.07047
11381 | 3.413897 | -0.003381514 | 341457.8 | -478.629 | -0.478629 | 0.17069485 | -0.5603285 | 0.1575975 | 15.75975 | 17.069485
11382 | 3.415397 | -0.003391765 | 341487.8 | -480.08 | -0.48008 | 0.17076985 | -0.5620632 | 0.1576615 | 15.76615 | 17.076985
11383 | 3.414899 | -0.003391705 | 341517.8 | -480.0715 | -0.4800715 | 0.17074495 | -0.5620413 | 0.1576403 | 15.76403 | 17.074495
11384 | 3.415399 | -0.003332426 | 341547.8 | -471.681 | -0.471681 | 0.17076995 | -0.5522299 | 0.1576616 | 15.76616 | 17.076995
11385 | 3.415897 | -0.00337862 | 341577.8 | -478.2194 | -0.4782194 | 0.17079485 | -0.5598968 | 0.1576829 | 15.76829 | 17.079485
11386 | 3.416028 | -0.003407057 | 341607.8 | -482.2444 | -0.4822444 | 0.1708014 | -0.5646125 | 0.1576885 | 15.76885 | 17.08014
11387 | 3.415897 | -0.003527148 | 341637.8 | -499.2425 | -0.4992425 | 0.17079485 | -0.5845105 | 0.1576829 | 15.76829 | 17.079485
11388 | 3.416399 | -0.003440701 | 341667.8 | -487.0065 | -0.4870065 | 0.17081995 | -0.5701969 | 0.1577043 | 15.77043 | 17.081995
11389 | 3.417328 | -0.003544366 | 341697.8 | -501.6795 | -0.5016795 | 0.1708664 | -0.5873997 | 0.157744 | 15.7744 | 17.08664
11390 | 3.416898 | -0.003486473 | 341727.8 | -493.4852 | -0.4934852 | 0.1708449 | -0.5777946 | 0.1577256 | 15.77256 | 17.08449
11391 | 3.417897 | -0.003290866 | 341757.8 | -465.7984 | -0.4657984 | 0.17089485 | -0.545401 | 0.1577683 | 15.77683 | 17.089485
11392 | 3.417397 | -0.003417824 | 341787.8 | -483.7684 | -0.4837684 | 0.17086985 | -0.5664299 | 0.1577469 | 15.77469 | 17.086985
11393 | 3.418397 | -0.00352717 | 341817.8 | -499.2456 | -0.4992456 | 0.17091985 | -0.5845766 | 0.1577896 | 15.77896 | 17.091985
11394 | 3.418399 | -0.003441423 | 341847.8 | -487.1087 | -0.4871087 | 0.17091995 | -0.5703653 | 0.1577897 | 15.77897 | 17.091995
11395 | 3.418899 | -0.003430034 | 341877.8 | -485.4967 | -0.4854967 | 0.17094495 | -0.5684899 | 0.1578111 | 15.78111 | 17.094495
11396 | 3.418899 | -0.003456009 | 341907.8 | -489.1732 | -0.4891732 | 0.17094495 | -0.5727949 | 0.1578111 | 15.78111 | 17.094495
11397 | 3.419399 | -0.003369287 | 341937.8 | -476.8984 | -0.4768984 | 0.17096995 | -0.5584337 | 0.1578324 | 15.78324 | 17.096995
11398 | 3.419899 | -0.003460458 | 341967.8 | -489.803 | -0.489803 | 0.17099495 | -0.5735568 | 0.1578538 | 15.78538 | 17.099495
11399 | 3.419899 | -0.003324251 | 341997.8 | -470.5238 | -0.4705238 | 0.17099495 | -0.5509811 | 0.1578538 | 15.78538 | 17.099495
11400 | 3.420399 | -0.003444608 | 342027.8 | -487.5595 | -0.4875595 | 0.17101995 | -0.5709419 | 0.1578751 | 15.78751 | 17.101995
11401 | 3.420897 | -0.003442926 | 342057.8 | -487.3214 | -0.4873214 | 0.17104485 | -0.5706753 | 0.1578964 | 15.78964 | 17.104485
11402 | 3.420897 | -0.003359401 | 342087.8 | -475.4991 | -0.4754991 | 0.17104485 | -0.5568307 | 0.1578964 | 15.78964 | 17.104485
11403 | 3.420897 | -0.003413066 | 342117.8 | -483.095 | -0.483095 | 0.17104485 | -0.5657259 | 0.1578964 | 15.78964 | 17.104485
11404 | 3.421899 | -0.003445892 | 342147.8 | -487.7413 | -0.4877413 | 0.17109495 | -0.5711913 | 0.1579392 | 15.79392 | 17.109495
11405 | 3.421899 | -0.003450819 | 342177.8 | -488.4386 | -0.4884386 | 0.17109495 | -0.572008 | 0.1579392 | 15.79392 | 17.109495
11406 | 3.421899 | -0.003461438 | 342207.8 | -489.9417 | -0.4899417 | 0.17109495 | -0.5737682 | 0.1579392 | 15.79392 | 17.109495
11407 | 3.422399 | -0.003404506 | 342237.8 | -481.8834 | -0.4818834 | 0.17111995 | -0.5643432 | 0.1579605 | 15.79605 | 17.111995
11408 | 3.4225 | -0.003434099 | 342267.8 | -486.072 | -0.486072 | 0.171125 | -0.5692511 | 0.1579648 | 15.79648 | 17.1125
11409 | 3.422453 | -0.003446741 | 342297.8 | -487.8614 | -0.4878614 | 0.17112265 | -0.5713456 | 0.1579628 | 15.79628 | 17.112265
11410 | 3.423 | -0.003426055 | 342327.8 | -484.9335 | -0.4849335 | 0.17115 | -0.5679298 | 0.1579862 | 15.79862 | 17.115
11411 | 3.423398 | -0.003536037 | 342357.8 | -500.5006 | -0.5005006 | 0.1711699 | -0.5861713 | 0.1580032 | 15.80032 | 17.11699
11412 | 3.424397 | -0.00346158 | 342387.8 | -489.9618 | -0.4899618 | 0.17121985 | -0.573853 | 0.1580458 | 15.80458 | 17.121985
11413 | 3.424397 | -0.003488669 | 342417.8 | -493.796 | -0.493796 | 0.17121985 | -0.5783437 | 0.1580458 | 15.80458 | 17.121985
11414 | 3.423899 | -0.003448894 | 342447.8 | -488.1662 | -0.4881662 | 0.17119495 | -0.5717378 | 0.1580246 | 15.80246 | 17.119495
11415 | 3.424397 | -0.003464705 | 342477.8 | -490.4041 | -0.4904041 | 0.17121985 | -0.574371 | 0.1580458 | 15.80458 | 17.121985
11416 | 3.424899 | -0.003415017 | 342507.8 | -483.3711 | -0.4833711 | 0.17124495 | -0.566146 | 0.1580672 | 15.80672 | 17.124495
11417 | 3.425399 | -0.003443012 | 342537.8 | -487.3336 | -0.4873336 | 0.17126995 | -0.5707992 | 0.1580886 | 15.80886 | 17.126995
11418 | 3.425399 | -0.003422818 | 342567.8 | -484.4753 | -0.4844753 | 0.17126995 | -0.5674514 | 0.1580886 | 15.80886 | 17.126995
11419 | 3.425899 | -0.003472049 | 342597.8 | -491.4436 | -0.4914436 | 0.17129495 | -0.5756254 | 0.1581099 | 15.81099 | 17.129495
11420 | 3.426397 | -0.003447529 | 342627.8 | -487.973 | -0.487973 | 0.17131985 | -0.5715724 | 0.1581312 | 15.81312 | 17.131985
11421 | 3.426399 | -0.003514647 | 342657.8 | -497.473 | -0.497473 | 0.17131995 | -0.5827001 | 0.1581313 | 15.81313 | 17.131995
11422 | 3.426899 | -0.003392404 | 342687.8 | -480.1704 | -0.4801704 | 0.17134495 | -0.5624452 | 0.1581526 | 15.81526 | 17.134495
11423 | 3.427401 | -0.003397964 | 342717.8 | -480.9574 | -0.4809574 | 0.17137005 | -0.5633791 | 0.158174 | 15.8174 | 17.137005
11424 | 3.426967 | -0.003422461 | 342747.8 | -484.4248 | -0.4844248 | 0.17134835 | -0.5674302 | 0.1581555 | 15.81555 | 17.134835
11425 | 3.427399 | -0.003561847 | 342777.8 | -504.1539 | -0.5041539 | 0.17136995 | -0.5905507 | 0.158174 | 15.8174 | 17.136995
11426 | 3.428399 | -0.003465496 | 342807.8 | -490.5161 | -0.4905161 | 0.17141995 | -0.5746003 | 0.1582166 | 15.82166 | 17.141995
11427 | 3.428399 | -0.003444417 | 342837.8 | -487.5325 | -0.4875325 | 0.17141995 | -0.5711053 | 0.1582166 | 15.82166 | 17.141995
11428 | 3.427897 | -0.003492889 | 342867.8 | -494.3933 | -0.4943933 | 0.17139485 | -0.5791298 | 0.1581952 | 15.81952 | 17.139485
11429 | 3.428899 | -0.003503515 | 342897.8 | -495.8974 | -0.4958974 | 0.17144495 | -0.5809165 | 0.158238 | 15.8238 | 17.144495
11430 | 3.428899 | -0.003438206 | 342927.8 | -486.6534 | -0.4866534 | 0.17144495 | -0.5700876 | 0.158238 | 15.8238 | 17.144495
11431 | 3.429899 | -0.003394589 | 342957.8 | -480.4797 | -0.4804797 | 0.17149495 | -0.5628795 | 0.1582807 | 15.82807 | 17.149495
11432 | 3.429399 | -0.003558995 | 342987.8 | -503.7502 | -0.5037502 | 0.17146995 | -0.5901282 | 0.1582593 | 15.82593 | 17.146995
11433 | 3.429719 | -0.003461446 | 343017.8 | -489.9428 | -0.4899428 | 0.17148595 | -0.5739611 | 0.158273 | 15.8273 | 17.148595
11434 | 3.430321 | -0.003447511 | 343047.8 | -487.9704 | -0.4879704 | 0.17151605 | -0.5716652 | 0.1582987 | 15.82987 | 17.151605
11435 | 3.431399 | -0.003466044 | 343077.8 | -490.5936 | -0.4905936 | 0.17156995 | -0.5747648 | 0.1583447 | 15.83447 | 17.156995
11436 | 3.430899 | -0.003446146 | 343107.8 | -487.7772 | -0.4877772 | 0.17154495 | -0.5714529 | 0.1583233 | 15.83233 | 17.154495
11437 | 3.431399 | -0.003461707 | 343137.8 | -489.9798 | -0.4899798 | 0.17156995 | -0.5740456 | 0.1583447 | 15.83447 | 17.156995
11438 | 3.431399 | -0.003370123 | 343167.8 | -477.0167 | -0.4770167 | 0.17156995 | -0.5588584 | 0.1583447 | 15.83447 | 17.156995
11439 | 3.432399 | -0.003412754 | 343197.8 | -483.0508 | -0.4830508 | 0.17161995 | -0.565952 | 0.1583874 | 15.83874 | 17.161995
11440 | 3.432399 | -0.003466088 | 343227.8 | -490.5999 | -0.4905999 | 0.17161995 | -0.5747966 | 0.1583874 | 15.83874 | 17.161995
11441 | 3.432858 | -0.003475053 | 343257.8 | -491.8688 | -0.4918688 | 0.1716429 | -0.5762946 | 0.158407 | 15.8407 | 17.16429
11442 | 3.432899 | -0.003391807 | 343287.8 | -480.0859 | -0.4800859 | 0.17164495 | -0.5624902 | 0.1584087 | 15.84087 | 17.164495
11443 | 3.433397 | -0.003446343 | 343317.8 | -487.8051 | -0.4878051 | 0.17166985 | -0.5715465 | 0.15843 | 15.843 | 17.166985
11444 | 3.433398 | -0.003518076 | 343347.8 | -497.9584 | -0.4979584 | 0.1716699 | -0.5834429 | 0.15843 | 15.843 | 17.16699
11445 | 3.433897 | -0.003484949 | 343377.8 | -493.2695 | -0.4932695 | 0.17169485 | -0.5779613 | 0.1584513 | 15.84513 | 17.169485
11446 | 3.434399 | -0.003573518 | 343407.8 | -505.8058 | -0.5058058 | 0.17171995 | -0.5926628 | 0.1584727 | 15.84727 | 17.171995
11447 | 3.434397 | -0.003550989 | 343437.8 | -502.617 | -0.502617 | 0.17171985 | -0.5889263 | 0.1584726 | 15.84726 | 17.171985
11448 | 3.433897 | -0.003592107 | 343467.8 | -508.4369 | -0.5084369 | 0.17169485 | -0.5957329 | 0.1584513 | 15.84513 | 17.169485
11449 | 3.435139 | -0.003440417 | 343497.8 | -486.9663 | -0.4869663 | 0.17175695 | -0.5706062 | 0.1585043 | 15.85043 | 17.175695
11450 | 3.434897 | -0.00346419 | 343527.8 | -490.3312 | -0.4903312 | 0.17174485 | -0.5745431 | 0.158494 | 15.8494 | 17.174485
11451 | 3.435426 | -0.003498873 | 343557.8 | -495.2403 | -0.4952403 | 0.1717713 | -0.5803084 | 0.1585165 | 15.85165 | 17.17713
11452 | 3.435399 | -0.003478387 | 343587.8 | -492.3407 | -0.4923407 | 0.17176995 | -0.57691 | 0.1585154 | 15.85154 | 17.176995
11453 | 3.436399 | -0.00332399 | 343617.8 | -470.4869 | -0.4704869 | 0.17181995 | -0.5513259 | 0.1585581 | 15.85581 | 17.181995
11454 | 3.436397 | -0.003388507 | 343647.8 | -479.6188 | -0.4796188 | 0.17181985 | -0.5620269 | 0.158558 | 15.8558 | 17.181985
11455 | 3.436397 | -0.003332924 | 343677.8 | -471.7515 | -0.4717515 | 0.17181985 | -0.5528077 | 0.158558 | 15.8558 | 17.181985
11456 | 3.436899 | -0.003470724 | 343707.8 | -491.2561 | -0.4912561 | 0.17184495 | -0.5756759 | 0.1585794 | 15.85794 | 17.184495
11457 | 3.436973 | -0.003476753 | 343737.8 | -492.1094 | -0.4921094 | 0.17184865 | -0.5766778 | 0.1585825 | 15.85825 | 17.184865
11458 | 3.436897 | -0.003476757 | 343767.8 | -492.11 | -0.49211 | 0.17184485 | -0.5766765 | 0.1585793 | 15.85793 | 17.184485
11459 | 3.437899 | -0.003372699 | 343797.8 | -477.3813 | -0.4773813 | 0.17189495 | -0.5594408 | 0.1586221 | 15.86221 | 17.189495
11460 | 3.437897 | -0.003509111 | 343827.8 | -496.6895 | -0.4966895 | 0.17189485 | -0.5820678 | 0.158622 | 15.8622 | 17.189485
11461 | 3.438399 | -0.003412714 | 343857.8 | -483.0452 | -0.4830452 | 0.17191995 | -0.5660903 | 0.1586434 | 15.86434 | 17.191995
11462 | 3.438899 | -0.003374517 | 343887.8 | -477.6386 | -0.4776386 | 0.17194495 | -0.5597662 | 0.1586647 | 15.86647 | 17.194495
11463 | 3.439098 | -0.003478316 | 343917.8 | -492.3306 | -0.4923306 | 0.1719549 | -0.5769893 | 0.1586732 | 15.86732 | 17.19549
11464 | 3.439399 | -0.003501688 | 343947.8 | -495.6388 | -0.4956388 | 0.17196995 | -0.5808738 | 0.1586861 | 15.86861 | 17.196995
11465 | 3.439397 | -0.003493869 | 343977.8 | -494.5321 | -0.4945321 | 0.17196985 | -0.5795767 | 0.158686 | 15.8686 | 17.196985
11466 | 3.439877 | -0.003411331 | 344007.8 | -482.8494 | -0.4828494 | 0.17199385 | -0.5658965 | 0.1587064 | 15.87064 | 17.199385
11467 | 3.439897 | -0.003425872 | 344037.8 | -484.9076 | -0.4849076 | 0.17199485 | -0.5683092 | 0.1587073 | 15.87073 | 17.199485
11468 | 3.440529 | -0.003547355 | 344067.8 | -502.1026 | -0.5021026 | 0.17202645 | -0.5884775 | 0.1587343 | 15.87343 | 17.202645
11469 | 3.440899 | -0.003445096 | 344097.8 | -487.6286 | -0.4876286 | 0.17204495 | -0.5715226 | 0.15875 | 15.875 | 17.204495
11470 | 3.441399 | -0.00346822 | 344127.8 | -490.9016 | -0.4909016 | 0.17206995 | -0.575371 | 0.1587714 | 15.87714 | 17.206995
11471 | 3.441899 | -0.003562929 | 344157.8 | -504.307 | -0.504307 | 0.17209495 | -0.5910957 | 0.1587927 | 15.87927 | 17.209495
11472 | 3.441899 | -0.003583994 | 344187.8 | -507.2886 | -0.5072886 | 0.17209495 | -0.5945904 | 0.1587927 | 15.87927 | 17.209495
11473 | 3.441899 | -0.003489166 | 344217.8 | -493.8664 | -0.4938664 | 0.17209495 | -0.5788583 | 0.1587927 | 15.87927 | 17.209495
11474 | 3.442219 | -0.003464151 | 344247.8 | -490.3257 | -0.4903257 | 0.17211095 | -0.5747161 | 0.1588064 | 15.88064 | 17.211095
11475 | 3.442809 | -0.003517352 | 344277.8 | -497.8559 | -0.4978559 | 0.17214045 | -0.583557 | 0.1588315 | 15.88315 | 17.214045
11476 | 3.442897 | -0.003565012 | 344307.8 | -504.6018 | -0.5046018 | 0.17214485 | -0.5914664 | 0.1588353 | 15.88353 | 17.214485
11477 | 3.443399 | -0.003518248 | 344337.8 | -497.9827 | -0.4979827 | 0.17216995 | -0.5837204 | 0.1588567 | 15.88567 | 17.216995
11478 | 3.443397 | -0.003527187 | 344367.8 | -499.248 | -0.499248 | 0.17216985 | -0.5852034 | 0.1588566 | 15.88566 | 17.216985
11479 | 3.443899 | -0.003533318 | 344397.8 | -500.1158 | -0.5001158 | 0.17219495 | -0.5862332 | 0.158878 | 15.8878 | 17.219495
11480 | 3.444399 | -0.003455135 | 344427.8 | -489.0495 | -0.4890495 | 0.17221995 | -0.5732736 | 0.1588993 | 15.88993 | 17.221995
11481 | 3.444399 | -0.003592805 | 344457.8 | -508.5357 | -0.5085357 | 0.17221995 | -0.5961157 | 0.1588993 | 15.88993 | 17.221995
11482 | 3.444887 | -0.003418216 | 344487.8 | -483.8239 | -0.4838239 | 0.17224435 | -0.5671599 | 0.1589202 | 15.89202 | 17.224435
11483 | 3.444897 | -0.00363706 | 344517.8 | -514.7997 | -0.5147997 | 0.17224485 | -0.6034713 | 0.1589206 | 15.89206 | 17.224485
11484 | 3.445399 | -0.003512006 | 344547.8 | -497.0992 | -0.4970992 | 0.17226995 | -0.5827345 | 0.158942 | 15.8942 | 17.226995
11485 | 3.446397 | -0.00353633 | 344577.8 | -500.5421 | -0.5005421 | 0.17231985 | -0.5867955 | 0.1589846 | 15.89846 | 17.231985
11486 | 3.446457 | -0.003585983 | 344607.8 | -507.5701 | -0.5075701 | 0.17232285 | -0.5950361 | 0.1589871 | 15.89871 | 17.232285
11487 | 3.446397 | -0.003544386 | 344637.8 | -501.6824 | -0.5016824 | 0.17231985 | -0.5881322 | 0.1589846 | 15.89846 | 17.231985
11488 | 3.447399 | -0.00359978 | 344667.8 | -509.523 | -0.509523 | 0.17236995 | -0.5973495 | 0.1590273 | 15.90273 | 17.236995
11489 | 3.446398 | -0.003507407 | 344697.8 | -496.4483 | -0.4964483 | 0.1723199 | -0.5819962 | 0.1589846 | 15.89846 | 17.23199
11490 | 3.447399 | -0.00341503 | 344727.8 | -483.373 | -0.483373 | 0.17236995 | -0.5666919 | 0.1590273 | 15.90273 | 17.236995
11491 | 3.447399 | -0.003470426 | 344757.8 | -491.2139 | -0.4912139 | 0.17236995 | -0.5758844 | 0.1590273 | 15.90273 | 17.236995
11492 | 3.447897 | -0.003556208 | 344787.8 | -503.3557 | -0.5033557 | 0.17239485 | -0.5901316 | 0.1590485 | 15.90485 | 17.239485
11493 | 3.447899 | -0.003612855 | 344817.8 | -511.3737 | -0.5113737 | 0.17239495 | -0.5995319 | 0.1590486 | 15.90486 | 17.239495
11494 | 3.448397 | -0.003561593 | 344847.8 | -504.1179 | -0.5041179 | 0.17241985 | -0.5910378 | 0.1590699 | 15.90699 | 17.241985
11495 | 3.448899 | -0.003485793 | 344877.8 | -493.389 | -0.493389 | 0.17244495 | -0.5784714 | 0.1590913 | 15.90913 | 17.244495
11496 | 3.4485 | -0.003536133 | 344907.8 | -500.5142 | -0.5005142 | 0.172425 | -0.5868154 | 0.1590743 | 15.90743 | 17.2425
11497 | 3.448899 | -0.00359338 | 344937.8 | -508.6171 | -0.5086171 | 0.17244495 | -0.5963256 | 0.1590913 | 15.90913 | 17.244495
11498 | 3.449899 | -0.003584677 | 344967.8 | -507.3853 | -0.5073853 | 0.17249495 | -0.5949067 | 0.1591339 | 15.91339 | 17.249495
11499 | 3.449397 | -0.003636952 | 344997.8 | -514.7844 | -0.5147844 | 0.17246985 | -0.6035692 | 0.1591125 | 15.91125 | 17.246985
11500 | 3.450395 | -0.003592563 | 345027.8 | -508.5015 | -0.5085015 | 0.17251975 | -0.596228 | 0.1591551 | 15.91551 | 17.251975
11501 | 3.450399 | -0.003488359 | 345057.8 | -493.7522 | -0.4937522 | 0.17251995 | -0.5789343 | 0.1591552 | 15.91552 | 17.251995
11502 | 3.450397 | -0.003503062 | 345087.8 | -495.8333 | -0.4958333 | 0.17251985 | -0.5813743 | 0.1591552 | 15.91552 | 17.251985
11503 | 3.450899 | -0.003586658 | 345117.8 | -507.6657 | -0.5076657 | 0.17254495 | -0.5952608 | 0.1591766 | 15.91766 | 17.254495
11504 | 3.450455 | -0.003648062 | 345147.8 | -516.357 | -0.516357 | 0.17252275 | -0.6054403 | 0.1591576 | 15.91576 | 17.252275
11505 | 3.452268 | -0.003571172 | 345177.8 | -505.4737 | -0.5054737 | 0.1726134 | -0.5927253 | 0.1592349 | 15.92349 | 17.26134
11506 | 3.452399 | -0.003546184 | 345207.8 | -501.9369 | -0.5019369 | 0.17261995 | -0.5885812 | 0.1592405 | 15.92405 | 17.261995
11507 | 3.451899 | -0.003640685 | 345237.8 | -515.3128 | -0.5153128 | 0.17259495 | -0.6042532 | 0.1592192 | 15.92192 | 17.259495
11508 | 3.452899 | -0.003603093 | 345267.8 | -509.9919 | -0.5099919 | 0.17264495 | -0.5980395 | 0.1592618 | 15.92618 | 17.264495
11509 | 3.452899 | -0.003516271 | 345297.8 | -497.7029 | -0.4977029 | 0.17264495 | -0.5836288 | 0.1592618 | 15.92618 | 17.264495
11510 | 3.452897 | -0.003668011 | 345327.8 | -519.1806 | -0.5191806 | 0.17264485 | -0.6088145 | 0.1592618 | 15.92618 | 17.264485
11511 | 3.453897 | -0.003454505 | 345357.8 | -488.9604 | -0.4889604 | 0.17269485 | -0.5734013 | 0.1593044 | 15.93044 | 17.269485
11512 | 3.453899 | -0.003558948 | 345387.8 | -503.7435 | -0.5037435 | 0.17269495 | -0.5907375 | 0.1593045 | 15.93045 | 17.269495
11513 | 3.453899 | -0.003605869 | 345417.8 | -510.3849 | -0.5103849 | 0.17269495 | -0.5985257 | 0.1593045 | 15.93045 | 17.269495
11514 | 3.454399 | -0.003512185 | 345447.8 | -497.1246 | -0.4971246 | 0.17271995 | -0.5829879 | 0.1593258 | 15.93258 | 17.271995
11515 | 3.454397 | -0.003534293 | 345477.8 | -500.2538 | -0.5002538 | 0.17271985 | -0.5866575 | 0.1593257 | 15.93257 | 17.271985
11516 | 3.453902 | -0.00367628 | 345507.8 | -520.351 | -0.520351 | 0.1726951 | -0.6102131 | 0.1593046 | 15.93046 | 17.26951
11517 | 3.454908 | -0.003683185 | 345537.8 | -521.3284 | -0.5213284 | 0.1727454 | -0.6113855 | 0.1593475 | 15.93475 | 17.27454
11518 | 3.455797 | -0.003500024 | 345567.8 | -495.4033 | -0.4954033 | 0.17278985 | -0.5810039 | 0.1593854 | 15.93854 | 17.278985
11519 | 3.455893 | -0.003592673 | 345597.8 | -508.5171 | -0.5085171 | 0.17279465 | -0.5963861 | 0.1593895 | 15.93895 | 17.279465
11520 | 3.456397 | -0.003471831 | 345627.8 | -491.4127 | -0.4914127 | 0.17281985 | -0.5763386 | 0.159411 | 15.9411 | 17.281985
11521 | 3.456297 | -0.003573041 | 345657.8 | -505.7383 | -0.5057383 | 0.17281485 | -0.5931374 | 0.1594067 | 15.94067 | 17.281485
11522 | 3.455897 | -0.003634243 | 345687.8 | -514.401 | -0.514401 | 0.17279485 | -0.6032868 | 0.1593897 | 15.93897 | 17.279485
11523 | 3.456398 | -0.003605681 | 345717.8 | -510.3582 | -0.5103582 | 0.1728199 | -0.5985583 | 0.159411 | 15.9411 | 17.28199
11524 | 3.457399 | -0.003572036 | 345747.8 | -505.596 | -0.505596 | 0.17286995 | -0.5929984 | 0.1594537 | 15.94537 | 17.286995
11525 | 3.457899 | -0.003523792 | 345777.8 | -498.7674 | -0.4987674 | 0.17289495 | -0.5850018 | 0.159475 | 15.9475 | 17.289495
11526 | 3.457899 | -0.003488507 | 345807.8 | -493.7731 | -0.4937731 | 0.17289495 | -0.579144 | 0.159475 | 15.9475 | 17.289495
11527 | 3.458399 | -0.003526282 | 345837.8 | -499.1199 | -0.4991199 | 0.17291995 | -0.5854277 | 0.1594963 | 15.94963 | 17.291995
11528 | 3.458399 | -0.003504911 | 345867.8 | -496.095 | -0.496095 | 0.17291995 | -0.5818797 | 0.1594963 | 15.94963 | 17.291995
11529 | 3.459561 | -0.003577442 | 345897.8 | -506.3612 | -0.5063612 | 0.17297805 | -0.5939506 | 0.1595459 | 15.95459 | 17.297805
11530 | 3.459399 | -0.003498704 | 345927.8 | -495.2164 | -0.4952164 | 0.17296995 | -0.580874 | 0.159539 | 15.9539 | 17.296995
11531 | 3.459887 | -0.003527402 | 345957.8 | -499.2784 | -0.4992784 | 0.17299435 | -0.5856508 | 0.1595598 | 15.95598 | 17.299435
11532 | 3.459397 | -0.003537984 | 345987.8 | -500.7762 | -0.5007762 | 0.17296985 | -0.5873954 | 0.1595389 | 15.95389 | 17.296985
11533 | 3.459899 | -0.003534669 | 346017.8 | -500.307 | -0.500307 | 0.17299495 | -0.5868576 | 0.1595603 | 15.95603 | 17.299495
11534 | 3.460696 | -0.003637444 | 346047.8 | -514.8541 | -0.5148541 | 0.1730348 | -0.6039417 | 0.1595942 | 15.95942 | 17.30348
11535 | 3.460399 | -0.00352344 | 346077.8 | -498.7176 | -0.4987176 | 0.17301995 | -0.5850057 | 0.1595816 | 15.95816 | 17.301995
11536 | 3.461399 | -0.003609283 | 346107.8 | -510.8681 | -0.5108681 | 0.17306995 | -0.599284 | 0.1596242 | 15.96242 | 17.306995
11537 | 3.460899 | -0.003615563 | 346137.8 | -511.757 | -0.511757 | 0.17304495 | -0.6003139 | 0.1596029 | 15.96029 | 17.304495
11538 | 3.461397 | -0.003604915 | 346167.8 | -510.2498 | -0.5102498 | 0.17306985 | -0.5985587 | 0.1596241 | 15.96241 | 17.306985
11539 | 3.461899 | -0.003598694 | 346197.8 | -509.3693 | -0.5093693 | 0.17309495 | -0.5975385 | 0.1596455 | 15.96455 | 17.309495
11540 | 3.462399 | -0.003590532 | 346227.8 | -508.214 | -0.508214 | 0.17311995 | -0.596196 | 0.1596668 | 15.96668 | 17.311995
11541 | 3.4625 | -0.003542899 | 346257.8 | -501.4719 | -0.5014719 | 0.173125 | -0.5882892 | 0.1596711 | 15.96711 | 17.3125
11542 | 3.462399 | -0.003591368 | 346287.8 | -508.3323 | -0.5083323 | 0.17311995 | -0.5963348 | 0.1596668 | 15.96668 | 17.311995
11543 | 3.462897 | -0.003647924 | 346317.8 | -516.3374 | -0.5163374 | 0.17314485 | -0.6057386 | 0.159688 | 15.9688 | 17.314485
11544 | 3.463399 | -0.00352229 | 346347.8 | -498.5548 | -0.4985548 | 0.17316995 | -0.5848896 | 0.1597094 | 15.97094 | 17.316995
11545 | 3.463899 | -0.003549889 | 346377.8 | -502.4613 | -0.5024613 | 0.17319495 | -0.589485 | 0.1597308 | 15.97308 | 17.319495
11546 | 3.463399 | -0.003519387 | 346407.8 | -498.1439 | -0.4981439 | 0.17316995 | -0.5844075 | 0.1597094 | 15.97094 | 17.316995
11547 | 3.464399 | -0.003444072 | 346437.8 | -487.4837 | -0.4874837 | 0.17321995 | -0.5719255 | 0.1597521 | 15.97521 | 17.321995
11548 | 3.46484 | -0.003480982 | 346467.8 | -492.708 | -0.492708 | 0.173242 | -0.5780657 | 0.1597709 | 15.97709 | 17.3242
11549 | 3.465399 | -0.003578606 | 346497.8 | -506.526 | -0.506526 | 0.17326995 | -0.5942917 | 0.1597947 | 15.97947 | 17.326995
11550 | 3.464414 | -0.003626732 | 346527.8 | -513.3379 | -0.5133379 | 0.1732207 | -0.6022586 | 0.1597527 | 15.97527 | 17.32207
11551 | 3.465899 | -0.003511553 | 346557.8 | -497.0351 | -0.4970351 | 0.17329495 | -0.5831688 | 0.159816 | 15.9816 | 17.329495
11552 | 3.466399 | -0.003560795 | 346587.8 | -504.005 | -0.504005 | 0.17331995 | -0.5913591 | 0.1598373 | 15.98373 | 17.331995
11553 | 3.466399 | -0.003563774 | 346617.8 | -504.4266 | -0.5044266 | 0.17331995 | -0.5918538 | 0.1598373 | 15.98373 | 17.331995
11554 | 3.466397 | -0.003530091 | 346647.8 | -499.659 | -0.499659 | 0.17331985 | -0.5862599 | 0.1598372 | 15.98372 | 17.331985
11555 | 3.466899 | -0.003553162 | 346677.8 | -502.9246 | -0.5029246 | 0.17334495 | -0.590104 | 0.1598586 | 15.98586 | 17.334495
11556 | 3.467602 | -0.003628551 | 346707.8 | -513.5953 | -0.5135953 | 0.1733801 | -0.6026425 | 0.1598886 | 15.98886 | 17.33801
11557 | 3.467397 | -0.003586682 | 346737.8 | -507.6691 | -0.5076691 | 0.17336985 | -0.5956836 | 0.1598798 | 15.98798 | 17.336985
11558 | 3.467899 | -0.003585237 | 346767.8 | -507.4645 | -0.5074645 | 0.17339495 | -0.5954563 | 0.1599012 | 15.99012 | 17.339495
11559 | 3.467899 | -0.003666304 | 346797.8 | -518.939 | -0.518939 | 0.17339495 | -0.6089204 | 0.1599012 | 15.99012 | 17.339495
11560 | 3.467899 | -0.003639407 | 346827.8 | -515.1319 | -0.5151319 | 0.17339495 | -0.6044532 | 0.1599012 | 15.99012 | 17.339495
11561 | 3.468397 | -0.003612911 | 346857.8 | -511.3816 | -0.5113816 | 0.17341985 | -0.6000653 | 0.1599224 | 15.99224 | 17.341985
11562 | 3.468899 | -0.003631807 | 346887.8 | -514.0562 | -0.5140562 | 0.17344495 | -0.6032166 | 0.1599438 | 15.99438 | 17.344495
11563 | 3.468914 | -0.003621834 | 346917.8 | -512.6446 | -0.5126446 | 0.1734457 | -0.6015606 | 0.1599445 | 15.99445 | 17.34457
11564 | 3.469899 | -0.003675341 | 346947.8 | -520.2181 | -0.5202181 | 0.17349495 | -0.6104733 | 0.1599864 | 15.99864 | 17.349495
11565 | 3.469897 | -0.003486289 | 346977.8 | -493.4592 | -0.4934592 | 0.17349485 | -0.5790718 | 0.1599863 | 15.99863 | 17.349485
11566 | 3.469895 | -0.003636798 | 347007.8 | -514.7626 | -0.5147626 | 0.17349475 | -0.6040712 | 0.1599863 | 15.99863 | 17.349475
11567 | 3.470899 | -0.003534483 | 347037.8 | -500.2807 | -0.5002807 | 0.17354495 | -0.5871019 | 0.160029 | 16.0029 | 17.354495
11568 | 3.470397 | -0.003608866 | 347067.8 | -510.8091 | -0.5108091 | 0.17351985 | -0.5994446 | 0.1600077 | 16.00077 | 17.351985
11569 | 3.470938 | -0.00362648 | 347097.8 | -513.3022 | -0.5133022 | 0.1735469 | -0.6023842 | 0.1600307 | 16.00307 | 17.35469
11570 | 3.470899 | -0.003574075 | 347127.8 | -505.8846 | -0.5058846 | 0.17354495 | -0.5936784 | 0.160029 | 16.0029 | 17.354495
11571 | 3.471899 | -0.003585114 | 347157.8 | -507.4471 | -0.5074471 | 0.17359495 | -0.5955374 | 0.1600716 | 16.00716 | 17.359495
11572 | 3.471399 | -0.003653427 | 347187.8 | -517.1163 | -0.5171163 | 0.17356995 | -0.6068722 | 0.1600503 | 16.00503 | 17.356995
11573 | 3.472315 | -0.003682984 | 347217.8 | -521.2999 | -0.5212999 | 0.17361575 | -0.6118058 | 0.1600894 | 16.00894 | 17.361575
11574 | 3.471926 | -0.00364987 | 347247.8 | -516.6129 | -0.5166129 | 0.1735963 | -0.606295 | 0.1600728 | 16.00728 | 17.35963
11575 | 3.472498 | -0.003637704 | 347277.8 | -514.8909 | -0.5148909 | 0.1736249 | -0.6042887 | 0.1600972 | 16.00972 | 17.36249
11576 | 3.472397 | -0.00364684 | 347307.8 | -516.184 | -0.516184 | 0.17361985 | -0.6058038 | 0.1600929 | 16.00929 | 17.361985
11577 | 3.473897 | -0.003610244 | 347337.8 | -511.0041 | -0.5110041 | 0.17369485 | -0.5997629 | 0.1601568 | 16.01568 | 17.369485
11578 | 3.473899 | -0.003533257 | 347367.8 | -500.1071 | -0.5001071 | 0.17369495 | -0.5869732 | 0.1601568 | 16.01568 | 17.369495
11579 | 3.473399 | -0.003686232 | 347397.8 | -521.7597 | -0.5217597 | 0.17366995 | -0.6123736 | 0.1601355 | 16.01355 | 17.366995
11580 | 3.474391 | -0.003441904 | 347427.8 | -487.1768 | -0.4871768 | 0.17371955 | -0.5718089 | 0.1601778 | 16.01778 | 17.371955
11581 | 3.474399 | -0.003529411 | 347457.8 | -499.5628 | -0.4995628 | 0.17371995 | -0.5863468 | 0.1601781 | 16.01781 | 17.371995
11582 | 3.474399 | -0.003626924 | 347487.8 | -513.365 | -0.513365 | 0.17371995 | -0.6025468 | 0.1601781 | 16.01781 | 17.371995
11583 | 3.475399 | -0.003472334 | 347517.8 | -491.4839 | -0.4914839 | 0.17376995 | -0.5768891 | 0.1602207 | 16.02207 | 17.376995
11584 | 3.475397 | -0.00366611 | 347547.8 | -518.9115 | -0.5189115 | 0.17376985 | -0.6090827 | 0.1602207 | 16.02207 | 17.376985
11585 | 3.475678 | -0.003561459 | 347577.8 | -504.0989 | -0.5040989 | 0.1737839 | -0.5917032 | 0.1602326 | 16.02326 | 17.37839
11586 | 3.475899 | -0.003593042 | 347607.8 | -508.5693 | -0.5085693 | 0.17379495 | -0.5969561 | 0.160242 | 16.0242 | 17.379495
11587 | 3.475903 | -0.003560964 | 347637.8 | -504.0289 | -0.5040289 | 0.17379515 | -0.5916266 | 0.1602422 | 16.02422 | 17.379515
11588 | 3.476399 | -0.003557258 | 347667.8 | -503.5043 | -0.5035043 | 0.17381995 | -0.5910234 | 0.1602633 | 16.02633 | 17.381995
11589 | 3.476899 | -0.003586862 | 347697.8 | -507.6946 | -0.5076946 | 0.17384495 | -0.5959547 | 0.1602846 | 16.02846 | 17.384495
11590 | 3.477399 | -0.003499901 | 347727.8 | -495.3858 | -0.4953858 | 0.17386995 | -0.5815186 | 0.1603059 | 16.03059 | 17.386995
11591 | 3.477399 | -0.003661477 | 347757.8 | -518.2558 | -0.5182558 | 0.17386995 | -0.6083649 | 0.1603059 | 16.03059 | 17.386995
11592 | 3.477397 | -0.003635843 | 347787.8 | -514.6275 | -0.5146275 | 0.17386985 | -0.6041057 | 0.1603059 | 16.03059 | 17.386985
11593 | 3.477899 | -0.003602684 | 347817.8 | -509.934 | -0.509934 | 0.17389495 | -0.598609 | 0.1603272 | 16.03272 | 17.389495
11594 | 3.478399 | -0.003652774 | 347847.8 | -517.0239 | -0.5170239 | 0.17391995 | -0.6069447 | 0.1603485 | 16.03485 | 17.391995
11595 | 3.478397 | -0.003653118 | 347877.8 | -517.0726 | -0.5170726 | 0.17391985 | -0.6070018 | 0.1603484 | 16.03484 | 17.391985
11596 | 3.478467 | -0.003585188 | 347907.8 | -507.4576 | -0.5074576 | 0.17392335 | -0.5957163 | 0.1603514 | 16.03514 | 17.392335
11597 | 3.479397 | -0.003678314 | 347937.8 | -520.6389 | -0.5206389 | 0.17396985 | -0.6112144 | 0.160391 | 16.0391 | 17.396985
11598 | 3.479398 | -0.003577626 | 347967.8 | -506.3873 | -0.5063873 | 0.1739699 | -0.5944834 | 0.1603911 | 16.03911 | 17.39699
11599 | 3.480399 | -0.003552168 | 347997.8 | -502.7839 | -0.5027839 | 0.17401995 | -0.5902783 | 0.1604337 | 16.04337 | 17.401995
11600 | 3.479899 | -0.003626638 | 348027.8 | -513.3246 | -0.5133246 | 0.17399495 | -0.6026404 | 0.1604124 | 16.04124 | 17.399495
11601 | 3.480897 | -0.003470415 | 348057.8 | -491.2123 | -0.4912123 | 0.17404485 | -0.5767053 | 0.1604549 | 16.04549 | 17.404485
11602 | 3.480399 | -0.003512372 | 348087.8 | -497.151 | -0.497151 | 0.17401995 | -0.5836652 | 0.1604337 | 16.04337 | 17.401995
11603 | 3.480899 | -0.003587562 | 348117.8 | -507.7936 | -0.5077936 | 0.17404495 | -0.5961725 | 0.160455 | 16.0455 | 17.404495
11604 | 3.481397 | -0.003700273 | 348147.8 | -523.7471 | -0.5237471 | 0.17406985 | -0.6149156 | 0.1604762 | 16.04762 | 17.406985
11605 | 3.481897 | -0.003504436 | 348177.8 | -496.0277 | -0.4960277 | 0.17409485 | -0.5823836 | 0.1604975 | 16.04975 | 17.409485
11606 | 3.481899 | -0.003620725 | 348207.8 | -512.4876 | -0.5124876 | 0.17409495 | -0.6017091 | 0.1604976 | 16.04976 | 17.409495
11607 | 3.482399 | -0.003556902 | 348237.8 | -503.4539 | -0.5034539 | 0.17411995 | -0.5911153 | 0.1605189 | 16.05189 | 17.411995
11608 | 3.482397 | -0.003603803 | 348267.8 | -510.0924 | -0.5100924 | 0.17411985 | -0.5989096 | 0.1605188 | 16.05188 | 17.411985
11609 | 3.483399 | -0.003510897 | 348297.8 | -496.9423 | -0.4969423 | 0.17416995 | -0.5834947 | 0.1605615 | 16.05615 | 17.416995
11610 | 3.483399 | -0.003524844 | 348327.8 | -498.9163 | -0.4989163 | 0.17416995 | -0.5858126 | 0.1605615 | 16.05615 | 17.416995
11611 | 3.483397 | -0.003534874 | 348357.8 | -500.336 | -0.500336 | 0.17416985 | -0.5874795 | 0.1605614 | 16.05614 | 17.416985
11612 | 3.483899 | -0.003514561 | 348387.8 | -497.4609 | -0.4974609 | 0.17419495 | -0.584116 | 0.1605828 | 16.05828 | 17.419495
11613 | 3.483397 | -0.003642099 | 348417.8 | -515.513 | -0.515513 | 0.17416985 | -0.6052998 | 0.1605614 | 16.05614 | 17.416985
11614 | 3.484399 | -0.003623591 | 348447.8 | -512.8933 | -0.5128933 | 0.17421995 | -0.6022495 | 0.1606041 | 16.06041 | 17.421995
11615 | 3.484899 | -0.003512872 | 348477.8 | -497.2218 | -0.4972218 | 0.17424495 | -0.5838602 | 0.1606253 | 16.06253 | 17.424495
11616 | 3.484899 | -0.003623594 | 348507.8 | -512.8937 | -0.5128937 | 0.17424495 | -0.6022628 | 0.1606253 | 16.06253 | 17.424495
11617 | 3.484897 | -0.00364778 | 348537.8 | -516.3171 | -0.5163171 | 0.17424485 | -0.6062826 | 0.1606253 | 16.06253 | 17.424485
11618 | 3.485428 | -0.003605147 | 348567.8 | -510.2827 | -0.5102827 | 0.1742714 | -0.5992103 | 0.1606479 | 16.06479 | 17.42714
11619 | 3.486399 | -0.003644932 | 348597.8 | -515.9139 | -0.5159139 | 0.17431995 | -0.605848 | 0.1606892 | 16.06892 | 17.431995
11620 | 3.485897 | -0.003679647 | 348627.8 | -520.8276 | -0.5208276 | 0.17429485 | -0.6116052 | 0.1606678 | 16.06678 | 17.429485
11621 | 3.486795 | -0.00358985 | 348657.8 | -508.1175 | -0.5081175 | 0.17433975 | -0.5967026 | 0.1607061 | 16.07061 | 17.433975
11622 | 3.486897 | -0.003542164 | 348687.8 | -501.3679 | -0.5013679 | 0.17434485 | -0.5887788 | 0.1607104 | 16.07104 | 17.434485
11623 | 3.486899 | -0.00364085 | 348717.8 | -515.3362 | -0.5153362 | 0.17434495 | -0.6051824 | 0.1607105 | 16.07105 | 17.434495
11624 | 3.487399 | -0.003471932 | 348747.8 | -491.427 | -0.491427 | 0.17436995 | -0.5771171 | 0.1607318 | 16.07318 | 17.436995
11625 | 3.487899 | -0.003556438 | 348777.8 | -503.3883 | -0.5033883 | 0.17439495 | -0.5911766 | 0.1607531 | 16.07531 | 17.439495
11626 | 3.488397 | -0.003587868 | 348807.8 | -507.8369 | -0.5078369 | 0.17441985 | -0.5964138 | 0.1607743 | 16.07743 | 17.441985
11627 | 3.488475 | -0.003566826 | 348837.8 | -504.8586 | -0.5048586 | 0.17442375 | -0.5929179 | 0.1607776 | 16.07776 | 17.442375
11628 | 3.488397 | -0.003564943 | 348867.8 | -504.5921 | -0.5045921 | 0.17441985 | -0.5926029 | 0.1607743 | 16.07743 | 17.441985
11629 | 3.488899 | -0.003576952 | 348897.8 | -506.2919 | -0.5062919 | 0.17444495 | -0.5946119 | 0.1607957 | 16.07957 | 17.444495
11630 | 3.488899 | -0.003601779 | 348927.8 | -509.8059 | -0.5098059 | 0.17444495 | -0.598739 | 0.1607957 | 16.07957 | 17.444495
11631 | 3.489897 | -0.003640838 | 348957.8 | -515.3345 | -0.5153345 | 0.17449485 | -0.6052577 | 0.1608381 | 16.08381 | 17.449485
11632 | 3.490399 | -0.003645809 | 348987.8 | -516.0381 | -0.5160381 | 0.17451995 | -0.606097 | 0.1608595 | 16.08595 | 17.451995
11633 | 3.489768 | -0.003639419 | 349017.8 | -515.1336 | -0.5151336 | 0.1744884 | -0.6050185 | 0.1608326 | 16.08326 | 17.44884
11634 | 3.490399 | -0.003613276 | 349047.8 | -511.4333 | -0.5114333 | 0.17451995 | -0.6006886 | 0.1608595 | 16.08595 | 17.451995
11635 | 3.490399 | -0.003606101 | 349077.8 | -510.4177 | -0.5104177 | 0.17451995 | -0.5994958 | 0.1608595 | 16.08595 | 17.451995
11636 | 3.490899 | -0.00366533 | 349107.8 | -518.8011 | -0.5188011 | 0.17454495 | -0.6093553 | 0.1608808 | 16.08808 | 17.454495
11637 | 3.491899 | -0.003621532 | 349137.8 | -512.6018 | -0.5126018 | 0.17459495 | -0.6020995 | 0.1609234 | 16.09234 | 17.459495
11638 | 3.492399 | -0.003491758 | 349167.8 | -494.2333 | -0.4942333 | 0.17461995 | -0.5805363 | 0.1609446 | 16.09446 | 17.461995
11639 | 3.491897 | -0.003626438 | 349197.8 | -513.2962 | -0.5132962 | 0.17459485 | -0.6029151 | 0.1609233 | 16.09233 | 17.459485
11640 | 3.492399 | -0.003680766 | 349227.8 | -520.986 | -0.520986 | 0.17461995 | -0.6119605 | 0.1609446 | 16.09446 | 17.461995
11641 | 3.491897 | -0.003681755 | 349257.8 | -521.126 | -0.521126 | 0.17459485 | -0.6121119 | 0.1609233 | 16.09233 | 17.459485
11642 | 3.492397 | -0.003673946 | 349287.8 | -520.0207 | -0.5200207 | 0.17461985 | -0.6108266 | 0.1609446 | 16.09446 | 17.461985
11643 | 3.492897 | -0.003589723 | 349317.8 | -508.0995 | -0.5080995 | 0.17464485 | -0.5968365 | 0.1609658 | 16.09658 | 17.464485
11644 | 3.493897 | -0.003554038 | 349347.8 | -503.0485 | -0.5030485 | 0.17469485 | -0.5909285 | 0.1610084 | 16.10084 | 17.469485
11645 | 3.493397 | -0.003666048 | 349377.8 | -518.9028 | -0.5189028 | 0.17466985 | -0.6095394 | 0.1609871 | 16.09871 | 17.466985
11646 | 3.494399 | -0.003610768 | 349407.8 | -511.0783 | -0.5110783 | 0.17471995 | -0.6003738 | 0.1610298 | 16.10298 | 17.471995
11647 | 3.494397 | -0.003695264 | 349437.8 | -523.0381 | -0.5230381 | 0.17471985 | -0.6144232 | 0.1610297 | 16.10297 | 17.471985
11648 | 3.494899 | -0.003549818 | 349467.8 | -502.4512 | -0.5024512 | 0.17474495 | -0.5902521 | 0.1610511 | 16.10511 | 17.474495
11649 | 3.494397 | -0.003696349 | 349497.8 | -523.1916 | -0.5231916 | 0.17471985 | -0.6146036 | 0.1610297 | 16.10297 | 17.471985
11650 | 3.495399 | -0.003713405 | 349527.8 | -525.6058 | -0.5256058 | 0.17476995 | -0.6174659 | 0.1610723 | 16.10723 | 17.476995
11651 | 3.495898 | -0.003616799 | 349557.8 | -511.9319 | -0.5119319 | 0.1747949 | -0.601415 | 0.1610936 | 16.10936 | 17.47949
11652 | 3.495397 | -0.003710577 | 349587.8 | -525.2055 | -0.5252055 | 0.17476985 | -0.6169956 | 0.1610723 | 16.10723 | 17.476985
11653 | 3.496399 | -0.003629403 | 349617.8 | -513.7159 | -0.5137159 | 0.17481995 | -0.6035237 | 0.1611149 | 16.11149 | 17.481995
11654 | 3.496399 | -0.00356394 | 349647.8 | -504.4501 | -0.5044501 | 0.17481995 | -0.592638 | 0.1611149 | 16.11149 | 17.481995
11655 | 3.496397 | -0.003641284 | 349677.8 | -515.3976 | -0.5153976 | 0.17481985 | -0.6054993 | 0.1611148 | 16.11148 | 17.481985
11656 | 3.496399 | -0.003625317 | 349707.8 | -513.1376 | -0.5131376 | 0.17481995 | -0.6028443 | 0.1611149 | 16.11149 | 17.481995
11657 | 3.496899 | -0.003753486 | 349737.8 | -531.279 | -0.531279 | 0.17484495 | -0.6241704 | 0.1611362 | 16.11362 | 17.484495
11658 | 3.497899 | -0.003575018 | 349767.8 | -506.0181 | -0.5060181 | 0.17489495 | -0.5945181 | 0.1611787 | 16.11787 | 17.489495
11659 | 3.497899 | -0.003682135 | 349797.8 | -521.1798 | -0.5211798 | 0.17489495 | -0.6123315 | 0.1611787 | 16.11787 | 17.489495
11660 | 3.498399 | -0.003616405 | 349827.8 | -511.8762 | -0.5118762 | 0.17491995 | -0.6014135 | 0.1612 | 16.12 | 17.491995
11661 | 3.497899 | -0.003711022 | 349857.8 | -525.2685 | -0.5252685 | 0.17489495 | -0.6171353 | 0.1611787 | 16.11787 | 17.489495
11662 | 3.498399 | -0.003728966 | 349887.8 | -527.8084 | -0.5278084 | 0.17491995 | -0.6201326 | 0.1612 | 16.12 | 17.491995
11663 | 3.499158 | -0.003681787 | 349917.8 | -521.1305 | -0.5211305 | 0.1749579 | -0.6123064 | 0.1612323 | 16.12323 | 17.49579
11664 | 3.499397 | -0.003623453 | 349947.8 | -512.8737 | -0.5128737 | 0.17496985 | -0.6026112 | 0.1612425 | 16.12425 | 17.496985
11665 | 3.499403 | -0.003563267 | 349977.8 | -504.3548 | -0.5043548 | 0.17497015 | -0.5926019 | 0.1612427 | 16.12427 | 17.497015
11666 | 3.499397 | -0.003867083 | 350007.8 | -547.3578 | -0.5473578 | 0.17496985 | -0.6431289 | 0.1612425 | 16.12425 | 17.496985
11667 | 3.500399 | -0.003595663 | 350037.8 | -508.9403 | -0.5089403 | 0.17501995 | -0.598015 | 0.1612851 | 16.12851 | 17.501995
11668 | 3.500899 | -0.003649909 | 350067.8 | -516.6184 | -0.5166184 | 0.17504495 | -0.6070498 | 0.1613064 | 16.13064 | 17.504495
11669 | 3.500899 | -0.0036918 | 350097.8 | -522.5478 | -0.5225478 | 0.17504495 | -0.6140171 | 0.1613064 | 16.13064 | 17.504495
11670 | 3.501399 | -0.003612815 | 350127.8 | -511.368 | -0.511368 | 0.17506995 | -0.6008932 | 0.1613277 | 16.13277 | 17.506995
11671 | 3.501397 | -0.003662467 | 350157.8 | -518.3959 | -0.5183959 | 0.17506985 | -0.6091514 | 0.1613276 | 16.13276 | 17.506985
11672 | 3.501899 | -0.00365036 | 350187.8 | -516.6822 | -0.5166822 | 0.17509495 | -0.6071507 | 0.161349 | 16.1349 | 17.509495
11673 | 3.501897 | -0.00359886 | 350217.8 | -509.3928 | -0.5093928 | 0.17509485 | -0.5985848 | 0.1613489 | 16.13489 | 17.509485
11674 | 3.502397 | -0.003713986 | 350247.8 | -525.688 | -0.525688 | 0.17511985 | -0.6177465 | 0.1613701 | 16.13701 | 17.511985
11675 | 3.502899 | -0.003658167 | 350277.8 | -517.7873 | -0.5177873 | 0.17514495 | -0.6084751 | 0.1613915 | 16.13915 | 17.514495
11676 | 3.502899 | -0.003705297 | 350307.8 | -524.4582 | -0.5244582 | 0.17514495 | -0.6163144 | 0.1613915 | 16.13915 | 17.514495
11677 | 3.503397 | -0.003504656 | 350337.8 | -496.0589 | -0.4960589 | 0.17516985 | -0.5829534 | 0.1614127 | 16.14127 | 17.516985
11678 | 3.503899 | -0.003665132 | 350367.8 | -518.7731 | -0.5187731 | 0.17519495 | -0.6096595 | 0.161434 | 16.1434 | 17.519495
11679 | 3.503399 | -0.00351483 | 350397.8 | -497.4989 | -0.4974989 | 0.17516995 | -0.5846458 | 0.1614128 | 16.14128 | 17.516995
11680 | 3.504399 | -0.003631751 | 350427.8 | -514.0483 | -0.5140483 | 0.17521995 | -0.6041198 | 0.1614553 | 16.14553 | 17.521995
11681 | 3.504897 | -0.003489023 | 350457.8 | -493.8461 | -0.4938461 | 0.17524485 | -0.5803901 | 0.1614765 | 16.14765 | 17.524485
11682 | 3.504897 | -0.003614869 | 350487.8 | -511.6587 | -0.5116587 | 0.17524485 | -0.6013243 | 0.1614765 | 16.14765 | 17.524485
11683 | 3.504397 | -0.00369915 | 350517.8 | -523.5881 | -0.5235881 | 0.17521985 | -0.6153311 | 0.1614552 | 16.14552 | 17.521985
11684 | 3.505399 | -0.003708331 | 350547.8 | -524.8876 | -0.5248876 | 0.17526995 | -0.6168846 | 0.1614979 | 16.14979 | 17.526995
11685 | 3.505397 | -0.003591979 | 350577.8 | -508.4188 | -0.5084188 | 0.17526985 | -0.5975293 | 0.1614978 | 16.14978 | 17.526985
11686 | 3.505897 | -0.003613072 | 350607.8 | -511.4044 | -0.5114044 | 0.17529485 | -0.6010509 | 0.1615191 | 16.15191 | 17.529485
11687 | 3.506399 | -0.003679807 | 350637.8 | -520.8502 | -0.5208502 | 0.17531995 | -0.6121657 | 0.1615404 | 16.15404 | 17.531995
11688 | 3.506397 | -0.003744875 | 350667.8 | -530.0602 | -0.5300602 | 0.17531985 | -0.6229902 | 0.1615403 | 16.15403 | 17.531985
11689 | 3.506899 | -0.0035323 | 350697.8 | -499.9717 | -0.4999717 | 0.17534495 | -0.5876392 | 0.1615617 | 16.15617 | 17.534495
11690 | 3.506897 | -0.003806507 | 350727.8 | -538.7837 | -0.5387837 | 0.17534485 | -0.6332567 | 0.1615616 | 16.15616 | 17.534485
11691 | 3.507387 | -0.003639534 | 350757.8 | -515.1499 | -0.5151499 | 0.17536935 | -0.6054914 | 0.1615824 | 16.15824 | 17.536935
11692 | 3.507498 | -0.003742737 | 350787.8 | -529.7575 | -0.5297575 | 0.1753749 | -0.6226637 | 0.1615872 | 16.15872 | 17.53749
11693 | 3.507897 | -0.003609695 | 350817.8 | -510.9264 | -0.5109264 | 0.17539485 | -0.6005403 | 0.1616041 | 16.16041 | 17.539485
11694 | 3.50826 | -0.003622499 | 350847.8 | -512.7387 | -0.5127387 | 0.175413 | -0.6026797 | 0.1616196 | 16.16196 | 17.5413
11695 | 3.508399 | -0.003682506 | 350877.8 | -521.2323 | -0.5212323 | 0.17541995 | -0.6126668 | 0.1616255 | 16.16255 | 17.541995
11696 | 3.508403 | -0.003559108 | 350907.8 | -503.7662 | -0.5037662 | 0.17542015 | -0.5921369 | 0.1616257 | 16.16257 | 17.542015
11697 | 3.509399 | -0.003540844 | 350937.8 | -501.181 | -0.501181 | 0.17546995 | -0.5891232 | 0.161668 | 16.1668 | 17.546995
11698 | 3.509899 | -0.003610517 | 350967.8 | -511.0427 | -0.5110427 | 0.17549495 | -0.6007282 | 0.1616893 | 16.16893 | 17.549495
11699 | 3.509899 | -0.003745952 | 350997.8 | -530.2126 | -0.5302126 | 0.17549495 | -0.6232622 | 0.1616893 | 16.16893 | 17.549495
11700 | 3.509899 | -0.003613639 | 351027.8 | -511.4846 | -0.5114846 | 0.17549495 | -0.6012476 | 0.1616893 | 16.16893 | 17.549495
11701 | 3.510397 | -0.003614679 | 351057.8 | -511.6318 | -0.5116318 | 0.17551985 | -0.6014334 | 0.1617105 | 16.17105 | 17.551985
11702 | 3.510899 | -0.003697782 | 351087.8 | -523.3945 | -0.5233945 | 0.17554495 | -0.6152737 | 0.1617318 | 16.17318 | 17.554495
11703 | 3.511399 | -0.003609806 | 351117.8 | -510.9421 | -0.5109421 | 0.17556995 | -0.6006482 | 0.1617531 | 16.17531 | 17.556995
11704 | 3.511399 | -0.003523038 | 351147.8 | -498.6607 | -0.4986607 | 0.17556995 | -0.5862106 | 0.1617531 | 16.17531 | 17.556995
11705 | 3.512395 | -0.003613233 | 351177.8 | -511.4272 | -0.5114272 | 0.17561975 | -0.6012439 | 0.1617955 | 16.17955 | 17.561975
11706 | 3.512295 | -0.003674453 | 351207.8 | -520.0924 | -0.5200924 | 0.17561475 | -0.6114283 | 0.1617912 | 16.17912 | 17.561475
11707 | 3.511899 | -0.003678142 | 351237.8 | -520.6146 | -0.5206146 | 0.17559495 | -0.6120319 | 0.1617744 | 16.17744 | 17.559495
11708 | 3.512498 | -0.003647274 | 351267.8 | -516.2454 | -0.5162454 | 0.1756249 | -0.606911 | 0.1617998 | 16.17998 | 17.56249
11709 | 3.512397 | -0.003660511 | 351297.8 | -518.119 | -0.518119 | 0.17561985 | -0.609111 | 0.1617955 | 16.17955 | 17.561985
11710 | 3.513397 | -0.003664692 | 351327.8 | -518.7108 | -0.5187108 | 0.17566985 | -0.6098327 | 0.1618381 | 16.18381 | 17.566985
11711 | 3.51326 | -0.00354614 | 351357.8 | -501.9306 | -0.5019306 | 0.175663 | -0.5901013 | 0.1618322 | 16.18322 | 17.5663
11712 | 3.5135 | -0.003704662 | 351387.8 | -524.3683 | -0.5243683 | 0.175675 | -0.6164867 | 0.1618425 | 16.18425 | 17.5675
11713 | 3.513899 | -0.003612464 | 351417.8 | -511.3183 | -0.5113183 | 0.17569495 | -0.6011544 | 0.1618594 | 16.18594 | 17.569495
11714 | 3.514899 | -0.003564199 | 351447.8 | -504.4868 | -0.5044868 | 0.17574495 | -0.5931478 | 0.1619019 | 16.19019 | 17.574495
11715 | 3.513967 | -0.003600792 | 351477.8 | -509.6662 | -0.5096662 | 0.17569835 | -0.5992138 | 0.1618623 | 16.18623 | 17.569835
11716 | 3.514899 | -0.003631606 | 351507.8 | -514.0277 | -0.5140277 | 0.17574495 | -0.6043655 | 0.1619019 | 16.19019 | 17.574495
11717 | 3.515113 | -0.003582919 | 351537.8 | -507.1364 | -0.5071364 | 0.17575565 | -0.5962685 | 0.161911 | 16.1911 | 17.575565
11718 | 3.515899 | -0.003520661 | 351567.8 | -498.3243 | -0.4983243 | 0.17579495 | -0.5859272 | 0.1619445 | 16.19445 | 17.579495
11719 | 3.515399 | -0.003669225 | 351597.8 | -519.3524 | -0.5193524 | 0.17576995 | -0.610639 | 0.1619232 | 16.19232 | 17.576995
11720 | 3.516399 | -0.003584667 | 351627.8 | -507.3839 | -0.5073839 | 0.17581995 | -0.5965921 | 0.1619657 | 16.19657 | 17.581995
11721 | 3.516897 | -0.00369389 | 351657.8 | -522.8436 | -0.5228436 | 0.17584485 | -0.6147829 | 0.1619869 | 16.19869 | 17.584485
11722 | 3.516899 | -0.003716918 | 351687.8 | -526.103 | -0.526103 | 0.17584495 | -0.6186156 | 0.161987 | 16.1987 | 17.584495
11723 | 3.516897 | -0.003594703 | 351717.8 | -508.8044 | -0.5088044 | 0.17584485 | -0.598275 | 0.1619869 | 16.19869 | 17.584485
11724 | 3.517397 | -0.003664672 | 351747.8 | -518.708 | -0.518708 | 0.17586985 | -0.6099331 | 0.1620082 | 16.20082 | 17.586985
11725 | 3.517692 | -0.003617419 | 351777.8 | -512.0197 | -0.5120197 | 0.1758846 | -0.6020761 | 0.1620207 | 16.20207 | 17.58846
11726 | 3.517897 | -0.003618068 | 351807.8 | -512.1115 | -0.5121115 | 0.17589485 | -0.6021893 | 0.1620294 | 16.20294 | 17.589485
11727 | 3.518399 | -0.003507765 | 351837.8 | -496.4989 | -0.4964989 | 0.17591995 | -0.583843 | 0.1620508 | 16.20508 | 17.591995
11728 | 3.518897 | -0.003619805 | 351867.8 | -512.3574 | -0.5123574 | 0.17594485 | -0.602504 | 0.162072 | 16.2072 | 17.594485
11729 | 3.518897 | -0.003625118 | 351897.8 | -513.1094 | -0.5131094 | 0.17594485 | -0.6033884 | 0.162072 | 16.2072 | 17.594485
11730 | 3.519399 | -0.003514708 | 351927.8 | -497.4817 | -0.4974817 | 0.17596995 | -0.5850235 | 0.1620933 | 16.20933 | 17.596995
11731 | 3.519397 | -0.003585739 | 351957.8 | -507.5356 | -0.5075356 | 0.17596985 | -0.5968466 | 0.1620932 | 16.20932 | 17.596985
11732 | 3.519899 | -0.003589976 | 351987.8 | -508.1353 | -0.5081353 | 0.17599495 | -0.5975646 | 0.1621146 | 16.21146 | 17.599495
11733 | 3.519897 | -0.003645278 | 352017.8 | -515.9629 | -0.5159629 | 0.17599485 | -0.6067697 | 0.1621145 | 16.21145 | 17.599485
11734 | 3.519897 | -0.003549831 | 352047.8 | -502.4531 | -0.5024531 | 0.17599485 | -0.5908822 | 0.1621145 | 16.21145 | 17.599485
11735 | 3.520399 | -0.003719665 | 352077.8 | -526.4919 | -0.5264919 | 0.17601995 | -0.6191649 | 0.1621358 | 16.21358 | 17.601995
11736 | 3.520897 | -0.003725118 | 352107.8 | -527.2637 | -0.5272637 | 0.17604485 | -0.6200858 | 0.162157 | 16.2157 | 17.604485
11737 | 3.521899 | -0.003599629 | 352137.8 | -509.5016 | -0.5095016 | 0.17609495 | -0.5992223 | 0.1621996 | 16.21996 | 17.609495
11738 | 3.521397 | -0.003574848 | 352167.8 | -505.9941 | -0.5059941 | 0.17606985 | -0.5950844 | 0.1621782 | 16.21782 | 17.606985
11739 | 3.521397 | -0.003531997 | 352197.8 | -499.9288 | -0.4999288 | 0.17606985 | -0.5879512 | 0.1621782 | 16.21782 | 17.606985
11740 | 3.521899 | -0.003616506 | 352227.8 | -511.8904 | -0.5118904 | 0.17609495 | -0.6020318 | 0.1621996 | 16.21996 | 17.609495
11741 | 3.52284 | -0.003668258 | 352257.8 | -519.2156 | -0.5192156 | 0.176142 | -0.6106712 | 0.1622396 | 16.22396 | 17.6142
11742 | 3.522899 | -0.003698066 | 352287.8 | -523.4347 | -0.5234347 | 0.17614495 | -0.6156351 | 0.1622421 | 16.22421 | 17.614495
11743 | 3.522897 | -0.003666257 | 352317.8 | -518.9323 | -0.5189323 | 0.17614485 | -0.6103396 | 0.162242 | 16.2242 | 17.614485
11744 | 3.523899 | -0.003637556 | 352347.8 | -514.8699 | -0.5148699 | 0.17619495 | -0.6055874 | 0.1622846 | 16.22846 | 17.619495
11745 | 3.523719 | -0.003618892 | 352377.8 | -512.2282 | -0.5122282 | 0.17618595 | -0.6024756 | 0.162277 | 16.2277 | 17.618595
11746 | 3.523899 | -0.003617921 | 352407.8 | -512.0907 | -0.5120907 | 0.17619495 | -0.6023185 | 0.1622846 | 16.22846 | 17.619495
11747 | 3.524397 | -0.003736491 | 352437.8 | -528.8735 | -0.5288735 | 0.17621985 | -0.6220715 | 0.1623058 | 16.23058 | 17.621985
11748 | 3.524397 | -0.003762215 | 352467.8 | -532.5145 | -0.5325145 | 0.17621985 | -0.6263541 | 0.1623058 | 16.23058 | 17.621985
11749 | 3.524899 | -0.003693915 | 352497.8 | -522.8471 | -0.5228471 | 0.17624495 | -0.6149963 | 0.1623271 | 16.23271 | 17.624495
11750 | 3.524887 | -0.003714608 | 352527.8 | -525.7761 | -0.5257761 | 0.17624435 | -0.6184411 | 0.1623266 | 16.23266 | 17.624435
11751 | 3.525397 | -0.003632098 | 352557.8 | -514.0974 | -0.5140974 | 0.17626985 | -0.6047172 | 0.1623483 | 16.23483 | 17.626985
11752 | 3.525899 | -0.003678902 | 352587.8 | -520.7222 | -0.5207222 | 0.17629495 | -0.6125228 | 0.1623696 | 16.23696 | 17.629495
11753 | 3.526399 | -0.003719088 | 352617.8 | -526.4102 | -0.5264102 | 0.17631995 | -0.6192268 | 0.1623909 | 16.23909 | 17.631995
11754 | 3.526397 | -0.003613878 | 352647.8 | -511.5185 | -0.5115185 | 0.17631985 | -0.6017093 | 0.1623908 | 16.23908 | 17.631985
11755 | 3.526375 | -0.003529544 | 352677.8 | -499.5816 | -0.4995816 | 0.17631875 | -0.5876672 | 0.1623899 | 16.23899 | 17.631875
11756 | 3.526397 | -0.003632254 | 352707.8 | -514.1195 | -0.5141195 | 0.17631985 | -0.6047689 | 0.1623908 | 16.23908 | 17.631985
11757 | 3.527397 | -0.003633736 | 352737.8 | -514.3292 | -0.5143292 | 0.17636985 | -0.6050414 | 0.1624333 | 16.24333 | 17.636985
11758 | 3.527653 | -0.003699795 | 352767.8 | -523.6794 | -0.5236794 | 0.17638265 | -0.6160474 | 0.1624442 | 16.24442 | 17.638265
11759 | 3.528399 | -0.003646576 | 352797.8 | -516.1466 | -0.5161466 | 0.17641995 | -0.6072052 | 0.1624759 | 16.24759 | 17.641995
11760 | 3.527897 | -0.003716162 | 352827.8 | -525.996 | -0.525996 | 0.17639485 | -0.618779 | 0.1624545 | 16.24545 | 17.639485
11761 | 3.528397 | -0.003605161 | 352857.8 | -510.2846 | -0.5102846 | 0.17641985 | -0.600309 | 0.1624758 | 16.24758 | 17.641985
11762 | 3.528397 | -0.003753815 | 352887.8 | -531.3255 | -0.5313255 | 0.17641985 | -0.6250619 | 0.1624758 | 16.24758 | 17.641985
11763 | 3.528897 | -0.003645421 | 352917.8 | -515.9832 | -0.5159832 | 0.17644485 | -0.6070257 | 0.1624971 | 16.24971 | 17.644485
11764 | 3.529899 | -0.003602029 | 352947.8 | -509.8413 | -0.5098413 | 0.17649495 | -0.5998258 | 0.1625396 | 16.25396 | 17.649495
11765 | 3.529899 | -0.003612862 | 352977.8 | -511.3747 | -0.5113747 | 0.17649495 | -0.6016297 | 0.1625396 | 16.25396 | 17.649495
11766 | 3.529973 | -0.003727939 | 353007.8 | -527.663 | -0.527663 | 0.17649865 | -0.6207948 | 0.1625428 | 16.25428 | 17.649865
11767 | 3.530399 | -0.003632264 | 353037.8 | -514.1209 | -0.5141209 | 0.17651995 | -0.6048735 | 0.1625609 | 16.25609 | 17.651995
11768 | 3.530899 | -0.003545475 | 353067.8 | -501.8365 | -0.5018365 | 0.17654495 | -0.5904332 | 0.1625821 | 16.25821 | 17.654495
11769 | 3.531897 | -0.003572613 | 353097.8 | -505.6777 | -0.5056777 | 0.17659485 | -0.5949778 | 0.1626245 | 16.26245 | 17.659485
11770 | 3.530899 | -0.00371551 | 353127.8 | -525.9038 | -0.5259038 | 0.17654495 | -0.6187494 | 0.1625821 | 16.25821 | 17.654495
11771 | 3.531399 | -0.003555117 | 353157.8 | -503.2013 | -0.5032013 | 0.17656995 | -0.5920515 | 0.1626034 | 16.26034 | 17.656995
11772 | 3.531898 | -0.00358556 | 353187.8 | -507.5103 | -0.5075103 | 0.1765949 | -0.597134 | 0.1626246 | 16.26246 | 17.65949
11773 | 3.532399 | -0.003600688 | 353217.8 | -509.6515 | -0.5096515 | 0.17661995 | -0.5996661 | 0.1626459 | 16.26459 | 17.661995
11774 | 3.532397 | -0.003684924 | 353247.8 | -521.5745 | -0.5215745 | 0.17661985 | -0.6136949 | 0.1626458 | 16.26458 | 17.661985
11775 | 3.532399 | -0.003709379 | 353277.8 | -525.036 | -0.525036 | 0.17661995 | -0.6177678 | 0.1626459 | 16.26459 | 17.661995
11776 | 3.532899 | -0.003608617 | 353307.8 | -510.7738 | -0.5107738 | 0.17664495 | -0.6009994 | 0.1626671 | 16.26671 | 17.664495
11777 | 3.533397 | -0.003639401 | 353337.8 | -515.1311 | -0.5151311 | 0.17666985 | -0.6061392 | 0.1626883 | 16.26883 | 17.666985
11778 | 3.533399 | -0.003694839 | 353367.8 | -522.9779 | -0.5229779 | 0.17666995 | -0.6153724 | 0.1626884 | 16.26884 | 17.666995
11779 | 3.533406 | -0.003728392 | 353397.8 | -527.7271 | -0.5277271 | 0.1766703 | -0.6209608 | 0.1626887 | 16.26887 | 17.66703
11780 | 3.533897 | -0.00360584 | 353427.8 | -510.3808 | -0.5103808 | 0.17669485 | -0.6005624 | 0.1627095 | 16.27095 | 17.669485
11781 | 3.534897 | -0.003633265 | 353457.8 | -514.2626 | -0.5142626 | 0.17674485 | -0.6051558 | 0.162752 | 16.2752 | 17.674485
11782 | 3.534561 | -0.003726588 | 353487.8 | -527.4718 | -0.5274718 | 0.17672805 | -0.6206908 | 0.1627377 | 16.27377 | 17.672805
11783 | 3.535178 | -0.003622356 | 353517.8 | -512.7185 | -0.5127185 | 0.1767589 | -0.603346 | 0.162764 | 16.2764 | 17.67589
11784 | 3.535399 | -0.003666353 | 353547.8 | -518.9459 | -0.5189459 | 0.17676995 | -0.61068 | 0.1627734 | 16.27734 | 17.676995
11785 | 3.536397 | -0.003567079 | 353577.8 | -504.8944 | -0.5048944 | 0.17681985 | -0.5941698 | 0.1628158 | 16.28158 | 17.681985
11786 | 3.536399 | -0.003618786 | 353607.8 | -512.2132 | -0.5122132 | 0.17681995 | -0.6027827 | 0.1628158 | 16.28158 | 17.681995
11787 | 3.535897 | -0.003586318 | 353637.8 | -507.6176 | -0.5076176 | 0.17679485 | -0.5973617 | 0.1627945 | 16.27945 | 17.679485
11788 | 3.536397 | -0.003564598 | 353667.8 | -504.5432 | -0.5045432 | 0.17681985 | -0.5937565 | 0.1628158 | 16.28158 | 17.681985
11789 | 3.537399 | -0.003500193 | 353697.8 | -495.4272 | -0.4954272 | 0.17686995 | -0.5830534 | 0.1628583 | 16.28583 | 17.686995
11790 | 3.537399 | -0.003639284 | 353727.8 | -515.1145 | -0.5151145 | 0.17686995 | -0.6062228 | 0.1628583 | 16.28583 | 17.686995
11791 | 3.537397 | -0.00362945 | 353757.8 | -513.7226 | -0.5137226 | 0.17686985 | -0.6045846 | 0.1628582 | 16.28582 | 17.686985
11792 | 3.537535 | -0.003562452 | 353787.8 | -504.2395 | -0.5042395 | 0.17687675 | -0.5934277 | 0.1628641 | 16.28641 | 17.687675
11793 | 3.538399 | -0.003661586 | 353817.8 | -518.2712 | -0.5182712 | 0.17691995 | -0.6099637 | 0.1629008 | 16.29008 | 17.691995
11794 | 3.538399 | -0.003635253 | 353847.8 | -514.5439 | -0.5145439 | 0.17691995 | -0.605577 | 0.1629008 | 16.29008 | 17.691995
11795 | 3.538897 | -0.003564849 | 353877.8 | -504.5788 | -0.5045788 | 0.17694485 | -0.5938614 | 0.162922 | 16.2922 | 17.694485
11796 | 3.538897 | -0.003645305 | 353907.8 | -515.9667 | -0.5159667 | 0.17694485 | -0.6072644 | 0.162922 | 16.2922 | 17.694485
11797 | 3.539399 | -0.003598799 | 353937.8 | -509.3841 | -0.5093841 | 0.17696995 | -0.5995298 | 0.1629433 | 16.29433 | 17.696995
11798 | 3.539399 | -0.003603345 | 353967.8 | -510.0276 | -0.5100276 | 0.17696995 | -0.6002872 | 0.1629433 | 16.29433 | 17.696995
11799 | 3.539899 | -0.003756411 | 353997.8 | -531.693 | -0.531693 | 0.17699495 | -0.6258 | 0.1629645 | 16.29645 | 17.699495
11800 | 3.540397 | -0.003612182 | 354027.8 | -511.2784 | -0.5112784 | 0.17701985 | -0.6017848 | 0.1629857 | 16.29857 | 17.701985
11801 | 3.540397 | -0.003587834 | 354057.8 | -507.8321 | -0.5078321 | 0.17701985 | -0.5977285 | 0.1629857 | 16.29857 | 17.701985
11802 | 3.540899 | -0.003615415 | 354087.8 | -511.736 | -0.511736 | 0.17704495 | -0.6023363 | 0.163007 | 16.3007 | 17.704495
11803 | 3.540899 | -0.003690972 | 354117.8 | -522.4306 | -0.5224306 | 0.17704495 | -0.6149243 | 0.163007 | 16.3007 | 17.704495
11804 | 3.541037 | -0.00365632 | 354147.8 | -517.5258 | -0.5175258 | 0.17705185 | -0.6091547 | 0.1630129 | 16.30129 | 17.705185
11805 | 3.541399 | -0.003687323 | 354177.8 | -521.9141 | -0.5219141 | 0.17706995 | -0.6143294 | 0.1630283 | 16.30283 | 17.706995
11806 | 3.542399 | -0.003738141 | 354207.8 | -529.107 | -0.529107 | 0.17711995 | -0.6228224 | 0.1630707 | 16.30707 | 17.711995
11807 | 3.542399 | -0.003785359 | 354237.8 | -535.7904 | -0.5357904 | 0.17711995 | -0.6306895 | 0.1630707 | 16.30707 | 17.711995
11808 | 3.542397 | -0.00365917 | 354267.8 | -517.9292 | -0.5179292 | 0.17711985 | -0.6096648 | 0.1630706 | 16.30706 | 17.711985
11809 | 3.542399 | -0.003615603 | 354297.8 | -511.7626 | -0.5117626 | 0.17711995 | -0.602406 | 0.1630707 | 16.30707 | 17.711995
11810 | 3.54334 | -0.003525082 | 354327.8 | -498.95 | -0.49895 | 0.177167 | -0.5873475 | 0.1631107 | 16.31107 | 17.7167
11811 | 3.543856 | -0.003703039 | 354357.8 | -524.1386 | -0.5241386 | 0.1771928 | -0.6170122 | 0.1631326 | 16.31326 | 17.71928
11812 | 3.543623 | -0.003633661 | 354387.8 | -514.3186 | -0.5143186 | 0.17718115 | -0.6054462 | 0.1631227 | 16.31227 | 17.718115
11813 | 3.543899 | -0.003686347 | 354417.8 | -521.7759 | -0.5217759 | 0.17719495 | -0.614232 | 0.1631344 | 16.31344 | 17.719495
11814 | 3.543899 | -0.003473358 | 354447.8 | -491.6289 | -0.4916289 | 0.17719495 | -0.578743 | 0.1631344 | 16.31344 | 17.719495
11815 | 3.544399 | -0.003597557 | 354477.8 | -509.2084 | -0.5092084 | 0.17721995 | -0.5994502 | 0.1631557 | 16.31557 | 17.721995
11816 | 3.545399 | -0.003558718 | 354507.8 | -503.711 | -0.503711 | 0.17726995 | -0.5930038 | 0.1631982 | 16.31982 | 17.726995
11817 | 3.545076 | -0.003738326 | 354537.8 | -529.1332 | -0.5291332 | 0.1772538 | -0.6229241 | 0.1631844 | 16.31844 | 17.72538
11818 | 3.545434 | -0.003695155 | 354567.8 | -523.0226 | -0.5230226 | 0.1772717 | -0.6157398 | 0.1631996 | 16.31996 | 17.72717
11819 | 3.545899 | -0.003602353 | 354597.8 | -509.8872 | -0.5098872 | 0.17729495 | -0.6002876 | 0.1632194 | 16.32194 | 17.729495
11820 | 3.545902 | -0.003701275 | 354627.8 | -523.8889 | -0.5238889 | 0.1772951 | -0.6167718 | 0.1632195 | 16.32195 | 17.72951
11821 | 3.546899 | -0.003656373 | 354657.8 | -517.5333 | -0.5175333 | 0.17734495 | -0.6093153 | 0.1632619 | 16.32619 | 17.734495
11822 | 3.546897 | -0.003685725 | 354687.8 | -521.6879 | -0.5216879 | 0.17734485 | -0.6142066 | 0.1632618 | 16.32618 | 17.734485
11823 | 3.54682 | -0.00367835 | 354717.8 | -520.644 | -0.520644 | 0.177341 | -0.6129756 | 0.1632585 | 16.32585 | 17.7341
11824 | 3.546897 | -0.003620807 | 354747.8 | -512.4992 | -0.5124992 | 0.17734485 | -0.6033883 | 0.1632618 | 16.32618 | 17.734485
11825 | 3.547397 | -0.003663326 | 354777.8 | -518.5175 | -0.5185175 | 0.17736985 | -0.6104868 | 0.163283 | 16.3283 | 17.736985
11826 | 3.547899 | -0.003640903 | 354807.8 | -515.3437 | -0.5153437 | 0.17739495 | -0.606763 | 0.1633043 | 16.33043 | 17.739495
11827 | 3.548381 | -0.003681398 | 354837.8 | -521.0754 | -0.5210754 | 0.17741905 | -0.6135242 | 0.1633248 | 16.33248 | 17.741905
11828 | 3.548899 | -0.003619994 | 354867.8 | -512.3841 | -0.5123841 | 0.17744495 | -0.6033041 | 0.1633468 | 16.33468 | 17.744495
11829 | 3.548899 | -0.003613796 | 354897.8 | -511.5069 | -0.5115069 | 0.17744495 | -0.6022712 | 0.1633468 | 16.33468 | 17.744495
11830 | 3.5495 | -0.00362158 | 354927.8 | -512.6086 | -0.5126086 | 0.177475 | -0.6035839 | 0.1633723 | 16.33723 | 17.7475
11831 | 3.549399 | -0.003731524 | 354957.8 | -528.1704 | -0.5281704 | 0.17746995 | -0.6219048 | 0.163368 | 16.3368 | 17.746995
11832 | 3.549899 | -0.003695745 | 354987.8 | -523.1062 | -0.5231062 | 0.17749495 | -0.6159549 | 0.1633893 | 16.33893 | 17.749495
11833 | 3.549899 | -0.003748614 | 355017.8 | -530.5894 | -0.5305894 | 0.17749495 | -0.6247663 | 0.1633893 | 16.33893 | 17.749495
11834 | 3.550899 | -0.003674821 | 355047.8 | -520.1445 | -0.5201445 | 0.17754495 | -0.6124935 | 0.1634317 | 16.34317 | 17.754495
11835 | 3.550397 | -0.003678991 | 355077.8 | -520.7347 | -0.5207347 | 0.17751985 | -0.6131755 | 0.1634104 | 16.34104 | 17.751985
11836 | 3.551399 | -0.003568666 | 355107.8 | -505.119 | -0.505119 | 0.17756995 | -0.594813 | 0.163453 | 16.3453 | 17.756995
11837 | 3.551399 | -0.003758219 | 355137.8 | -531.9489 | -0.5319489 | 0.17756995 | -0.626407 | 0.163453 | 16.3453 | 17.756995
11838 | 3.551399 | -0.003675056 | 355167.8 | -520.1778 | -0.5201778 | 0.17756995 | -0.6125457 | 0.163453 | 16.3453 | 17.756995
11839 | 3.552399 | -0.003793499 | 355197.8 | -536.9425 | -0.5369425 | 0.17761995 | -0.6323142 | 0.1634954 | 16.34954 | 17.761995
11840 | 3.551897 | -0.003689451 | 355227.8 | -522.2153 | -0.5222153 | 0.17759485 | -0.614958 | 0.1634741 | 16.34741 | 17.759485
11841 | 3.553156 | -0.003674307 | 355257.8 | -520.0718 | -0.5200718 | 0.1776578 | -0.6124666 | 0.1635276 | 16.35276 | 17.76578
11842 | 3.552897 | -0.003658505 | 355287.8 | -517.8351 | -0.5178351 | 0.17764485 | -0.6098258 | 0.1635166 | 16.35166 | 17.764485
11843 | 3.552399 | -0.00356377 | 355317.8 | -504.426 | -0.504426 | 0.17761995 | -0.5940222 | 0.1634954 | 16.34954 | 17.761995
11844 | 3.553399 | -0.00357986 | 355347.8 | -506.7035 | -0.5067035 | 0.17766995 | -0.5967294 | 0.1635379 | 16.35379 | 17.766995
11845 | 3.553397 | -0.00362245 | 355377.8 | -512.7318 | -0.5127318 | 0.17766985 | -0.6038288 | 0.1635378 | 16.35378 | 17.766985
11846 | 3.553899 | -0.003546129 | 355407.8 | -501.9291 | -0.5019291 | 0.17769495 | -0.5911194 | 0.1635591 | 16.35591 | 17.769495
11847 | 3.5544 | -0.003535097 | 355437.8 | -500.3676 | -0.5003676 | 0.17772 | -0.5892929 | 0.1635804 | 16.35804 | 17.772
11848 | 3.554397 | -0.00361419 | 355467.8 | -511.5626 | -0.5115626 | 0.17771985 | -0.6024775 | 0.1635802 | 16.35802 | 17.771985
11849 | 3.555397 | -0.003598901 | 355497.8 | -509.3986 | -0.5093986 | 0.17776985 | -0.5999543 | 0.1636227 | 16.36227 | 17.776985
11850 | 3.555399 | -0.003619005 | 355527.8 | -512.2442 | -0.5122442 | 0.17776995 | -0.6033058 | 0.1636228 | 16.36228 | 17.776995
11851 | 3.555399 | -0.00357209 | 355557.8 | -505.6037 | -0.5056037 | 0.17776995 | -0.5954848 | 0.1636228 | 16.36228 | 17.776995
11852 | 3.555899 | -0.003635273 | 355587.8 | -514.5468 | -0.5145468 | 0.17779495 | -0.6060306 | 0.163644 | 16.3644 | 17.779495
11853 | 3.555897 | -0.003670899 | 355617.8 | -519.5894 | -0.5195894 | 0.17779485 | -0.6119697 | 0.1636439 | 16.36439 | 17.779485
11854 | 3.556399 | -0.003536373 | 355647.8 | -500.5482 | -0.5005482 | 0.17781995 | -0.5895557 | 0.1636652 | 16.36652 | 17.781995
11855 | 3.556397 | -0.003702892 | 355677.8 | -524.1178 | -0.5241178 | 0.17781985 | -0.6173163 | 0.1636651 | 16.36651 | 17.781985
11856 | 3.556897 | -0.00356621 | 355707.8 | -504.7714 | -0.5047714 | 0.17784485 | -0.5945424 | 0.1636864 | 16.36864 | 17.784485
11857 | 3.556897 | -0.003553915 | 355737.8 | -503.0311 | -0.5030311 | 0.17784485 | -0.5924926 | 0.1636864 | 16.36864 | 17.784485
11858 | 3.557397 | -0.003702032 | 355767.8 | -523.996 | -0.523996 | 0.17786985 | -0.6171991 | 0.1637076 | 16.37076 | 17.786985
11859 | 3.557397 | -0.003662855 | 355797.8 | -518.4508 | -0.5184508 | 0.17786985 | -0.6106676 | 0.1637076 | 16.37076 | 17.786985
11860 | 3.557897 | -0.003591222 | 355827.8 | -508.3117 | -0.5083117 | 0.17789485 | -0.5987377 | 0.1637288 | 16.37288 | 17.789485
11861 | 3.557897 | -0.003661037 | 355857.8 | -518.1935 | -0.5181935 | 0.17789485 | -0.6103774 | 0.1637288 | 16.37288 | 17.789485
11862 | 3.559375 | -0.003732643 | 355887.8 | -528.3288 | -0.5283288 | 0.17796875 | -0.6223548 | 0.1637916 | 16.37916 | 17.796875
11863 | 3.559899 | -0.003477574 | 355917.8 | -492.2256 | -0.4922256 | 0.17799495 | -0.5798393 | 0.1638138 | 16.38138 | 17.799495
11864 | 3.559397 | -0.003678254 | 355947.8 | -520.6304 | -0.5206304 | 0.17796985 | -0.613287 | 0.1637925 | 16.37925 | 17.796985
11865 | 3.559899 | -0.0036234 | 355977.8 | -512.8662 | -0.5128662 | 0.17799495 | -0.6041538 | 0.1638138 | 16.38138 | 17.799495
11866 | 3.559899 | -0.003607712 | 356007.8 | -510.6457 | -0.5106457 | 0.17799495 | -0.6015381 | 0.1638138 | 16.38138 | 17.799495
11867 | 3.559899 | -0.003689771 | 356037.8 | -522.2606 | -0.5222606 | 0.17799495 | -0.6152203 | 0.1638138 | 16.38138 | 17.799495
11868 | 3.560899 | -0.003619235 | 356067.8 | -512.2767 | -0.5122767 | 0.17804495 | -0.603485 | 0.1638562 | 16.38562 | 17.804495
11869 | 3.560897 | -0.003634898 | 356097.8 | -514.4937 | -0.5144937 | 0.17804485 | -0.6060967 | 0.1638562 | 16.38562 | 17.804485
11870 | 3.561397 | -0.003612242 | 356127.8 | -511.2869 | -0.5112869 | 0.17806985 | -0.6023317 | 0.1638774 | 16.38774 | 17.806985
11871 | 3.561897 | -0.003755503 | 356157.8 | -531.5645 | -0.5315645 | 0.17809485 | -0.6262334 | 0.1638986 | 16.38986 | 17.809485
11872 | 3.561899 | -0.003635822 | 356187.8 | -514.6245 | -0.5146245 | 0.17809495 | -0.6062765 | 0.1638987 | 16.38987 | 17.809495
11873 | 3.562098 | -0.003666818 | 356217.8 | -519.0117 | -0.5190117 | 0.1781049 | -0.6114503 | 0.1639071 | 16.39071 | 17.81049
11874 | 3.562393 | -0.003723606 | 356247.8 | -527.0497 | -0.5270497 | 0.17811965 | -0.6209276 | 0.1639197 | 16.39197 | 17.811965
11875 | 3.562899 | -0.003597841 | 356277.8 | -509.2485 | -0.5092485 | 0.17814495 | -0.5999686 | 0.1639411 | 16.39411 | 17.814495
11876 | 3.562397 | -0.003666085 | 356307.8 | -518.908 | -0.518908 | 0.17811985 | -0.6113358 | 0.1639198 | 16.39198 | 17.811985
11877 | 3.563399 | -0.003616334 | 356337.8 | -511.8661 | -0.5118661 | 0.17816995 | -0.6030653 | 0.1639623 | 16.39623 | 17.816995
11878 | 3.563428 | -0.003679327 | 356367.8 | -520.7823 | -0.5207823 | 0.1781714 | -0.6135708 | 0.1639636 | 16.39636 | 17.81714
11879 | 3.563899 | -0.0036922 | 356397.8 | -522.6044 | -0.5226044 | 0.17819495 | -0.6157299 | 0.1639836 | 16.39836 | 17.819495
11880 | 3.563897 | -0.003610317 | 356427.8 | -511.0144 | -0.5110144 | 0.17819485 | -0.6020746 | 0.1639835 | 16.39835 | 17.819485
11881 | 3.563397 | -0.003646977 | 356457.8 | -516.2034 | -0.5162034 | 0.17816985 | -0.6081753 | 0.1639623 | 16.39623 | 17.816985
11882 | 3.564768 | -0.003662643 | 356487.8 | -518.4208 | -0.5184208 | 0.1782384 | -0.6108233 | 0.1640204 | 16.40204 | 17.82384
11883 | 3.564898 | -0.003697468 | 356517.8 | -523.35 | -0.52335 | 0.1782449 | -0.6166345 | 0.164026 | 16.4026 | 17.82449
11884 | 3.564897 | -0.003579902 | 356547.8 | -506.7094 | -0.5067094 | 0.17824485 | -0.5970278 | 0.1640259 | 16.40259 | 17.824485
11885 | 3.565899 | -0.003743599 | 356577.8 | -529.8795 | -0.5298795 | 0.17829495 | -0.6243544 | 0.1640684 | 16.40684 | 17.829495
11886 | 3.566395 | -0.003601097 | 356607.8 | -509.7094 | -0.5097094 | 0.17831975 | -0.6006007 | 0.1640895 | 16.40895 | 17.831975
11887 | 3.566117 | -0.00362951 | 356637.8 | -513.7311 | -0.5137311 | 0.17830585 | -0.6053323 | 0.1640777 | 16.40777 | 17.830585
11888 | 3.566397 | -0.003690011 | 356667.8 | -522.2946 | -0.5222946 | 0.17831985 | -0.61543 | 0.1640896 | 16.40896 | 17.831985
11889 | 3.566899 | -0.003710245 | 356697.8 | -525.1585 | -0.5251585 | 0.17834495 | -0.6188179 | 0.1641109 | 16.41109 | 17.834495
11890 | 3.567399 | -0.003763739 | 356727.8 | -532.7302 | -0.5327302 | 0.17836995 | -0.6277533 | 0.1641321 | 16.41321 | 17.836995
11891 | 3.567397 | -0.003684825 | 356757.8 | -521.5605 | -0.5215605 | 0.17836985 | -0.6145912 | 0.164132 | 16.4132 | 17.836985
11892 | 3.567397 | -0.003726021 | 356787.8 | -527.3915 | -0.5273915 | 0.17836985 | -0.6214623 | 0.164132 | 16.4132 | 17.836985
11893 | 3.567899 | -0.003671941 | 356817.8 | -519.7369 | -0.5197369 | 0.17839495 | -0.6124553 | 0.1641533 | 16.41533 | 17.839495
11894 | 3.56792 | -0.003761142 | 356847.8 | -532.3626 | -0.5323626 | 0.178396 | -0.627334 | 0.1641542 | 16.41542 | 17.8396
11895 | 3.568397 | -0.003686623 | 356877.8 | -521.815 | -0.521815 | 0.17841985 | -0.6149172 | 0.1641744 | 16.41744 | 17.841985
11896 | 3.568897 | -0.003632644 | 356907.8 | -514.1747 | -0.5141747 | 0.17844485 | -0.6059265 | 0.1641956 | 16.41956 | 17.844485
11897 | 3.569897 | -0.003662362 | 356937.8 | -518.381 | -0.518381 | 0.17849485 | -0.6109094 | 0.1642381 | 16.42381 | 17.849485
11898 | 3.569899 | -0.003653769 | 356967.8 | -517.1648 | -0.5171648 | 0.17849495 | -0.6094761 | 0.1642382 | 16.42382 | 17.849495
11899 | 3.570397 | -0.003727284 | 356997.8 | -527.5703 | -0.5275703 | 0.17851985 | -0.621752 | 0.1642593 | 16.42593 | 17.851985
11900 | 3.570397 | -0.003634352 | 357027.8 | -514.4164 | -0.5144164 | 0.17851985 | -0.60625 | 0.1642593 | 16.42593 | 17.851985
11901 | 3.570856 | -0.00368437 | 357057.8 | -521.4961 | -0.5214961 | 0.1785428 | -0.6146055 | 0.1642788 | 16.42788 | 17.85428
11902 | 3.570598 | -0.003736275 | 357087.8 | -528.8429 | -0.5288429 | 0.1785299 | -0.6232572 | 0.1642678 | 16.42678 | 17.85299
11903 | 3.570897 | -0.003703039 | 357117.8 | -524.1386 | -0.5241386 | 0.17854485 | -0.6177208 | 0.1642805 | 16.42805 | 17.854485
11904 | 3.570897 | -0.003734517 | 357147.8 | -528.5941 | -0.5285941 | 0.17854485 | -0.6229718 | 0.1642805 | 16.42805 | 17.854485
11905 | 3.57192 | -0.003594073 | 357177.8 | -508.7152 | -0.5087152 | 0.178596 | -0.5995697 | 0.1643239 | 16.43239 | 17.8596
11906 | 3.571397 | -0.003715599 | 357207.8 | -525.9163 | -0.5259163 | 0.17856985 | -0.6198292 | 0.1643017 | 16.43017 | 17.856985
11907 | 3.571897 | -0.003625646 | 357237.8 | -513.1841 | -0.5131841 | 0.17859485 | -0.6048362 | 0.1643229 | 16.43229 | 17.859485
11908 | 3.572399 | -0.003647983 | 357267.8 | -516.3458 | -0.5163458 | 0.17861995 | -0.6085754 | 0.1643442 | 16.43442 | 17.861995
11909 | 3.572897 | -0.003643926 | 357297.8 | -515.7715 | -0.5157715 | 0.17864485 | -0.6079115 | 0.1643653 | 16.43653 | 17.864485
11910 | 3.573399 | -0.003710806 | 357327.8 | -525.2379 | -0.5252379 | 0.17866995 | -0.6190822 | 0.1643866 | 16.43866 | 17.866995
11911 | 3.573399 | -0.003619456 | 357357.8 | -512.308 | -0.512308 | 0.17866995 | -0.603842 | 0.1643866 | 16.43866 | 17.866995
11912 | 3.573397 | -0.003632647 | 357387.8 | -514.1751 | -0.5141751 | 0.17866985 | -0.6060427 | 0.1643866 | 16.43866 | 17.866985
11913 | 3.574399 | -0.003716245 | 357417.8 | -526.0078 | -0.5260078 | 0.17871995 | -0.6200159 | 0.1644291 | 16.44291 | 17.871995
11914 | 3.574399 | -0.003658294 | 357447.8 | -517.8052 | -0.5178052 | 0.17871995 | -0.6103474 | 0.1644291 | 16.44291 | 17.871995
11915 | 3.574397 | -0.003638186 | 357477.8 | -514.9591 | -0.5149591 | 0.17871985 | -0.6069925 | 0.164429 | 16.4429 | 17.871985
11916 | 3.574899 | -0.003562853 | 357507.8 | -504.2962 | -0.5042962 | 0.17874495 | -0.5944367 | 0.1644503 | 16.44503 | 17.874495
11917 | 3.575397 | -0.003575267 | 357537.8 | -506.0534 | -0.5060534 | 0.17876985 | -0.5965204 | 0.1644714 | 16.44714 | 17.876985
11918 | 3.575397 | -0.003733148 | 357567.8 | -528.4003 | -0.5284003 | 0.17876985 | -0.6228623 | 0.1644714 | 16.44714 | 17.876985
11919 | 3.575899 | -0.003665871 | 357597.8 | -518.8777 | -0.5188777 | 0.17879495 | -0.6116504 | 0.1644927 | 16.44927 | 17.879495
11920 | 3.576295 | -0.00358654 | 357627.8 | -507.649 | -0.507649 | 0.17881475 | -0.5984241 | 0.1645095 | 16.45095 | 17.881475
11921 | 3.576899 | -0.003649768 | 357657.8 | -516.5984 | -0.5165984 | 0.17884495 | -0.6089895 | 0.1645351 | 16.45351 | 17.884495
11922 | 3.576899 | -0.003722158 | 357687.8 | -526.8447 | -0.5268447 | 0.17884495 | -0.6210682 | 0.1645351 | 16.45351 | 17.884495
11923 | 3.575901 | -0.003709858 | 357717.8 | -525.1038 | -0.5251038 | 0.17879505 | -0.6189897 | 0.1644928 | 16.44928 | 17.879505
11924 | 3.577889 | -0.003673954 | 357747.8 | -520.0218 | -0.5200218 | 0.17889445 | -0.6130508 | 0.1645771 | 16.45771 | 17.889445
11925 | 3.577397 | -0.003702728 | 357777.8 | -524.0946 | -0.5240946 | 0.17886985 | -0.6178393 | 0.1645562 | 16.45562 | 17.886985
11926 | 3.577899 | -0.003563876 | 357807.8 | -504.441 | -0.504441 | 0.17889495 | -0.594683 | 0.1645775 | 16.45775 | 17.889495
11927 | 3.578399 | -0.003567977 | 357837.8 | -505.0215 | -0.5050215 | 0.17891995 | -0.5953799 | 0.1645987 | 16.45987 | 17.891995
11928 | 3.578899 | -0.003657022 | 357867.8 | -517.6252 | -0.5176252 | 0.17894495 | -0.6102516 | 0.1646199 | 16.46199 | 17.894495
11929 | 3.578897 | -0.003692632 | 357897.8 | -522.6655 | -0.5226655 | 0.17894485 | -0.6161938 | 0.1646198 | 16.46198 | 17.894485
11930 | 3.579397 | -0.003637846 | 357927.8 | -514.911 | -0.514911 | 0.17896985 | -0.6070645 | 0.164641 | 16.4641 | 17.896985
11931 | 3.579397 | -0.003643176 | 357957.8 | -515.6654 | -0.5156654 | 0.17896985 | -0.607954 | 0.164641 | 16.4641 | 17.896985
11932 | 3.579402 | -0.003707642 | 357987.8 | -524.7901 | -0.5247901 | 0.1789701 | -0.6187118 | 0.1646413 | 16.46413 | 17.89701
11933 | 3.580658 | -0.003650405 | 358017.8 | -516.6886 | -0.5166886 | 0.1790329 | -0.6091929 | 0.1646945 | 16.46945 | 17.90329
11934 | 3.580899 | -0.003709859 | 358047.8 | -525.1039 | -0.5251039 | 0.17904495 | -0.6191211 | 0.1647047 | 16.47047 | 17.904495
11935 | 3.580897 | -0.003621106 | 358077.8 | -512.5415 | -0.5125415 | 0.17904485 | -0.6043095 | 0.1647047 | 16.47047 | 17.904485
11936 | 3.580734 | -0.003758596 | 358107.8 | -532.0023 | -0.5320023 | 0.1790367 | -0.6272502 | 0.1646977 | 16.46977 | 17.90367
11937 | 3.580899 | -0.003663418 | 358137.8 | -518.5305 | -0.5185305 | 0.17904495 | -0.6113708 | 0.1647047 | 16.47047 | 17.904495
11938 | 3.581399 | -0.003724008 | 358167.8 | -527.1066 | -0.5271066 | 0.17906995 | -0.6214955 | 0.1647259 | 16.47259 | 17.906995
11939 | 3.581399 | -0.003748786 | 358197.8 | -530.6137 | -0.5306137 | 0.17906995 | -0.6256307 | 0.1647259 | 16.47259 | 17.906995
11940 | 3.582399 | -0.003648277 | 358227.8 | -516.3874 | -0.5163874 | 0.17911995 | -0.6088827 | 0.1647684 | 16.47684 | 17.911995
11941 | 3.58284 | -0.003651285 | 358257.8 | -516.8132 | -0.5168132 | 0.179142 | -0.6093961 | 0.1647871 | 16.47871 | 17.9142
11942 | 3.582397 | -0.00375344 | 358287.8 | -531.2725 | -0.5312725 | 0.17911985 | -0.6264339 | 0.1647683 | 16.47683 | 17.911985
11943 | 3.583899 | -0.003758902 | 358317.8 | -532.0456 | -0.5320456 | 0.17919495 | -0.6273855 | 0.164832 | 16.4832 | 17.919495
11944 | 3.583399 | -0.003755469 | 358347.8 | -531.5597 | -0.5315597 | 0.17916995 | -0.6267992 | 0.1648108 | 16.48108 | 17.916995
11945 | 3.583399 | -0.003640829 | 358377.8 | -515.3332 | -0.5153332 | 0.17916995 | -0.6076654 | 0.1648108 | 16.48108 | 17.916995
11946 | 3.583897 | -0.003561895 | 358407.8 | -504.1607 | -0.5041607 | 0.17919485 | -0.5945036 | 0.1648319 | 16.48319 | 17.919485
11947 | 3.584399 | -0.003759421 | 358437.8 | -532.119 | -0.532119 | 0.17921995 | -0.6274854 | 0.1648532 | 16.48532 | 17.921995
11948 | 3.584397 | -0.003652709 | 358467.8 | -517.0147 | -0.5170147 | 0.17921985 | -0.609674 | 0.1648531 | 16.48531 | 17.921985
11949 | 3.584397 | -0.003662907 | 358497.8 | -518.4582 | -0.5184582 | 0.17921985 | -0.6113762 | 0.1648531 | 16.48531 | 17.921985
11950 | 3.585557 | -0.003663574 | 358527.8 | -518.5526 | -0.5185526 | 0.17927785 | -0.6115176 | 0.1649023 | 16.49023 | 17.927785
11951 | 3.584967 | -0.003700566 | 358557.8 | -523.7885 | -0.5237885 | 0.17924835 | -0.6176768 | 0.1648772 | 16.48772 | 17.924835
11952 | 3.585897 | -0.003689107 | 358587.8 | -522.1666 | -0.5221666 | 0.17929485 | -0.6157884 | 0.1649167 | 16.49167 | 17.929485
11953 | 3.586399 | -0.003605576 | 358617.8 | -510.3434 | -0.5103434 | 0.17931995 | -0.6018581 | 0.164938 | 16.4938 | 17.931995
11954 | 3.585897 | -0.003637053 | 358647.8 | -514.7987 | -0.5147987 | 0.17929485 | -0.6070995 | 0.1649167 | 16.49167 | 17.929485
11955 | 3.586899 | -0.003694632 | 358677.8 | -522.9486 | -0.5229486 | 0.17934495 | -0.6167368 | 0.1649592 | 16.49592 | 17.934495
11956 | 3.587399 | -0.003631514 | 358707.8 | -514.0147 | -0.5140147 | 0.17936995 | -0.6062135 | 0.1649804 | 16.49804 | 17.936995
11957 | 3.587399 | -0.003652513 | 358737.8 | -516.987 | -0.516987 | 0.17936995 | -0.6097189 | 0.1649804 | 16.49804 | 17.936995
11958 | 3.587898 | -0.00370324 | 358767.8 | -524.167 | -0.524167 | 0.1793949 | -0.6181999 | 0.1650015 | 16.50015 | 17.93949
11959 | 3.588895 | -0.003630286 | 358797.8 | -513.8409 | -0.5138409 | 0.17944475 | -0.606047 | 0.1650438 | 16.50438 | 17.944475
11960 | 3.588399 | -0.003659791 | 358827.8 | -518.0171 | -0.5180171 | 0.17941995 | -0.6109597 | 0.1650227 | 16.50227 | 17.941995
11961 | 3.588399 | -0.003611693 | 358857.8 | -511.2092 | -0.5112092 | 0.17941995 | -0.6029303 | 0.1650227 | 16.50227 | 17.941995
11962 | 3.588897 | -0.003698056 | 358887.8 | -523.4333 | -0.5234333 | 0.17944485 | -0.6173607 | 0.1650439 | 16.50439 | 17.944485
11963 | 3.588899 | -0.003662971 | 358917.8 | -518.4672 | -0.5184672 | 0.17944495 | -0.6115036 | 0.1650439 | 16.50439 | 17.944495
11964 | 3.589399 | -0.003685409 | 358947.8 | -521.6432 | -0.5216432 | 0.17946995 | -0.6152624 | 0.1650651 | 16.50651 | 17.946995
11965 | 3.589899 | -0.003680127 | 358977.8 | -520.8955 | -0.5208955 | 0.17949495 | -0.6143937 | 0.1650863 | 16.50863 | 17.949495
11966 | 3.589397 | -0.00371418 | 359007.8 | -525.7155 | -0.5257155 | 0.17946985 | -0.6200656 | 0.1650651 | 16.50651 | 17.946985
11967 | 3.589899 | -0.003737427 | 359037.8 | -529.0059 | -0.5290059 | 0.17949495 | -0.6239598 | 0.1650863 | 16.50863 | 17.949495
11968 | 3.590899 | -0.00376121 | 359067.8 | -532.3723 | -0.5323723 | 0.17954495 | -0.627957 | 0.1651287 | 16.51287 | 17.954495
11969 | 3.590658 | -0.003792091 | 359097.8 | -536.7432 | -0.5367432 | 0.1795329 | -0.6331063 | 0.1651185 | 16.51185 | 17.95329
11970 | 3.590899 | -0.003665112 | 359127.8 | -518.7703 | -0.5187703 | 0.17954495 | -0.6119129 | 0.1651287 | 16.51287 | 17.954495
11971 | 3.591399 | -0.003664675 | 359157.8 | -518.7084 | -0.5187084 | 0.17956995 | -0.6118529 | 0.1651499 | 16.51499 | 17.956995
11972 | 3.591899 | -0.003671258 | 359187.8 | -519.6402 | -0.5196402 | 0.17959495 | -0.612965 | 0.1651711 | 16.51711 | 17.959495
11973 | 3.592399 | -0.003621898 | 359217.8 | -512.6536 | -0.5126536 | 0.17961995 | -0.6047365 | 0.1651923 | 16.51923 | 17.961995
11974 | 3.592375 | -0.003655266 | 359247.8 | -517.3766 | -0.5173766 | 0.17961875 | -0.6103072 | 0.1651913 | 16.51913 | 17.961875
11975 | 3.592899 | -0.003698917 | 359277.8 | -523.5551 | -0.5235551 | 0.17964495 | -0.6176092 | 0.1652135 | 16.52135 | 17.964495
11976 | 3.592897 | -0.003670139 | 359307.8 | -519.4818 | -0.5194818 | 0.17964485 | -0.612804 | 0.1652134 | 16.52134 | 17.964485
11977 | 3.593408 | -0.003739577 | 359337.8 | -529.3103 | -0.5293103 | 0.1796704 | -0.6244116 | 0.1652351 | 16.52351 | 17.96704
11978 | 3.593397 | -0.003687366 | 359367.8 | -521.9202 | -0.5219202 | 0.17966985 | -0.6156935 | 0.1652346 | 16.52346 | 17.966985
11979 | 3.594398 | -0.003709025 | 359397.8 | -524.9858 | -0.5249858 | 0.1797199 | -0.6193362 | 0.165277 | 16.5277 | 17.97199
11980 | 3.593897 | -0.003659733 | 359427.8 | -518.0089 | -0.5180089 | 0.17969485 | -0.6110925 | 0.1652558 | 16.52558 | 17.969485
11981 | 3.594 | -0.003717055 | 359457.8 | -526.1224 | -0.5261224 | 0.1797 | -0.6206666 | 0.1652602 | 16.52602 | 17.97
11982 | 3.594899 | -0.00376473 | 359487.8 | -532.8705 | -0.5328705 | 0.17974495 | -0.6286513 | 0.1652983 | 16.52983 | 17.974495
11983 | 3.59526 | -0.003589991 | 359517.8 | -508.1374 | -0.5081374 | 0.179763 | -0.5994817 | 0.1653136 | 16.53136 | 17.9763
11984 | 3.595399 | -0.003543579 | 359547.8 | -501.5682 | -0.5015682 | 0.17976995 | -0.591735 | 0.1653195 | 16.53195 | 17.976995
11985 | 3.595899 | -0.003625258 | 359577.8 | -513.1292 | -0.5131292 | 0.17979495 | -0.6053873 | 0.1653407 | 16.53407 | 17.979495
11986 | 3.595897 | -0.003585431 | 359607.8 | -507.492 | -0.507492 | 0.17979485 | -0.5987365 | 0.1653406 | 16.53406 | 17.979485
11987 | 3.596399 | -0.003661315 | 359637.8 | -518.2328 | -0.5182328 | 0.17981995 | -0.6114214 | 0.1653618 | 16.53618 | 17.981995
11988 | 3.596637 | -0.003660202 | 359667.8 | -518.0753 | -0.5180753 | 0.17983185 | -0.6112417 | 0.1653719 | 16.53719 | 17.983185
11989 | 3.597399 | -0.00359232 | 359697.8 | -508.4671 | -0.5084671 | 0.17986995 | -0.599925 | 0.1654042 | 16.54042 | 17.986995
11990 | 3.597399 | -0.003620252 | 359727.8 | -512.4207 | -0.5124207 | 0.17986995 | -0.6045897 | 0.1654042 | 16.54042 | 17.986995
11991 | 3.597899 | -0.003577607 | 359757.8 | -506.3846 | -0.5063846 | 0.17989495 | -0.5974806 | 0.1654254 | 16.54254 | 17.989495
11992 | 3.597899 | -0.003644465 | 359787.8 | -515.8478 | -0.5158478 | 0.17989495 | -0.6086463 | 0.1654254 | 16.54254 | 17.989495
11993 | 3.598348 | -0.003714395 | 359817.8 | -525.7459 | -0.5257459 | 0.1799174 | -0.6203368 | 0.1654444 | 16.54444 | 17.99174
11994 | 3.598399 | -0.003637111 | 359847.8 | -514.8069 | -0.5148069 | 0.17991995 | -0.607431 | 0.1654466 | 16.54466 | 17.991995
11995 | 3.598899 | -0.003654634 | 359877.8 | -517.2872 | -0.5172872 | 0.17994495 | -0.6103704 | 0.1654678 | 16.54678 | 17.994495
11996 | 3.598899 | -0.003714385 | 359907.8 | -525.7445 | -0.5257445 | 0.17994495 | -0.6203496 | 0.1654678 | 16.54678 | 17.994495
11997 | 3.600397 | -0.003617079 | 359937.8 | -511.9715 | -0.5119715 | 0.18001985 | -0.6041366 | 0.1655313 | 16.55313 | 18.001985
11998 | 3.600399 | -0.00369724 | 359967.8 | -523.3178 | -0.5233178 | 0.18001995 | -0.6175254 | 0.1655313 | 16.55313 | 18.001995
11999 | 3.599397 | -0.003612281 | 359997.8 | -511.2924 | -0.5112924 | 0.17996985 | -0.6033096 | 0.1654889 | 16.54889 | 17.996985
12000 | 3.600399 | -0.003562248 | 360027.8 | -504.2106 | -0.5042106 | 0.18001995 | -0.5949786 | 0.1655313 | 16.55313 | 18.001995
12001 | 3.600899 | -0.003717065 | 360057.8 | -526.1238 | -0.5261238 | 0.18004495 | -0.6208498 | 0.1655525 | 16.55525 | 18.004495
12002 | 3.600899 | -0.003732253 | 360087.8 | -528.2736 | -0.5282736 | 0.18004495 | -0.6233866 | 0.1655525 | 16.55525 | 18.004495
12003 | 3.601 | -0.003678496 | 360117.8 | -520.6647 | -0.5206647 | 0.18005 | -0.6144104 | 0.1655568 | 16.55568 | 18.005
12004 | 3.601399 | -0.003673771 | 360147.8 | -519.9959 | -0.5199959 | 0.18006995 | -0.6136315 | 0.1655737 | 16.55737 | 18.006995
12005 | 3.601399 | -0.003785261 | 360177.8 | -535.7765 | -0.5357765 | 0.18006995 | -0.6322538 | 0.1655737 | 16.55737 | 18.006995
12006 | 3.602399 | -0.003664091 | 360207.8 | -518.6258 | -0.5186258 | 0.18011995 | -0.6120406 | 0.1656161 | 16.56161 | 18.011995
12007 | 3.601897 | -0.003641214 | 360237.8 | -515.3877 | -0.5153877 | 0.18009485 | -0.6082064 | 0.1655948 | 16.55948 | 18.009485
12008 | 3.602399 | -0.003735821 | 360267.8 | -528.7786 | -0.5287786 | 0.18011995 | -0.6240222 | 0.1656161 | 16.56161 | 18.011995
12009 | 3.602897 | -0.003611887 | 360297.8 | -511.2367 | -0.5112367 | 0.18014485 | -0.6033333 | 0.1656372 | 16.56372 | 18.014485
12010 | 3.603897 | -0.003640081 | 360327.8 | -515.2273 | -0.5152273 | 0.18019485 | -0.6080686 | 0.1656796 | 16.56796 | 18.019485
12011 | 3.603397 | -0.00372093 | 360357.8 | -526.6709 | -0.5266709 | 0.18016985 | -0.6215611 | 0.1656584 | 16.56584 | 18.016985
12012 | 3.603405 | -0.003719441 | 360387.8 | -526.4602 | -0.5264602 | 0.18017025 | -0.6213126 | 0.1656587 | 16.56587 | 18.017025
12013 | 3.603899 | -0.003655947 | 360417.8 | -517.473 | -0.517473 | 0.18019495 | -0.6107191 | 0.1656796 | 16.56796 | 18.019495
12014 | 3.604899 | -0.003651425 | 360447.8 | -516.833 | -0.516833 | 0.18024495 | -0.6099895 | 0.165722 | 16.5722 | 18.024495
12015 | 3.604858 | -0.003764304 | 360477.8 | -532.8102 | -0.5328102 | 0.1802429 | -0.6288454 | 0.1657203 | 16.57203 | 18.02429
12016 | 3.604399 | -0.003775596 | 360507.8 | -534.4085 | -0.5344085 | 0.18021995 | -0.6307196 | 0.1657008 | 16.57008 | 18.021995
12017 | 3.605393 | -0.00375924 | 360537.8 | -532.0934 | -0.5320934 | 0.18026965 | -0.6280137 | 0.1657429 | 16.57429 | 18.026965
12018 | 3.605899 | -0.003665333 | 360567.8 | -518.8016 | -0.5188016 | 0.18029495 | -0.6123389 | 0.1657644 | 16.57644 | 18.029495
12019 | 3.605897 | -0.003640263 | 360597.8 | -515.2531 | -0.5152531 | 0.18029485 | -0.6081506 | 0.1657643 | 16.57643 | 18.029485
12020 | 3.60676 | -0.003604011 | 360627.8 | -510.1219 | -0.5101219 | 0.180338 | -0.6021162 | 0.1658008 | 16.58008 | 18.0338
12021 | 3.606399 | -0.00365282 | 360657.8 | -517.0304 | -0.5170304 | 0.18031995 | -0.6102613 | 0.1657855 | 16.57855 | 18.031995
12022 | 3.607104 | -0.003612814 | 360687.8 | -511.3679 | -0.5113679 | 0.1803552 | -0.6035957 | 0.1658154 | 16.58154 | 18.03552
12023 | 3.606897 | -0.003619726 | 360717.8 | -512.3462 | -0.5123462 | 0.18034485 | -0.6047452 | 0.1658066 | 16.58066 | 18.034485
12024 | 3.607399 | -0.003648688 | 360747.8 | -516.4456 | -0.5164456 | 0.18036995 | -0.6095968 | 0.1658279 | 16.58279 | 18.036995
12025 | 3.60744 | -0.003657175 | 360777.8 | -517.6469 | -0.5176469 | 0.180372 | -0.6110158 | 0.1658296 | 16.58296 | 18.0372
12026 | 3.608399 | -0.003732328 | 360807.8 | -528.2842 | -0.5282842 | 0.18041995 | -0.6235972 | 0.1658703 | 16.58703 | 18.041995
12027 | 3.607897 | -0.003671879 | 360837.8 | -519.7281 | -0.5197281 | 0.18039485 | -0.6134844 | 0.165849 | 16.5849 | 18.039485
12028 | 3.6085 | -0.003697786 | 360867.8 | -523.395 | -0.523395 | 0.180425 | -0.6178286 | 0.1658745 | 16.58745 | 18.0425
12029 | 3.608897 | -0.00363603 | 360897.8 | -514.6539 | -0.5146539 | 0.18044485 | -0.6075206 | 0.1658914 | 16.58914 | 18.044485
12030 | 3.609397 | -0.003589601 | 360927.8 | -508.0822 | -0.5080822 | 0.18046985 | -0.5997758 | 0.1659125 | 16.59125 | 18.046985
12031 | 3.609899 | -0.003768926 | 360957.8 | -533.4644 | -0.5334644 | 0.18049495 | -0.629752 | 0.1659338 | 16.59338 | 18.049495
12032 | 3.609399 | -0.00362581 | 360987.8 | -513.2074 | -0.5132074 | 0.18046995 | -0.6058259 | 0.1659126 | 16.59126 | 18.046995
12033 | 3.609899 | -0.003654167 | 361017.8 | -517.2211 | -0.5172211 | 0.18049495 | -0.6105769 | 0.1659338 | 16.59338 | 18.049495
12034 | 3.610061 | -0.003710105 | 361047.8 | -525.1387 | -0.5251387 | 0.18050305 | -0.6199279 | 0.1659407 | 16.59407 | 18.050305
12035 | 3.610898 | -0.003664101 | 361077.8 | -518.6272 | -0.5186272 | 0.1805449 | -0.6122627 | 0.1659761 | 16.59761 | 18.05449
12036 | 3.610898 | -0.003771542 | 361107.8 | -533.8347 | -0.5338347 | 0.1805449 | -0.6302158 | 0.1659761 | 16.59761 | 18.05449
12037 | 3.611397 | -0.003683819 | 361137.8 | -521.4181 | -0.5214181 | 0.18056985 | -0.6155705 | 0.1659972 | 16.59972 | 18.056985
12038 | 3.6115 | -0.003603806 | 361167.8 | -510.0929 | -0.5100929 | 0.180575 | -0.6022029 | 0.1660016 | 16.60016 | 18.0575
12039 | 3.611475 | -0.003675372 | 361197.8 | -520.2225 | -0.5202225 | 0.18057375 | -0.614161 | 0.1660005 | 16.60005 | 18.057375
12040 | 3.612068 | -0.003613878 | 361227.8 | -511.5185 | -0.5115185 | 0.1806034 | -0.6039004 | 0.1660257 | 16.60257 | 18.06034
12041 | 3.612899 | -0.003747249 | 361257.8 | -530.3962 | -0.5303962 | 0.18064495 | -0.6262096 | 0.1660609 | 16.60609 | 18.064495
12042 | 3.612899 | -0.00368569 | 361287.8 | -521.6829 | -0.5216829 | 0.18064495 | -0.6159223 | 0.1660609 | 16.60609 | 18.064495
12043 | 3.612399 | -0.003654625 | 361317.8 | -517.2859 | -0.5172859 | 0.18061995 | -0.6107181 | 0.1660397 | 16.60397 | 18.061995
12044 | 3.613399 | -0.003645541 | 361347.8 | -516.0001 | -0.5160001 | 0.18066995 | -0.6092259 | 0.166082 | 16.6082 | 18.066995
12045 | 3.613397 | -0.003603983 | 361377.8 | -510.1179 | -0.5101179 | 0.18066985 | -0.6022808 | 0.1660819 | 16.60819 | 18.066985
12046 | 3.614399 | -0.003802506 | 361407.8 | -538.2174 | -0.5382174 | 0.18071995 | -0.635484 | 0.1661244 | 16.61244 | 18.071995
12047 | 3.614397 | -0.003653161 | 361437.8 | -517.0787 | -0.5170787 | 0.18071985 | -0.6105251 | 0.1661243 | 16.61243 | 18.071985
12048 | 3.614399 | -0.003750552 | 361467.8 | -530.8637 | -0.5308637 | 0.18071995 | -0.6268014 | 0.1661244 | 16.61244 | 18.071995
12049 | 3.614299 | -0.003683684 | 361497.8 | -521.399 | -0.521399 | 0.18071495 | -0.6156236 | 0.1661201 | 16.61201 | 18.071495
12050 | 3.614899 | -0.003649081 | 361527.8 | -516.5012 | -0.5165012 | 0.18074495 | -0.6098562 | 0.1661456 | 16.61456 | 18.074495
12051 | 3.615399 | -0.003663935 | 361557.8 | -518.6037 | -0.5186037 | 0.18076995 | -0.6123516 | 0.1661667 | 16.61667 | 18.076995
12052 | 3.615899 | -0.003658315 | 361587.8 | -517.8082 | -0.5178082 | 0.18079495 | -0.6114253 | 0.1661879 | 16.61879 | 18.079495
12053 | 3.616393 | -0.003754248 | 361617.8 | -531.3868 | -0.5313868 | 0.18081965 | -0.627472 | 0.1662088 | 16.62088 | 18.081965
12054 | 3.616399 | -0.003754945 | 361647.8 | -531.4855 | -0.5314855 | 0.18081995 | -0.6275887 | 0.1662091 | 16.62091 | 18.081995
12055 | 3.616899 | -0.0037665 | 361677.8 | -533.121 | -0.533121 | 0.18084495 | -0.6295333 | 0.1662302 | 16.62302 | 18.084495
12056 | 3.616899 | -0.003705639 | 361707.8 | -524.5066 | -0.5245066 | 0.18084495 | -0.6193609 | 0.1662302 | 16.62302 | 18.084495
12057 | 3.617399 | -0.00362085 | 361737.8 | -512.5053 | -0.5125053 | 0.18086995 | -0.6052021 | 0.1662514 | 16.62514 | 18.086995
12058 | 3.617399 | -0.003647453 | 361767.8 | -516.2708 | -0.5162708 | 0.18086995 | -0.6096486 | 0.1662514 | 16.62514 | 18.086995
12059 | 3.617899 | -0.003640087 | 361797.8 | -515.2282 | -0.5152282 | 0.18089495 | -0.6084303 | 0.1662726 | 16.62726 | 18.089495
12060 | 3.618399 | -0.003757474 | 361827.8 | -531.8435 | -0.5318435 | 0.18091995 | -0.6280645 | 0.1662938 | 16.62938 | 18.091995
12061 | 3.618397 | -0.003679805 | 361857.8 | -520.85 | -0.52085 | 0.18091985 | -0.6150821 | 0.1662937 | 16.62937 | 18.091985
12062 | 3.618399 | -0.003667236 | 361887.8 | -519.0709 | -0.5190709 | 0.18091995 | -0.6129812 | 0.1662938 | 16.62938 | 18.091995
12063 | 3.618897 | -0.003591086 | 361917.8 | -508.2924 | -0.5082924 | 0.18094485 | -0.6002653 | 0.1663148 | 16.63148 | 18.094485
12064 | 3.619397 | -0.003659674 | 361947.8 | -518.0006 | -0.5180006 | 0.18096985 | -0.6117431 | 0.166336 | 16.6336 | 18.096985
12065 | 3.619897 | -0.003781189 | 361977.8 | -535.2001 | -0.5352001 | 0.18099485 | -0.6320686 | 0.1663572 | 16.63572 | 18.099485
12066 | 3.620393 | -0.003697859 | 362007.8 | -523.4054 | -0.5234054 | 0.18101965 | -0.618152 | 0.1663782 | 16.63782 | 18.101965
12067 | 3.620397 | -0.003700937 | 362037.8 | -523.841 | -0.523841 | 0.18101985 | -0.6186667 | 0.1663783 | 16.63783 | 18.101985
12068 | 3.620678 | -0.003746604 | 362067.8 | -530.3049 | -0.5303049 | 0.1810339 | -0.626308 | 0.1663902 | 16.63902 | 18.10339
12069 | 3.620897 | -0.003597348 | 362097.8 | -509.1788 | -0.5091788 | 0.18104485 | -0.601363 | 0.1663995 | 16.63995 | 18.104485
12070 | 3.621399 | -0.003662631 | 362127.8 | -518.4191 | -0.5184191 | 0.18106995 | -0.6122892 | 0.1664208 | 16.64208 | 18.106995
12071 | 3.621399 | -0.003650939 | 362157.8 | -516.7642 | -0.5167642 | 0.18106995 | -0.6103347 | 0.1664208 | 16.64208 | 18.106995
12072 | 3.621899 | -0.003726131 | 362187.8 | -527.4071 | -0.5274071 | 0.18109495 | -0.6229178 | 0.1664419 | 16.64419 | 18.109495
12073 | 3.62242 | -0.003622585 | 362217.8 | -512.7509 | -0.5127509 | 0.181121 | -0.6056208 | 0.166464 | 16.6464 | 18.1121
12074 | 3.62241 | -0.003714598 | 362247.8 | -525.7747 | -0.5257747 | 0.1811205 | -0.6210032 | 0.1664636 | 16.64636 | 18.11205
12075 | 3.622899 | -0.003697881 | 362277.8 | -523.4085 | -0.5234085 | 0.18114495 | -0.6182213 | 0.1664843 | 16.64843 | 18.114495
12076 | 3.622899 | -0.003643363 | 362307.8 | -515.6919 | -0.5156919 | 0.18114495 | -0.6091068 | 0.1664843 | 16.64843 | 18.114495
12077 | 3.622899 | -0.003634477 | 362337.8 | -514.4341 | -0.5144341 | 0.18114495 | -0.6076213 | 0.1664843 | 16.64843 | 18.114495
12078 | 3.624178 | -0.003746223 | 362367.8 | -530.251 | -0.530251 | 0.1812089 | -0.6263371 | 0.1665384 | 16.65384 | 18.12089
12079 | 3.623899 | -0.003722376 | 362397.8 | -526.8756 | -0.5268756 | 0.18119495 | -0.6223428 | 0.1665266 | 16.65266 | 18.119495
12080 | 3.624399 | -0.003582 | 362427.8 | -507.0064 | -0.5070064 | 0.18121995 | -0.598886 | 0.1665478 | 16.65478 | 18.121995
12081 | 3.624399 | -0.003576215 | 362457.8 | -506.1875 | -0.5061875 | 0.18121995 | -0.5979188 | 0.1665478 | 16.65478 | 18.121995
12082 | 3.624897 | -0.003683655 | 362487.8 | -521.3949 | -0.5213949 | 0.18124485 | -0.615895 | 0.1665688 | 16.65688 | 18.124485
12083 | 3.624399 | -0.00366843 | 362517.8 | -519.2399 | -0.5192399 | 0.18121995 | -0.6133365 | 0.1665478 | 16.65478 | 18.121995
12084 | 3.625899 | -0.003766158 | 362547.8 | -533.0726 | -0.5330726 | 0.18129495 | -0.629716 | 0.1666113 | 16.66113 | 18.129495
12085 | 3.625399 | -0.003768615 | 362577.8 | -533.4204 | -0.5334204 | 0.18126995 | -0.6301135 | 0.1665901 | 16.65901 | 18.126995
12086 | 3.625897 | -0.003669417 | 362607.8 | -519.3796 | -0.5193796 | 0.18129485 | -0.6135405 | 0.1666112 | 16.66112 | 18.129485
12087 | 3.626399 | -0.003701308 | 362637.8 | -523.8936 | -0.5238936 | 0.18131995 | -0.6188859 | 0.1666324 | 16.66324 | 18.131995
12088 | 3.626899 | -0.003623703 | 362667.8 | -512.9091 | -0.5129091 | 0.18134495 | -0.6059226 | 0.1666536 | 16.66536 | 18.134495
12089 | 3.626899 | -0.003686752 | 362697.8 | -521.8333 | -0.5218333 | 0.18134495 | -0.6164651 | 0.1666536 | 16.66536 | 18.134495
12090 | 3.626899 | -0.003710816 | 362727.8 | -525.2393 | -0.5252393 | 0.18134495 | -0.6204889 | 0.1666536 | 16.66536 | 18.134495
12091 | 3.627397 | -0.003604291 | 362757.8 | -510.1615 | -0.5101615 | 0.18136985 | -0.6026894 | 0.1666747 | 16.66747 | 18.136985
12092 | 3.627887 | -0.003677245 | 362787.8 | -520.4876 | -0.5204876 | 0.18139435 | -0.6149011 | 0.1666954 | 16.66954 | 18.139435
12093 | 3.628399 | -0.003627468 | 362817.8 | -513.442 | -0.513442 | 0.18141995 | -0.6065907 | 0.1667171 | 16.67171 | 18.141995
12094 | 3.627899 | -0.003850112 | 362847.8 | -544.9557 | -0.5449557 | 0.18139495 | -0.6438079 | 0.1666959 | 16.66959 | 18.139495
12095 | 3.628397 | -0.003665298 | 362877.8 | -518.7966 | -0.5187966 | 0.18141985 | -0.6129166 | 0.166717 | 16.6717 | 18.141985
12096 | 3.629399 | -0.003662193 | 362907.8 | -518.3571 | -0.5183571 | 0.18146995 | -0.6124234 | 0.1667594 | 16.67594 | 18.146995
12097 | 3.629399 | -0.00358327 | 362937.8 | -507.1861 | -0.5071861 | 0.18146995 | -0.5992252 | 0.1667594 | 16.67594 | 18.146995
12098 | 3.629897 | -0.00364413 | 362967.8 | -515.8004 | -0.5158004 | 0.18149485 | -0.6094155 | 0.1667805 | 16.67805 | 18.149485
12099 | 3.629899 | -0.003686242 | 362997.8 | -521.7611 | -0.5217611 | 0.18149495 | -0.6164581 | 0.1667805 | 16.67805 | 18.149495
12100 | 3.629897 | -0.003654303 | 363027.8 | -517.2403 | -0.5172403 | 0.18149485 | -0.6111168 | 0.1667805 | 16.67805 | 18.149485
12101 | 3.630399 | -0.003647467 | 363057.8 | -516.2728 | -0.5162728 | 0.18151995 | -0.6099866 | 0.1668017 | 16.68017 | 18.151995
12102 | 3.630399 | -0.003595978 | 363087.8 | -508.9849 | -0.5089849 | 0.18151995 | -0.6013758 | 0.1668017 | 16.68017 | 18.151995
12103 | 3.631369 | -0.003675647 | 363117.8 | -520.2614 | -0.5202614 | 0.18156845 | -0.6147245 | 0.1668428 | 16.68428 | 18.156845
12104 | 3.631535 | -0.00363926 | 363147.8 | -515.1111 | -0.5151111 | 0.18157675 | -0.6086433 | 0.1668498 | 16.68498 | 18.157675
12105 | 3.631397 | -0.003671754 | 363177.8 | -519.7104 | -0.5197104 | 0.18156985 | -0.6140741 | 0.1668439 | 16.68439 | 18.156985
12106 | 3.631899 | -0.003703292 | 363207.8 | -524.1744 | -0.5241744 | 0.18159495 | -0.6193618 | 0.1668652 | 16.68652 | 18.159495
12107 | 3.632399 | -0.003656601 | 363237.8 | -517.5656 | -0.5175656 | 0.18161995 | -0.6115658 | 0.1668863 | 16.68863 | 18.161995
12108 | 3.632399 | -0.003748083 | 363267.8 | -530.5142 | -0.5305142 | 0.18161995 | -0.6268662 | 0.1668863 | 16.68863 | 18.161995
12109 | 3.632899 | -0.003601219 | 363297.8 | -509.7267 | -0.5097267 | 0.18164495 | -0.602316 | 0.1669075 | 16.69075 | 18.164495
12110 | 3.633399 | -0.003653818 | 363327.8 | -517.1717 | -0.5171717 | 0.18166995 | -0.6111262 | 0.1669286 | 16.69286 | 18.166995
12111 | 3.633399 | -0.003749204 | 363357.8 | -530.6729 | -0.5306729 | 0.18166995 | -0.6270802 | 0.1669286 | 16.69286 | 18.166995
12112 | 3.633768 | -0.003727626 | 363387.8 | -527.6187 | -0.5276187 | 0.1816884 | -0.6234809 | 0.1669443 | 16.69443 | 18.16884
12113 | 3.633897 | -0.003751604 | 363417.8 | -531.0126 | -0.5310126 | 0.18169485 | -0.6274949 | 0.1669497 | 16.69497 | 18.169485
12114 | 3.634399 | -0.003686894 | 363447.8 | -521.8534 | -0.5218534 | 0.18171995 | -0.6166845 | 0.166971 | 16.6971 | 18.171995
12115 | 3.634397 | -0.003681601 | 363477.8 | -521.1042 | -0.5211042 | 0.18171985 | -0.6157991 | 0.1669709 | 16.69709 | 18.171985
12116 | 3.635397 | -0.003702313 | 363507.8 | -524.0358 | -0.5240358 | 0.18176985 | -0.6192897 | 0.1670132 | 16.70132 | 18.176985
12117 | 3.635235 | -0.003703144 | 363537.8 | -524.1534 | -0.5241534 | 0.18176175 | -0.6194245 | 0.1670063 | 16.70063 | 18.176175
12118 | 3.635899 | -0.003772276 | 363567.8 | -533.9386 | -0.5339386 | 0.18179495 | -0.6310059 | 0.1670344 | 16.70344 | 18.179495
12119 | 3.635955 | -0.003720969 | 363597.8 | -526.6764 | -0.5266764 | 0.18179775 | -0.622425 | 0.1670368 | 16.70368 | 18.179775
12120 | 3.636219 | -0.00374263 | 363627.8 | -529.7424 | -0.5297424 | 0.18181095 | -0.6260554 | 0.167048 | 16.7048 | 18.181095
12121 | 3.636399 | -0.003698826 | 363657.8 | -523.5423 | -0.5235423 | 0.18181995 | -0.6187327 | 0.1670556 | 16.70556 | 18.181995
12122 | 3.636475 | -0.00372172 | 363687.8 | -526.7827 | -0.5267827 | 0.18182375 | -0.6225643 | 0.1670588 | 16.70588 | 18.182375
12123 | 3.636897 | -0.003849981 | 363717.8 | -544.9372 | -0.5449372 | 0.18184485 | -0.6440312 | 0.1670766 | 16.70766 | 18.184485
12124 | 3.637399 | -0.003746414 | 363747.8 | -530.278 | -0.530278 | 0.18186995 | -0.6267196 | 0.1670979 | 16.70979 | 18.186995
12125 | 3.637397 | -0.003749458 | 363777.8 | -530.7088 | -0.5307088 | 0.18186985 | -0.6272288 | 0.1670978 | 16.70978 | 18.186985
12126 | 3.638397 | -0.003723787 | 363807.8 | -527.0753 | -0.5270753 | 0.18191985 | -0.6229608 | 0.1671401 | 16.71401 | 18.191985
12127 | 3.63832 | -0.003783054 | 363837.8 | -535.4641 | -0.5354641 | 0.181916 | -0.6328736 | 0.1671369 | 16.71369 | 18.1916
12128 | 3.638399 | -0.003677368 | 363867.8 | -520.505 | -0.520505 | 0.18191995 | -0.6151953 | 0.1671402 | 16.71402 | 18.191995
12129 | 3.639399 | -0.0037785 | 363897.8 | -534.8195 | -0.5348195 | 0.18196995 | -0.6321406 | 0.1671825 | 16.71825 | 18.196995
12130 | 3.639399 | -0.003763763 | 363927.8 | -532.7336 | -0.5327336 | 0.18196995 | -0.6296751 | 0.1671825 | 16.71825 | 18.196995
12131 | 3.638899 | -0.003675577 | 363957.8 | -520.2515 | -0.5202515 | 0.18194495 | -0.6149087 | 0.1671613 | 16.71613 | 18.194495
12132 | 3.639821 | -0.0037917 | 363987.8 | -536.6879 | -0.5366879 | 0.18199105 | -0.6343603 | 0.1672003 | 16.72003 | 18.199105
12133 | 3.639897 | -0.003807582 | 364017.8 | -538.9359 | -0.5389359 | 0.18199485 | -0.6370194 | 0.1672036 | 16.72036 | 18.199485
12134 | 3.639899 | -0.003719239 | 364047.8 | -526.4316 | -0.5264316 | 0.18199495 | -0.6222395 | 0.1672036 | 16.72036 | 18.199495
12135 | 3.640399 | -0.003650057 | 364077.8 | -516.6393 | -0.5166393 | 0.18201995 | -0.610678 | 0.1672248 | 16.72248 | 18.201995
12136 | 3.641399 | -0.003708756 | 364107.8 | -524.9478 | -0.5249478 | 0.18206995 | -0.620525 | 0.1672671 | 16.72671 | 18.206995
12137 | 3.641877 | -0.003631416 | 364137.8 | -514.0008 | -0.5140008 | 0.18209385 | -0.6075972 | 0.1672873 | 16.72873 | 18.209385
12138 | 3.641397 | -0.003739411 | 364167.8 | -529.2868 | -0.5292868 | 0.18206985 | -0.6256539 | 0.167267 | 16.7267 | 18.206985
12139 | 3.642235 | -0.003736191 | 364197.8 | -528.831 | -0.528831 | 0.18211175 | -0.6251373 | 0.1673025 | 16.73025 | 18.211175
12140 | 3.641897 | -0.003751234 | 364227.8 | -530.9602 | -0.5309602 | 0.18209485 | -0.6276453 | 0.1672882 | 16.72882 | 18.209485
12141 | 3.642397 | -0.003704383 | 364257.8 | -524.3288 | -0.5243288 | 0.18211985 | -0.6198195 | 0.1673093 | 16.73093 | 18.211985
12142 | 3.642899 | -0.003799417 | 364287.8 | -537.7802 | -0.5377802 | 0.18214495 | -0.6357341 | 0.1673305 | 16.73305 | 18.214495
12143 | 3.643399 | -0.003784175 | 364317.8 | -535.6228 | -0.5356228 | 0.18216995 | -0.6331972 | 0.1673517 | 16.73517 | 18.216995
12144 | 3.643899 | -0.003589221 | 364347.8 | -508.0285 | -0.5080285 | 0.18219495 | -0.6005887 | 0.1673728 | 16.73728 | 18.219495
12145 | 3.643399 | -0.003673529 | 364377.8 | -519.9616 | -0.5199616 | 0.18216995 | -0.614683 | 0.1673517 | 16.73517 | 18.216995
12146 | 3.643897 | -0.003612441 | 364407.8 | -511.3151 | -0.5113151 | 0.18219485 | -0.604474 | 0.1673728 | 16.73728 | 18.219485
12147 | 3.643899 | -0.003773556 | 364437.8 | -534.1197 | -0.5341197 | 0.18219495 | -0.6314337 | 0.1673728 | 16.73728 | 18.219495
12148 | 3.644397 | -0.003730817 | 364467.8 | -528.0703 | -0.5280703 | 0.18221985 | -0.6242952 | 0.1673939 | 16.73939 | 18.221985
12149 | 3.644399 | -0.003650626 | 364497.8 | -516.7199 | -0.5167199 | 0.18221995 | -0.6108766 | 0.167394 | 16.7394 | 18.221995
12150 | 3.644899 | -0.003896901 | 364527.8 | -551.5783 | -0.5515783 | 0.18224495 | -0.6521007 | 0.1674151 | 16.74151 | 18.224495
12151 | 3.645399 | -0.003750137 | 364557.8 | -530.805 | -0.530805 | 0.18226995 | -0.6275547 | 0.1674363 | 16.74363 | 18.226995
12152 | 3.645897 | -0.003659823 | 364587.8 | -518.0217 | -0.5180217 | 0.18229485 | -0.6124543 | 0.1674573 | 16.74573 | 18.229485
12153 | 3.645899 | -0.003656524 | 364617.8 | -517.5547 | -0.5175547 | 0.18229495 | -0.6119023 | 0.1674574 | 16.74574 | 18.229495
12154 | 3.645899 | -0.003704608 | 364647.8 | -524.3607 | -0.5243607 | 0.18229495 | -0.6199489 | 0.1674574 | 16.74574 | 18.229495
12155 | 3.646897 | -0.003722513 | 364677.8 | -526.895 | -0.526895 | 0.18234485 | -0.6229716 | 0.1674996 | 16.74996 | 18.234485
12156 | 3.646897 | -0.003627793 | 364707.8 | -513.488 | -0.513488 | 0.18234485 | -0.6071199 | 0.1674996 | 16.74996 | 18.234485
12157 | 3.647397 | -0.003671648 | 364737.8 | -519.6954 | -0.5196954 | 0.18236985 | -0.6144722 | 0.1675208 | 16.75208 | 18.236985
12158 | 3.64826 | -0.00376478 | 364767.8 | -532.8776 | -0.5328776 | 0.182413 | -0.6300814 | 0.1675573 | 16.75573 | 18.2413
12159 | 3.647899 | -0.003738323 | 364797.8 | -529.1328 | -0.5291328 | 0.18239495 | -0.6256439 | 0.167542 | 16.7542 | 18.239495
12160 | 3.64834 | -0.003696274 | 364827.8 | -523.181 | -0.523181 | 0.182417 | -0.6186181 | 0.1675606 | 16.75606 | 18.2417
12161 | 3.648899 | -0.003731845 | 364857.8 | -528.2159 | -0.5282159 | 0.18244495 | -0.6245862 | 0.1675843 | 16.75843 | 18.244495
12162 | 3.648397 | -0.003750085 | 364887.8 | -530.7976 | -0.5307976 | 0.18241985 | -0.6276256 | 0.1675631 | 16.75631 | 18.241985
12163 | 3.649399 | -0.003630464 | 364917.8 | -513.8661 | -0.5138661 | 0.18246995 | -0.6076312 | 0.1676054 | 16.76054 | 18.246995
12164 | 3.649399 | -0.003681195 | 364947.8 | -521.0467 | -0.5210467 | 0.18246995 | -0.6161221 | 0.1676054 | 16.76054 | 18.246995
12165 | 3.649631 | -0.003557159 | 364977.8 | -503.4903 | -0.5034903 | 0.18248155 | -0.595368 | 0.1676152 | 16.76152 | 18.248155
12166 | 3.649897 | -0.00356374 | 365007.8 | -504.4218 | -0.5044218 | 0.18249485 | -0.5964762 | 0.1676265 | 16.76265 | 18.249485
12167 | 3.650398 | -0.003646506 | 365037.8 | -516.1367 | -0.5161367 | 0.1825199 | -0.610342 | 0.1676477 | 16.76477 | 18.25199
12168 | 3.650899 | -0.003596586 | 365067.8 | -509.0709 | -0.5090709 | 0.18254495 | -0.6019992 | 0.1676689 | 16.76689 | 18.254495
12169 | 3.650795 | -0.003547593 | 365097.8 | -502.1363 | -0.5021363 | 0.18253975 | -0.5937961 | 0.1676645 | 16.76645 | 18.253975
12170 | 3.651 | -0.003528496 | 365127.8 | -499.4333 | -0.4994333 | 0.18255 | -0.5906048 | 0.1676731 | 16.76731 | 18.255
12171 | 3.651397 | -0.003756437 | 365157.8 | -531.6967 | -0.5316967 | 0.18256985 | -0.6287685 | 0.1676899 | 16.76899 | 18.256985
12172 | 3.652399 | -0.003644806 | 365187.8 | -515.8961 | -0.5158961 | 0.18261995 | -0.610109 | 0.1677323 | 16.77323 | 18.261995
12173 | 3.652393 | -0.003575374 | 365217.8 | -506.0685 | -0.5060685 | 0.18261965 | -0.5984866 | 0.167732 | 16.7732 | 18.261965
12174 | 3.652899 | -0.003617657 | 365247.8 | -512.0534 | -0.5120534 | 0.18264495 | -0.6055773 | 0.1677534 | 16.77534 | 18.264495
12175 | 3.652438 | -0.003723438 | 365277.8 | -527.0259 | -0.5270259 | 0.1826219 | -0.6232724 | 0.1677339 | 16.77339 | 18.26219
12176 | 3.652397 | -0.003603399 | 365307.8 | -510.0352 | -0.5100352 | 0.18261985 | -0.6031778 | 0.1677322 | 16.77322 | 18.261985
12177 | 3.652899 | -0.003613979 | 365337.8 | -511.5328 | -0.5115328 | 0.18264495 | -0.6049616 | 0.1677534 | 16.77534 | 18.264495
12178 | 3.653399 | -0.003736989 | 365367.8 | -528.9439 | -0.5289439 | 0.18266995 | -0.6255661 | 0.1677746 | 16.77746 | 18.266995
12179 | 3.653897 | -0.003568324 | 365397.8 | -505.0706 | -0.5050706 | 0.18269485 | -0.5973444 | 0.1677956 | 16.77956 | 18.269485
12180 | 3.653897 | -0.003667493 | 365427.8 | -519.1073 | -0.5191073 | 0.18269485 | -0.6139455 | 0.1677956 | 16.77956 | 18.269485
12181 | 3.654895 | -0.003659536 | 365457.8 | -517.981 | -0.517981 | 0.18274475 | -0.6126393 | 0.1678378 | 16.78378 | 18.274475
12182 | 3.654899 | -0.003626465 | 365487.8 | -513.3001 | -0.5133001 | 0.18274495 | -0.6071031 | 0.167838 | 16.7838 | 18.274495
12183 | 3.654899 | -0.003757035 | 365517.8 | -531.7813 | -0.5317813 | 0.18274495 | -0.6289617 | 0.167838 | 16.7838 | 18.274495
12184 | 3.655399 | -0.003765124 | 365547.8 | -532.9263 | -0.5329263 | 0.18276995 | -0.6303292 | 0.1678591 | 16.78591 | 18.276995
12185 | 3.655399 | -0.003824267 | 365577.8 | -541.2975 | -0.5412975 | 0.18276995 | -0.6402304 | 0.1678591 | 16.78591 | 18.276995
12186 | 3.655897 | -0.003730782 | 365607.8 | -528.0654 | -0.5280654 | 0.18279485 | -0.624593 | 0.1678802 | 16.78802 | 18.279485
12187 | 3.655899 | -0.003643229 | 365637.8 | -515.6729 | -0.5156729 | 0.18279495 | -0.6099353 | 0.1678802 | 16.78802 | 18.279495
12188 | 3.656399 | -0.003753828 | 365667.8 | -531.3274 | -0.5313274 | 0.18281995 | -0.6284646 | 0.1679014 | 16.79014 | 18.281995
12189 | 3.657397 | -0.003701479 | 365697.8 | -523.9178 | -0.5239178 | 0.18286985 | -0.6197265 | 0.1679436 | 16.79436 | 18.286985
12190 | 3.657336 | -0.003671237 | 365727.8 | -519.6372 | -0.5196372 | 0.1828668 | -0.6146616 | 0.167941 | 16.7941 | 18.28668
12191 | 3.657399 | -0.003685068 | 365757.8 | -521.5949 | -0.5215949 | 0.18286995 | -0.6169789 | 0.1679436 | 16.79436 | 18.286995
12192 | 3.657899 | -0.003560617 | 365787.8 | -503.9798 | -0.5039798 | 0.18289495 | -0.5961551 | 0.1679648 | 16.79648 | 18.289495
12193 | 3.657899 | -0.003772006 | 365817.8 | -533.9004 | -0.5339004 | 0.18289495 | -0.631548 | 0.1679648 | 16.79648 | 18.289495
12194 | 3.658399 | -0.003731211 | 365847.8 | -528.1261 | -0.5281261 | 0.18291995 | -0.6247309 | 0.1679859 | 16.79859 | 18.291995
12195 | 3.658897 | -0.003583052 | 365877.8 | -507.1553 | -0.5071553 | 0.18294485 | -0.5999367 | 0.168007 | 16.8007 | 18.294485
12196 | 3.659399 | -0.003664946 | 365907.8 | -518.7468 | -0.5187468 | 0.18296995 | -0.6136619 | 0.1680282 | 16.80282 | 18.296995
12197 | 3.659399 | -0.003796728 | 365937.8 | -537.3996 | -0.5373996 | 0.18296995 | -0.6357275 | 0.1680282 | 16.80282 | 18.296995
12198 | 3.659219 | -0.003785154 | 365967.8 | -535.7614 | -0.5357614 | 0.18296095 | -0.6337848 | 0.1680206 | 16.80206 | 18.296095
12199 | 3.659899 | -0.003552246 | 365997.8 | -502.7949 | -0.5027949 | 0.18299495 | -0.5948038 | 0.1680493 | 16.80493 | 18.299495
12200 | 3.6605 | -0.003531575 | 366027.8 | -499.8691 | -0.4998691 | 0.183025 | -0.5913576 | 0.1680747 | 16.80747 | 18.3025
12201 | 3.660399 | -0.003687871 | 366057.8 | -521.9916 | -0.5219916 | 0.18301995 | -0.6175265 | 0.1680704 | 16.80704 | 18.301995
12202 | 3.660658 | -0.003672565 | 366087.8 | -519.8252 | -0.5198252 | 0.1830329 | -0.6149703 | 0.1680814 | 16.80814 | 18.30329
12203 | 3.661076 | -0.003728375 | 366117.8 | -527.7247 | -0.5277247 | 0.1830538 | -0.6243267 | 0.1680991 | 16.80991 | 18.30538
12204 | 3.661561 | -0.003660842 | 366147.8 | -518.1659 | -0.5181659 | 0.18307805 | -0.6130307 | 0.1681196 | 16.81196 | 18.307805
12205 | 3.661399 | -0.003690814 | 366177.8 | -522.4082 | -0.5224082 | 0.18306995 | -0.6180455 | 0.1681127 | 16.81127 | 18.306995
12206 | 3.661399 | -0.0035975 | 366207.8 | -509.2003 | -0.5092003 | 0.18306995 | -0.6024196 | 0.1681127 | 16.81127 | 18.306995
12207 | 3.662035 | -0.003723365 | 366237.8 | -527.0156 | -0.5270156 | 0.18310175 | -0.623513 | 0.1681396 | 16.81396 | 18.310175
12208 | 3.662397 | -0.003636974 | 366267.8 | -514.7875 | -0.5147875 | 0.18311985 | -0.6090554 | 0.1681549 | 16.81549 | 18.311985
12209 | 3.662899 | -0.003701475 | 366297.8 | -523.9172 | -0.5239172 | 0.18314495 | -0.61987 | 0.1681761 | 16.81761 | 18.314495
12210 | 3.663399 | -0.003667181 | 366327.8 | -519.0631 | -0.5190631 | 0.18316995 | -0.6141399 | 0.1681972 | 16.81972 | 18.316995
12211 | 3.663897 | -0.003526129 | 366357.8 | -499.0982 | -0.4990982 | 0.18319485 | -0.5905305 | 0.1682183 | 16.82183 | 18.319485
12212 | 3.663881 | -0.003616942 | 366387.8 | -511.9522 | -0.5119522 | 0.18319405 | -0.6057387 | 0.1682176 | 16.82176 | 18.319405
12213 | 3.664399 | -0.00363658 | 366417.8 | -514.7318 | -0.5147318 | 0.18321995 | -0.6090409 | 0.1682395 | 16.82395 | 18.321995
12214 | 3.664397 | -0.003718937 | 366447.8 | -526.3888 | -0.5263888 | 0.18321985 | -0.6228337 | 0.1682394 | 16.82394 | 18.321985
12215 | 3.664895 | -0.003685627 | 366477.8 | -521.674 | -0.521674 | 0.18324475 | -0.6172681 | 0.1682605 | 16.82605 | 18.324475
12216 | 3.665328 | -0.003518886 | 366507.8 | -498.073 | -0.498073 | 0.1832664 | -0.5893531 | 0.1682787 | 16.82787 | 18.32664
12217 | 3.664908 | -0.003657338 | 366537.8 | -517.6699 | -0.5176699 | 0.1832454 | -0.6125306 | 0.168261 | 16.8261 | 18.32454
12218 | 3.665897 | -0.003600227 | 366567.8 | -509.5863 | -0.5095863 | 0.18329485 | -0.6029908 | 0.1683028 | 16.83028 | 18.329485
12219 | 3.665637 | -0.003683822 | 366597.8 | -521.4185 | -0.5214185 | 0.18328185 | -0.6169851 | 0.1682918 | 16.82918 | 18.328185
12220 | 3.666399 | -0.003697995 | 366627.8 | -523.4246 | -0.5234246 | 0.18331995 | -0.6193788 | 0.168324 | 16.8324 | 18.331995
12221 | 3.666399 | -0.003737879 | 366657.8 | -529.0699 | -0.5290699 | 0.18331995 | -0.626059 | 0.168324 | 16.8324 | 18.331995
12222 | 3.666467 | -0.003622266 | 366687.8 | -512.7057 | -0.5127057 | 0.18332335 | -0.6066967 | 0.1683269 | 16.83269 | 18.332335
12223 | 3.667399 | -0.003609214 | 366717.8 | -510.8583 | -0.5108583 | 0.18336995 | -0.6045344 | 0.1683663 | 16.83663 | 18.336995
12224 | 3.667467 | -0.00366799 | 366747.8 | -519.1776 | -0.5191776 | 0.18337335 | -0.614381 | 0.1683691 | 16.83691 | 18.337335
12225 | 3.667897 | -0.003637645 | 366777.8 | -514.8825 | -0.5148825 | 0.18339485 | -0.6093093 | 0.1683873 | 16.83873 | 18.339485
12226 | 3.667897 | -0.003565401 | 366807.8 | -504.6569 | -0.5046569 | 0.18339485 | -0.5972084 | 0.1683873 | 16.83873 | 18.339485
12227 | 3.667899 | -0.00358606 | 366837.8 | -507.581 | -0.507581 | 0.18339495 | -0.6006688 | 0.1683874 | 16.83874 | 18.339495
12228 | 3.668899 | -0.003600165 | 366867.8 | -509.5775 | -0.5095775 | 0.18344495 | -0.6030569 | 0.1684296 | 16.84296 | 18.344495
12229 | 3.668897 | -0.003753729 | 366897.8 | -531.3134 | -0.5313134 | 0.18344485 | -0.6287801 | 0.1684295 | 16.84295 | 18.344485
12230 | 3.668897 | -0.003816464 | 366927.8 | -540.1931 | -0.5401931 | 0.18344485 | -0.6392887 | 0.1684295 | 16.84295 | 18.344485
12231 | 3.669397 | -0.00359914 | 366957.8 | -509.4324 | -0.5094324 | 0.18346985 | -0.6028979 | 0.1684507 | 16.84507 | 18.346985
12232 | 3.669899 | -0.003692662 | 366987.8 | -522.6698 | -0.5226698 | 0.18349495 | -0.618577 | 0.1684719 | 16.84719 | 18.349495
12233 | 3.669897 | -0.00376774 | 367017.8 | -533.2965 | -0.5332965 | 0.18349485 | -0.6311537 | 0.1684718 | 16.84718 | 18.349485
12234 | 3.670399 | -0.003657179 | 367047.8 | -517.6474 | -0.5176474 | 0.18351995 | -0.612646 | 0.168493 | 16.8493 | 18.351995
12235 | 3.670899 | -0.003660699 | 367077.8 | -518.1456 | -0.5181456 | 0.18354495 | -0.6132487 | 0.1685141 | 16.85141 | 18.354495
12236 | 3.670899 | -0.00367503 | 367107.8 | -520.1741 | -0.5201741 | 0.18354495 | -0.6156494 | 0.1685141 | 16.85141 | 18.354495
12237 | 3.671399 | -0.003744317 | 367137.8 | -529.9812 | -0.5299812 | 0.18356995 | -0.6272698 | 0.1685353 | 16.85353 | 18.356995
12238 | 3.671535 | -0.003667236 | 367167.8 | -519.0709 | -0.5190709 | 0.18357675 | -0.6143603 | 0.168541 | 16.8541 | 18.357675
12239 | 3.671397 | -0.003837056 | 367197.8 | -543.1077 | -0.5431077 | 0.18356985 | -0.6428059 | 0.1685352 | 16.85352 | 18.356985
12240 | 3.671897 | -0.003711833 | 367227.8 | -525.3833 | -0.5253833 | 0.18359485 | -0.621841 | 0.1685563 | 16.85563 | 18.359485
12241 | 3.672397 | -0.003621724 | 367257.8 | -512.629 | -0.512629 | 0.18361985 | -0.6067579 | 0.1685774 | 16.85774 | 18.361985
12242 | 3.672899 | -0.003744302 | 367287.8 | -529.9791 | -0.5299791 | 0.18364495 | -0.627307 | 0.1685986 | 16.85986 | 18.364495
12243 | 3.672899 | -0.003709052 | 367317.8 | -524.9897 | -0.5249897 | 0.18364495 | -0.6214014 | 0.1685986 | 16.85986 | 18.364495
12244 | 3.673398 | -0.003706928 | 367347.8 | -524.689 | -0.524689 | 0.1836699 | -0.6210586 | 0.1686197 | 16.86197 | 18.36699
12245 | 3.673887 | -0.003617725 | 367377.8 | -512.063 | -0.512063 | 0.18369435 | -0.6061261 | 0.1686404 | 16.86404 | 18.369435
12246 | 3.674035 | -0.003707646 | 367407.8 | -524.7907 | -0.5247907 | 0.18370175 | -0.6211956 | 0.1686466 | 16.86466 | 18.370175
12247 | 3.674397 | -0.003670083 | 367437.8 | -519.4739 | -0.5194739 | 0.18371985 | -0.6149115 | 0.1686619 | 16.86619 | 18.371985
12248 | 3.674899 | -0.003787418 | 367467.8 | -536.0818 | -0.5360818 | 0.18374495 | -0.6345841 | 0.1686831 | 16.86831 | 18.374495
12249 | 3.674401 | -0.003760341 | 367497.8 | -532.2493 | -0.5322493 | 0.18372005 | -0.6300341 | 0.1686621 | 16.86621 | 18.372005
12250 | 3.674926 | -0.003730107 | 367527.8 | -527.9699 | -0.5279699 | 0.1837463 | -0.6249824 | 0.1686842 | 16.86842 | 18.37463
12251 | 3.675397 | -0.003697802 | 367557.8 | -523.3973 | -0.5233973 | 0.18376985 | -0.619582 | 0.1687041 | 16.87041 | 18.376985
12252 | 3.675899 | -0.00373902 | 367587.8 | -529.2314 | -0.5292314 | 0.18379495 | -0.6265015 | 0.1687253 | 16.87253 | 18.379495
12253 | 3.676399 | -0.003593875 | 367617.8 | -508.6872 | -0.5086872 | 0.18381995 | -0.602194 | 0.1687465 | 16.87465 | 18.381995
12254 | 3.676899 | -0.003650916 | 367647.8 | -516.7609 | -0.5167609 | 0.18384495 | -0.6117648 | 0.1687676 | 16.87676 | 18.384495
12255 | 3.676397 | -0.003648754 | 367677.8 | -516.4549 | -0.5164549 | 0.18381985 | -0.6113896 | 0.1687464 | 16.87464 | 18.381985
12256 | 3.676903 | -0.003687253 | 367707.8 | -521.9042 | -0.5219042 | 0.18384515 | -0.6178537 | 0.1687677 | 16.87677 | 18.384515
12257 | 3.677399 | -0.003661234 | 367737.8 | -518.2214 | -0.5182214 | 0.18386995 | -0.6135067 | 0.1687887 | 16.87887 | 18.386995
12258 | 3.677401 | -0.003792026 | 367767.8 | -536.734 | -0.536734 | 0.18387005 | -0.6354234 | 0.1687888 | 16.87888 | 18.387005
12259 | 3.677897 | -0.003696635 | 367797.8 | -523.2321 | -0.5232321 | 0.18389485 | -0.6194518 | 0.1688097 | 16.88097 | 18.389485
12260 | 3.678399 | -0.003628467 | 367827.8 | -513.5834 | -0.5135834 | 0.18391995 | -0.6080417 | 0.1688309 | 16.88309 | 18.391995
12261 | 3.678678 | -0.003600633 | 367857.8 | -509.6437 | -0.5096437 | 0.1839339 | -0.6033845 | 0.1688427 | 16.88427 | 18.39339
12262 | 3.678406 | -0.003612048 | 367887.8 | -511.2594 | -0.5112594 | 0.1839203 | -0.6052904 | 0.1688312 | 16.88312 | 18.39203
12263 | 3.679399 | -0.003549976 | 367917.8 | -502.4736 | -0.5024736 | 0.18396995 | -0.5949136 | 0.1688732 | 16.88732 | 18.396995
12264 | 3.679397 | -0.00354213 | 367947.8 | -501.3631 | -0.5013631 | 0.18396985 | -0.5935987 | 0.1688731 | 16.88731 | 18.396985
12265 | 3.679899 | -0.00366111 | 367977.8 | -518.2038 | -0.5182038 | 0.18399495 | -0.6135507 | 0.1688943 | 16.88943 | 18.399495
12266 | 3.680381 | -0.003759593 | 368007.8 | -532.1434 | -0.5321434 | 0.18401905 | -0.6300679 | 0.1689146 | 16.89146 | 18.401905
12267 | 3.680399 | -0.003710533 | 368037.8 | -525.1993 | -0.5251993 | 0.18401995 | -0.6218464 | 0.1689154 | 16.89154 | 18.401995
12268 | 3.680399 | -0.003641149 | 368067.8 | -515.3785 | -0.5153785 | 0.18401995 | -0.6102184 | 0.1689154 | 16.89154 | 18.401995
12269 | 3.680899 | -0.003621269 | 368097.8 | -512.5646 | -0.5125646 | 0.18404495 | -0.6068995 | 0.1689365 | 16.89365 | 18.404495
12270 | 3.681399 | -0.003614677 | 368127.8 | -511.6316 | -0.5116316 | 0.18406995 | -0.6058076 | 0.1689576 | 16.89576 | 18.406995
12271 | 3.681397 | -0.003683224 | 368157.8 | -521.3339 | -0.5213339 | 0.18406985 | -0.6172958 | 0.1689575 | 16.89575 | 18.406985
12272 | 3.682375 | -0.003691334 | 368187.8 | -522.4818 | -0.5224818 | 0.18411875 | -0.6186805 | 0.1689988 | 16.89988 | 18.411875
12273 | 3.682158 | -0.003723663 | 368217.8 | -527.0577 | -0.5270577 | 0.1841079 | -0.6240932 | 0.1689897 | 16.89897 | 18.41079
12274 | 3.682399 | -0.003514639 | 368247.8 | -497.4719 | -0.4974719 | 0.18411995 | -0.5890664 | 0.1689998 | 16.89998 | 18.411995
12275 | 3.682897 | -0.003706555 | 368277.8 | -524.6362 | -0.5246362 | 0.18414485 | -0.6212453 | 0.1690209 | 16.90209 | 18.414485
12276 | 3.682897 | -0.003650155 | 368307.8 | -516.6532 | -0.5166532 | 0.18414485 | -0.6117922 | 0.1690209 | 16.90209 | 18.414485
12277 | 3.683899 | -0.003801221 | 368337.8 | -538.0355 | -0.5380355 | 0.18419495 | -0.637139 | 0.1690632 | 16.90632 | 18.419495
12278 | 3.683399 | -0.003717632 | 368367.8 | -526.2041 | -0.5262041 | 0.18416995 | -0.6231151 | 0.1690421 | 16.90421 | 18.416995
12279 | 3.683899 | -0.003752777 | 368397.8 | -531.1786 | -0.5311786 | 0.18419495 | -0.629019 | 0.1690632 | 16.90632 | 18.419495
12280 | 3.684399 | -0.003672667 | 368427.8 | -519.8396 | -0.5198396 | 0.18421995 | -0.6156045 | 0.1690843 | 16.90843 | 18.421995
12281 | 3.684397 | -0.003730139 | 368457.8 | -527.9744 | -0.5279744 | 0.18421985 | -0.6252377 | 0.1690842 | 16.90842 | 18.421985
12282 | 3.684899 | -0.003665769 | 368487.8 | -518.8633 | -0.5188633 | 0.18424495 | -0.6144612 | 0.1691054 | 16.91054 | 18.424495
12283 | 3.684897 | -0.003685221 | 368517.8 | -521.6166 | -0.5216166 | 0.18424485 | -0.6177217 | 0.1691053 | 16.91053 | 18.424485
12284 | 3.685399 | -0.003601523 | 368547.8 | -509.7697 | -0.5097697 | 0.18426995 | -0.6037049 | 0.1691265 | 16.91265 | 18.426995
12285 | 3.685895 | -0.003743209 | 368577.8 | -529.8243 | -0.5298243 | 0.18429475 | -0.6274682 | 0.1691474 | 16.91474 | 18.429475
12286 | 3.686381 | -0.003572079 | 368607.8 | -505.6021 | -0.5056021 | 0.18431905 | -0.5987942 | 0.169168 | 16.9168 | 18.431905
12287 | 3.686 | -0.003607917 | 368637.8 | -510.6747 | -0.5106747 | 0.1843 | -0.6047921 | 0.1691519 | 16.91519 | 18.43
12288 | 3.686399 | -0.003718111 | 368667.8 | -526.2719 | -0.5262719 | 0.18431995 | -0.6232743 | 0.1691687 | 16.91687 | 18.431995
12289 | 3.686897 | -0.003642249 | 368697.8 | -515.5342 | -0.5155342 | 0.18434485 | -0.6105703 | 0.1691898 | 16.91898 | 18.434485
12290 | 3.686897 | -0.003727154 | 368727.8 | -527.5519 | -0.5275519 | 0.18434485 | -0.6248033 | 0.1691898 | 16.91898 | 18.434485
12291 | 3.686897 | -0.003684909 | 368757.8 | -521.5724 | -0.5215724 | 0.18434485 | -0.6177216 | 0.1691898 | 16.91898 | 18.434485
12292 | 3.687639 | -0.003802799 | 368787.8 | -538.2589 | -0.5382589 | 0.18438195 | -0.6375041 | 0.1692211 | 16.92211 | 18.438195
12293 | 3.688399 | -0.003723849 | 368817.8 | -527.0841 | -0.5270841 | 0.18441995 | -0.6242889 | 0.1692532 | 16.92532 | 18.441995
12294 | 3.688735 | -0.003748778 | 368847.8 | -530.6126 | -0.5306126 | 0.18443675 | -0.6284771 | 0.1692673 | 16.92673 | 18.443675
12295 | 3.688397 | -0.003710162 | 368877.8 | -525.1468 | -0.5251468 | 0.18441985 | -0.6219943 | 0.1692531 | 16.92531 | 18.441985
12296 | 3.688897 | -0.003598071 | 368907.8 | -509.2811 | -0.5092811 | 0.18444485 | -0.6032154 | 0.1692742 | 16.92742 | 18.444485
12297 | 3.688899 | -0.00375613 | 368937.8 | -531.6532 | -0.5316532 | 0.18444495 | -0.629714 | 0.1692743 | 16.92743 | 18.444495
12298 | 3.689397 | -0.003756444 | 368967.8 | -531.6977 | -0.5316977 | 0.18446985 | -0.6297799 | 0.1692953 | 16.92953 | 18.446985
12299 | 3.690393 | -0.003715877 | 368997.8 | -525.9557 | -0.5259557 | 0.18451965 | -0.6230049 | 0.1693373 | 16.93373 | 18.451965
12300 | 3.690399 | -0.003716211 | 369027.8 | -526.003 | -0.526003 | 0.18451995 | -0.623061 | 0.1693376 | 16.93376 | 18.451995
12301 | 3.690637 | -0.003748754 | 369057.8 | -530.6092 | -0.5306092 | 0.18453185 | -0.6285235 | 0.1693476 | 16.93476 | 18.453185
12302 | 3.690399 | -0.003626983 | 369087.8 | -513.3734 | -0.5133734 | 0.18451995 | -0.608101 | 0.1693376 | 16.93376 | 18.451995
12303 | 3.69084 | -0.003774042 | 369117.8 | -534.1885 | -0.5341885 | 0.184542 | -0.6327688 | 0.1693562 | 16.93562 | 18.4542
12304 | 3.691899 | -0.003620723 | 369147.8 | -512.4873 | -0.5124873 | 0.18459495 | -0.6070899 | 0.1694009 | 16.94009 | 18.459495
12305 | 3.691397 | -0.003765255 | 369177.8 | -532.9448 | -0.5329448 | 0.18456985 | -0.6313103 | 0.1693797 | 16.93797 | 18.456985
12306 | 3.691899 | -0.003645814 | 369207.8 | -516.0388 | -0.5160388 | 0.18459495 | -0.6112969 | 0.1694009 | 16.94009 | 18.459495
12307 | 3.692399 | -0.00364236 | 369237.8 | -515.5499 | -0.5155499 | 0.18461995 | -0.6107307 | 0.169422 | 16.9422 | 18.461995
12308 | 3.692899 | -0.003708856 | 369267.8 | -524.9619 | -0.5249619 | 0.18464495 | -0.6218935 | 0.1694431 | 16.94431 | 18.464495
12309 | 3.692821 | -0.003627425 | 369297.8 | -513.436 | -0.513436 | 0.18464105 | -0.6082373 | 0.1694398 | 16.94398 | 18.464105
12310 | 3.693399 | -0.003676151 | 369327.8 | -520.3328 | -0.5203328 | 0.18466995 | -0.6164226 | 0.1694642 | 16.94642 | 18.466995
12311 | 3.693399 | -0.003687243 | 369357.8 | -521.9028 | -0.5219028 | 0.18466995 | -0.6182825 | 0.1694642 | 16.94642 | 18.466995
12312 | 3.693897 | -0.003710586 | 369387.8 | -525.2068 | -0.5252068 | 0.18469485 | -0.6222098 | 0.1694852 | 16.94852 | 18.469485
12313 | 3.694397 | -0.003689016 | 369417.8 | -522.1537 | -0.5221537 | 0.18471985 | -0.6186059 | 0.1695063 | 16.95063 | 18.471985
12314 | 3.694397 | -0.003716376 | 369447.8 | -526.0263 | -0.5260263 | 0.18471985 | -0.6231938 | 0.1695063 | 16.95063 | 18.471985
12315 | 3.695399 | -0.003650324 | 369477.8 | -516.6771 | -0.5166771 | 0.18476995 | -0.6121436 | 0.1695486 | 16.95486 | 18.476995
12316 | 3.695358 | -0.003649408 | 369507.8 | -516.5475 | -0.5165475 | 0.1847679 | -0.6119889 | 0.1695469 | 16.95469 | 18.47679
12317 | 3.695399 | -0.003700473 | 369537.8 | -523.7754 | -0.5237754 | 0.18476995 | -0.6205533 | 0.1695486 | 16.95486 | 18.476995
12318 | 3.694899 | -0.003761749 | 369567.8 | -532.4485 | -0.5324485 | 0.18474495 | -0.6308157 | 0.1695275 | 16.95275 | 18.474495
12319 | 3.696398 | -0.003628168 | 369597.8 | -513.5411 | -0.5135411 | 0.1848199 | -0.6084537 | 0.1695908 | 16.95908 | 18.48199
12320 | 3.69642 | -0.003731926 | 369627.8 | -528.2273 | -0.5282273 | 0.184821 | -0.6258548 | 0.1695917 | 16.95917 | 18.4821
12321 | 3.696398 | -0.00369574 | 369657.8 | -523.1054 | -0.5231054 | 0.1848199 | -0.6197857 | 0.1695908 | 16.95908 | 18.48199
12322 | 3.696869 | -0.003759586 | 369687.8 | -532.1424 | -0.5321424 | 0.18484345 | -0.6305054 | 0.1696107 | 16.96107 | 18.484345
12323 | 3.696897 | -0.003697972 | 369717.8 | -523.4214 | -0.5234214 | 0.18484485 | -0.6201731 | 0.1696118 | 16.96118 | 18.484485
12324 | 3.696899 | -0.003669132 | 369747.8 | -519.3393 | -0.5193393 | 0.18484495 | -0.6153365 | 0.1696119 | 16.96119 | 18.484495
12325 | 3.697899 | -0.003741064 | 369777.8 | -529.5207 | -0.5295207 | 0.18489495 | -0.6274264 | 0.1696541 | 16.96541 | 18.489495
12326 | 3.698399 | -0.003703277 | 369807.8 | -524.1723 | -0.5241723 | 0.18491995 | -0.6211022 | 0.1696752 | 16.96752 | 18.491995
12327 | 3.698291 | -0.003808921 | 369837.8 | -539.1254 | -0.5391254 | 0.18491455 | -0.6388175 | 0.1696707 | 16.96707 | 18.491455
12328 | 3.698397 | -0.003780489 | 369867.8 | -535.1011 | -0.5351011 | 0.18491985 | -0.6340519 | 0.1696751 | 16.96751 | 18.491985
12329 | 3.698897 | -0.003767257 | 369897.8 | -533.2282 | -0.5332282 | 0.18494485 | -0.631846 | 0.1696962 | 16.96962 | 18.494485
12330 | 3.698897 | -0.003814299 | 369927.8 | -539.8866 | -0.5398866 | 0.18494485 | -0.6397359 | 0.1696962 | 16.96962 | 18.494485
12331 | 3.699397 | -0.003737631 | 369957.8 | -529.0348 | -0.5290348 | 0.18496985 | -0.6268903 | 0.1697173 | 16.97173 | 18.496985
12332 | 3.699998 | -0.003794968 | 369987.8 | -537.1505 | -0.5371505 | 0.1849999 | -0.6365232 | 0.1697427 | 16.97427 | 18.49999
12333 | 3.699899 | -0.00378487 | 370017.8 | -535.7212 | -0.5357212 | 0.18499495 | -0.6348269 | 0.1697385 | 16.97385 | 18.499495
12334 | 3.700397 | -0.00384806 | 370047.8 | -544.6653 | -0.5446653 | 0.18501985 | -0.6454391 | 0.1697595 | 16.97595 | 18.501985
12335 | 3.700897 | -0.003672301 | 370077.8 | -519.7878 | -0.5197878 | 0.18504485 | -0.6159719 | 0.1697806 | 16.97806 | 18.504485
12336 | 3.70092 | -0.00363451 | 370107.8 | -514.4388 | -0.5144388 | 0.185046 | -0.6096336 | 0.1697816 | 16.97816 | 18.5046
12337 | 3.701399 | -0.003655987 | 370137.8 | -517.4787 | -0.5174787 | 0.18506995 | -0.6132485 | 0.1698018 | 16.98018 | 18.506995
12338 | 3.701399 | -0.00379709 | 370167.8 | -537.4508 | -0.5374508 | 0.18506995 | -0.6369168 | 0.1698018 | 16.98018 | 18.506995
12339 | 3.701397 | -0.003665191 | 370197.8 | -518.7815 | -0.5187815 | 0.18506985 | -0.6147923 | 0.1698017 | 16.98017 | 18.506985
12340 | 3.702104 | -0.003666982 | 370227.8 | -519.035 | -0.519035 | 0.1851052 | -0.615111 | 0.1698315 | 16.98315 | 18.51052
12341 | 3.702397 | -0.003696796 | 370257.8 | -523.2549 | -0.5232549 | 0.18511985 | -0.6201198 | 0.1698439 | 16.98439 | 18.511985
12342 | 3.702899 | -0.003689375 | 370287.8 | -522.2045 | -0.5222045 | 0.18514495 | -0.6188881 | 0.1698651 | 16.98651 | 18.514495
12343 | 3.703399 | -0.003565114 | 370317.8 | -504.6163 | -0.5046163 | 0.18516995 | -0.598056 | 0.1698862 | 16.98862 | 18.516995
12344 | 3.702899 | -0.003641467 | 370347.8 | -515.4235 | -0.5154235 | 0.18514495 | -0.6108516 | 0.1698651 | 16.98651 | 18.514495
12345 | 3.703399 | -0.003611126 | 370377.8 | -511.1289 | -0.5111289 | 0.18516995 | -0.6057747 | 0.1698862 | 16.98862 | 18.516995
12346 | 3.703899 | -0.003688047 | 370407.8 | -522.0166 | -0.5220166 | 0.18519495 | -0.6186914 | 0.1699073 | 16.99073 | 18.519495
12347 | 3.703897 | -0.003790479 | 370437.8 | -536.5151 | -0.5365151 | 0.18519485 | -0.6358749 | 0.1699072 | 16.99072 | 18.519485
12348 | 3.704408 | -0.003676267 | 370467.8 | -520.3492 | -0.5203492 | 0.1852204 | -0.6167285 | 0.1699287 | 16.99287 | 18.52204
12349 | 3.704899 | -0.003768668 | 370497.8 | -533.4279 | -0.5334279 | 0.18524495 | -0.6322427 | 0.1699495 | 16.99495 | 18.524495
12350 | 3.705399 | -0.003717022 | 370527.8 | -526.1178 | -0.5261178 | 0.18526995 | -0.6235916 | 0.1699706 | 16.99706 | 18.526995
12351 | 3.705899 | -0.003760103 | 370557.8 | -532.2156 | -0.5322156 | 0.18529495 | -0.6308324 | 0.1699916 | 16.99916 | 18.529495
12352 | 3.705899 | -0.003754369 | 370587.8 | -531.404 | -0.531404 | 0.18529495 | -0.6298704 | 0.1699916 | 16.99916 | 18.529495
12353 | 3.705899 | -0.003656771 | 370617.8 | -517.5897 | -0.5175897 | 0.18529495 | -0.6134964 | 0.1699916 | 16.99916 | 18.529495
12354 | 3.706397 | -0.003690172 | 370647.8 | -522.3173 | -0.5223173 | 0.18531985 | -0.6191131 | 0.1700127 | 17.00127 | 18.531985
12355 | 3.706397 | -0.003630599 | 370677.8 | -513.8852 | -0.5138852 | 0.18531985 | -0.6091183 | 0.1700127 | 17.00127 | 18.531985
12356 | 3.706899 | -0.003660233 | 370707.8 | -518.0797 | -0.5180797 | 0.18534495 | -0.6141031 | 0.1700338 | 17.00338 | 18.534495
12357 | 3.707397 | -0.003630198 | 370737.8 | -513.8285 | -0.5138285 | 0.18536985 | -0.6090768 | 0.1700548 | 17.00548 | 18.536985
12358 | 3.707397 | -0.003608022 | 370767.8 | -510.6896 | -0.5106896 | 0.18536985 | -0.6053561 | 0.1700548 | 17.00548 | 18.536985
12359 | 3.707897 | -0.00367724 | 370797.8 | -520.4869 | -0.5204869 | 0.18539485 | -0.6169825 | 0.1700759 | 17.00759 | 18.539485
12360 | 3.7084 | -0.003671182 | 370827.8 | -519.6294 | -0.5196294 | 0.18542 | -0.6159791 | 0.1700971 | 17.00971 | 18.542
12361 | 3.70844 | -0.00367974 | 370857.8 | -520.8408 | -0.5208408 | 0.185422 | -0.6174161 | 0.1700988 | 17.00988 | 18.5422
12362 | 3.708397 | -0.003640978 | 370887.8 | -515.3543 | -0.5153543 | 0.18541985 | -0.6109112 | 0.170097 | 17.0097 | 18.541985
12363 | 3.708897 | -0.003777206 | 370917.8 | -534.6364 | -0.5346364 | 0.18544485 | -0.6337819 | 0.1701181 | 17.01181 | 18.544485
12364 | 3.709399 | -0.003661508 | 370947.8 | -518.2602 | -0.5182602 | 0.18546995 | -0.6143818 | 0.1701393 | 17.01393 | 18.546995
12365 | 3.709768 | -0.003684532 | 370977.8 | -521.519 | -0.521519 | 0.1854884 | -0.6182548 | 0.1701548 | 17.01548 | 18.54884
12366 | 3.709899 | -0.003764777 | 371007.8 | -532.8771 | -0.5328771 | 0.18549495 | -0.6317232 | 0.1701604 | 17.01604 | 18.549495
12367 | 3.710399 | -0.00373351 | 371037.8 | -528.4515 | -0.5284515 | 0.18551995 | -0.6264898 | 0.1701815 | 17.01815 | 18.551995
12368 | 3.710899 | -0.003695896 | 371067.8 | -523.1275 | -0.5231275 | 0.18554495 | -0.6201912 | 0.1702025 | 17.02025 | 18.554495
12369 | 3.711399 | -0.003691881 | 371097.8 | -522.5592 | -0.5225592 | 0.18556995 | -0.6195305 | 0.1702236 | 17.02236 | 18.556995
12370 | 3.710899 | -0.003662549 | 371127.8 | -518.4075 | -0.5184075 | 0.18554495 | -0.6145954 | 0.1702025 | 17.02025 | 18.554495
12371 | 3.711893 | -0.003627568 | 371157.8 | -513.4562 | -0.5134562 | 0.18559465 | -0.6087509 | 0.1702445 | 17.02445 | 18.559465
12372 | 3.711402 | -0.003748658 | 371187.8 | -530.5956 | -0.5305956 | 0.1855701 | -0.6290583 | 0.1702238 | 17.02238 | 18.55701
12373 | 3.712899 | -0.003543115 | 371217.8 | -501.5025 | -0.5015025 | 0.18564495 | -0.5946039 | 0.1702869 | 17.02869 | 18.564495
12374 | 3.712397 | -0.003542956 | 371247.8 | -501.48 | -0.50148 | 0.18561985 | -0.5945646 | 0.1702657 | 17.02657 | 18.561985
12375 | 3.712899 | -0.00358719 | 371277.8 | -507.741 | -0.507741 | 0.18564495 | -0.6020005 | 0.1702869 | 17.02869 | 18.564495
12376 | 3.712897 | -0.003713983 | 371307.8 | -525.6876 | -0.5256876 | 0.18564485 | -0.6232788 | 0.1702868 | 17.02868 | 18.564485
12377 | 3.713399 | -0.003655493 | 371337.8 | -517.4088 | -0.5174088 | 0.18566995 | -0.613476 | 0.170308 | 17.0308 | 18.566995
12378 | 3.713399 | -0.003576586 | 371367.8 | -506.2401 | -0.5062401 | 0.18566995 | -0.6002336 | 0.170308 | 17.0308 | 18.566995
12379 | 3.713897 | -0.0036887 | 371397.8 | -522.109 | -0.522109 | 0.18569485 | -0.6190619 | 0.170329 | 17.0329 | 18.569485
12380 | 3.714399 | -0.003601494 | 371427.8 | -509.7656 | -0.5097656 | 0.18571995 | -0.6044392 | 0.1703501 | 17.03501 | 18.571995
12381 | 3.714397 | -0.003658496 | 371457.8 | -517.8338 | -0.5178338 | 0.18571985 | -0.6140058 | 0.1703501 | 17.03501 | 18.571985
12382 | 3.714397 | -0.003711693 | 371487.8 | -525.3635 | -0.5253635 | 0.18571985 | -0.6229339 | 0.1703501 | 17.03501 | 18.571985
12383 | 3.715399 | -0.003654041 | 371517.8 | -517.2033 | -0.5172033 | 0.18576995 | -0.6132841 | 0.1703923 | 17.03923 | 18.576995
12384 | 3.715399 | -0.003606756 | 371547.8 | -510.5104 | -0.5105104 | 0.18576995 | -0.6053479 | 0.1703923 | 17.03923 | 18.576995
12385 | 3.715899 | -0.003742736 | 371577.8 | -529.7574 | -0.5297574 | 0.18579495 | -0.6281836 | 0.1704134 | 17.04134 | 18.579495
12386 | 3.715899 | -0.003551934 | 371607.8 | -502.7507 | -0.5027507 | 0.18579495 | -0.5961593 | 0.1704134 | 17.04134 | 18.579495
12387 | 3.716035 | -0.003637183 | 371637.8 | -514.8171 | -0.5148171 | 0.18580175 | -0.610471 | 0.1704191 | 17.04191 | 18.580175
12388 | 3.716899 | -0.003730874 | 371667.8 | -528.0784 | -0.5280784 | 0.18584495 | -0.6262191 | 0.1704556 | 17.04556 | 18.584495
12389 | 3.717397 | -0.003785249 | 371697.8 | -535.7748 | -0.5357748 | 0.18586985 | -0.6353592 | 0.1704766 | 17.04766 | 18.586985
12390 | 3.716899 | -0.003670769 | 371727.8 | -519.571 | -0.519571 | 0.18584495 | -0.6161306 | 0.1704556 | 17.04556 | 18.584495
12391 | 3.716897 | -0.003853568 | 371757.8 | -545.4449 | -0.5454449 | 0.18584485 | -0.646813 | 0.1704555 | 17.04555 | 18.584485
12392 | 3.717875 | -0.003777204 | 371787.8 | -534.6361 | -0.5346361 | 0.18589375 | -0.6340216 | 0.1704967 | 17.04967 | 18.589375
12393 | 3.717901 | -0.003879271 | 371817.8 | -549.0829 | -0.5490829 | 0.18589505 | -0.6511547 | 0.1704978 | 17.04978 | 18.589505
12394 | 3.718397 | -0.003831279 | 371847.8 | -542.29 | -0.54229 | 0.18591985 | -0.6431125 | 0.1705187 | 17.05187 | 18.591985
12395 | 3.718899 | -0.003668532 | 371877.8 | -519.2544 | -0.5192544 | 0.18594495 | -0.6158071 | 0.1705399 | 17.05399 | 18.594495
12396 | 3.718899 | -0.003715506 | 371907.8 | -525.9032 | -0.5259032 | 0.18594495 | -0.6236922 | 0.1705399 | 17.05399 | 18.594495
12397 | 3.71899 | -0.003697865 | 371937.8 | -523.4062 | -0.5234062 | 0.1859495 | -0.6207334 | 0.1705437 | 17.05437 | 18.59495
12398 | 3.719467 | -0.003815132 | 371967.8 | -540.0045 | -0.5400045 | 0.18597335 | -0.640431 | 0.1705638 | 17.05638 | 18.597335
12399 | 3.719899 | -0.003691296 | 371997.8 | -522.4764 | -0.5224764 | 0.18599495 | -0.6196544 | 0.170582 | 17.0582 | 18.599495
12400 | 3.719998 | -0.003787692 | 372027.8 | -536.1206 | -0.5361206 | 0.1859999 | -0.635839 | 0.1705862 | 17.05862 | 18.59999
12401 | 3.720899 | -0.003693436 | 372057.8 | -522.7793 | -0.5227793 | 0.18604495 | -0.6200398 | 0.1706242 | 17.06242 | 18.604495
12402 | 3.720397 | -0.003755895 | 372087.8 | -531.62 | -0.53162 | 0.18601985 | -0.6305118 | 0.170603 | 17.0603 | 18.601985
12403 | 3.720899 | -0.00378533 | 372117.8 | -535.7863 | -0.5357863 | 0.18604495 | -0.6354666 | 0.1706242 | 17.06242 | 18.604495
12404 | 3.721399 | -0.003708563 | 372147.8 | -524.9205 | -0.5249205 | 0.18606995 | -0.6225924 | 0.1706453 | 17.06453 | 18.606995
12405 | 3.721658 | -0.003806808 | 372177.8 | -538.8263 | -0.5388263 | 0.1860829 | -0.6390927 | 0.1706562 | 17.06562 | 18.60829
12406 | 3.722399 | -0.003590018 | 372207.8 | -508.1413 | -0.5081413 | 0.18611995 | -0.6027165 | 0.1706874 | 17.06874 | 18.611995
12407 | 3.722397 | -0.003704088 | 372237.8 | -524.287 | -0.524287 | 0.18611985 | -0.6218673 | 0.1706873 | 17.06873 | 18.611985
12408 | 3.722576 | -0.003739376 | 372267.8 | -529.2818 | -0.5292818 | 0.1861288 | -0.6277964 | 0.1706949 | 17.06949 | 18.61288
12409 | 3.722899 | -0.003571231 | 372297.8 | -505.4821 | -0.5054821 | 0.18614495 | -0.599575 | 0.1707085 | 17.07085 | 18.614495
12410 | 3.723397 | -0.003725477 | 372327.8 | -527.3145 | -0.5273145 | 0.18616985 | -0.6254846 | 0.1707295 | 17.07295 | 18.616985
12411 | 3.723399 | -0.003624928 | 372357.8 | -513.0825 | -0.5130825 | 0.18616995 | -0.6086031 | 0.1707296 | 17.07296 | 18.616995
12412 | 3.723397 | -0.00362188 | 372387.8 | -512.6511 | -0.5126511 | 0.18616985 | -0.6080913 | 0.1707295 | 17.07295 | 18.616985
12413 | 3.724399 | -0.003673222 | 372417.8 | -519.9182 | -0.5199182 | 0.18621995 | -0.6167373 | 0.1707717 | 17.07717 | 18.621995
12414 | 3.724358 | -0.00361935 | 372447.8 | -512.293 | -0.512293 | 0.1862179 | -0.6076911 | 0.17077 | 17.077 | 18.62179
12415 | 3.724323 | -0.003548707 | 372477.8 | -502.294 | -0.502294 | 0.18621615 | -0.5958292 | 0.1707685 | 17.07685 | 18.621615
12416 | 3.724899 | -0.003726293 | 372507.8 | -527.43 | -0.52743 | 0.18624495 | -0.6256612 | 0.1707928 | 17.07928 | 18.624495
12417 | 3.725399 | -0.003682125 | 372537.8 | -521.1783 | -0.5211783 | 0.18626995 | -0.6182582 | 0.1708139 | 17.08139 | 18.626995
12418 | 3.725403 | -0.003610351 | 372567.8 | -511.0192 | -0.5110192 | 0.18627015 | -0.6062069 | 0.1708141 | 17.08141 | 18.627015
12419 | 3.725414 | -0.003686531 | 372597.8 | -521.802 | -0.521802 | 0.1862707 | -0.6189984 | 0.1708145 | 17.08145 | 18.62707
12420 | 3.726399 | -0.00377737 | 372627.8 | -534.6596 | -0.5346596 | 0.18631995 | -0.6342773 | 0.170856 | 17.0856 | 18.631995
12421 | 3.726342 | -0.003638329 | 372657.8 | -514.9793 | -0.5149793 | 0.1863171 | -0.6109288 | 0.1708536 | 17.08536 | 18.63171
12422 | 3.726897 | -0.00360818 | 372687.8 | -510.712 | -0.510712 | 0.18634485 | -0.6058805 | 0.170877 | 17.0877 | 18.634485
12423 | 3.72642 | -0.00370791 | 372717.8 | -524.828 | -0.524828 | 0.186321 | -0.6226145 | 0.1708569 | 17.08569 | 18.6321
12424 | 3.727399 | -0.003760377 | 372747.8 | -532.2544 | -0.5322544 | 0.18636995 | -0.6314506 | 0.1708982 | 17.08982 | 18.636995
12425 | 3.727397 | -0.003689677 | 372777.8 | -522.2473 | -0.5222473 | 0.18636985 | -0.6195784 | 0.1708981 | 17.08981 | 18.636985
12426 | 3.728397 | -0.00373492 | 372807.8 | -528.6511 | -0.5286511 | 0.18641985 | -0.6272022 | 0.1709402 | 17.09402 | 18.641985
12427 | 3.728399 | -0.003642152 | 372837.8 | -515.5205 | -0.5155205 | 0.18641995 | -0.6116237 | 0.1709403 | 17.09403 | 18.641995
12428 | 3.728734 | -0.003692594 | 372867.8 | -522.6602 | -0.5226602 | 0.1864367 | -0.6201032 | 0.1709544 | 17.09544 | 18.64367
12429 | 3.729369 | -0.003745488 | 372897.8 | -530.1469 | -0.5301469 | 0.18646845 | -0.6290026 | 0.1709812 | 17.09812 | 18.646845
12430 | 3.729028 | -0.003664195 | 372927.8 | -518.6405 | -0.5186405 | 0.1864514 | -0.6153417 | 0.1709668 | 17.09668 | 18.64514
12431 | 3.729 | -0.003691106 | 372957.8 | -522.4495 | -0.5224495 | 0.18645 | -0.6198603 | 0.1709657 | 17.09657 | 18.645
12432 | 3.730399 | -0.003740826 | 372987.8 | -529.487 | -0.529487 | 0.18651995 | -0.6282469 | 0.1710246 | 17.10246 | 18.651995
12433 | 3.730397 | -0.003716109 | 373017.8 | -525.9885 | -0.5259885 | 0.18651985 | -0.6240958 | 0.1710245 | 17.10245 | 18.651985
12434 | 3.730397 | -0.003814495 | 373047.8 | -539.9144 | -0.5399144 | 0.18651985 | -0.6406191 | 0.1710245 | 17.10245 | 18.651985
12435 | 3.730397 | -0.003792542 | 373077.8 | -536.8071 | -0.5368071 | 0.18651985 | -0.6369323 | 0.1710245 | 17.10245 | 18.651985
12436 | 3.730897 | -0.003663443 | 373107.8 | -518.534 | -0.518534 | 0.18654485 | -0.6152639 | 0.1710456 | 17.10456 | 18.654485
12437 | 3.730897 | -0.003690517 | 373137.8 | -522.3662 | -0.5223662 | 0.18654485 | -0.6198109 | 0.1710456 | 17.10456 | 18.654485
12438 | 3.731897 | -0.003710379 | 373167.8 | -525.1775 | -0.5251775 | 0.18659485 | -0.6231729 | 0.1710877 | 17.10877 | 18.659485
12439 | 3.731899 | -0.003759666 | 373197.8 | -532.1537 | -0.5321537 | 0.18659495 | -0.6314509 | 0.1710878 | 17.10878 | 18.659495
12440 | 3.732397 | -0.00374007 | 373227.8 | -529.38 | -0.52938 | 0.18661985 | -0.6281729 | 0.1711088 | 17.11088 | 18.661985
12441 | 3.732897 | -0.003640566 | 373257.8 | -515.296 | -0.515296 | 0.18664485 | -0.6114733 | 0.1711299 | 17.11299 | 18.664485
12442 | 3.732899 | -0.003725384 | 373287.8 | -527.3013 | -0.5273013 | 0.18664495 | -0.6257195 | 0.17113 | 17.113 | 18.664495
12443 | 3.733399 | -0.003870412 | 373317.8 | -547.829 | -0.547829 | 0.18666995 | -0.6500922 | 0.171151 | 17.1151 | 18.666995
12444 | 3.733397 | -0.003754044 | 373347.8 | -531.358 | -0.531358 | 0.18666985 | -0.6305465 | 0.1711509 | 17.11509 | 18.666985
12445 | 3.733899 | -0.003672391 | 373377.8 | -519.8006 | -0.5198006 | 0.18669495 | -0.6168447 | 0.1711721 | 17.11721 | 18.669495
12446 | 3.733899 | -0.003559348 | 373407.8 | -503.8001 | -0.5038001 | 0.18669495 | -0.5978571 | 0.1711721 | 17.11721 | 18.669495
12447 | 3.734899 | -0.00363779 | 373437.8 | -514.903 | -0.514903 | 0.18674495 | -0.6110586 | 0.1712142 | 17.12142 | 18.674495
12448 | 3.734795 | -0.003769941 | 373467.8 | -533.6081 | -0.5336081 | 0.18673975 | -0.6332539 | 0.1712098 | 17.12098 | 18.673975
12449 | 3.734899 | -0.003701361 | 373497.8 | -523.9011 | -0.5239011 | 0.18674495 | -0.6217369 | 0.1712142 | 17.12142 | 18.674495
12450 | 3.735399 | -0.003705508 | 373527.8 | -524.488 | -0.524488 | 0.18676995 | -0.6224466 | 0.1712353 | 17.12353 | 18.676995
12451 | 3.735561 | -0.003652195 | 373557.8 | -516.942 | -0.516942 | 0.18677805 | -0.6134954 | 0.1712421 | 17.12421 | 18.677805
12452 | 3.735897 | -0.00356187 | 373587.8 | -504.1571 | -0.5041571 | 0.18679485 | -0.5983311 | 0.1712563 | 17.12563 | 18.679485
12453 | 3.736858 | -0.003681257 | 373617.8 | -521.0555 | -0.5210555 | 0.1868429 | -0.618411 | 0.1712968 | 17.12968 | 18.68429
12454 | 3.736397 | -0.003679257 | 373647.8 | -520.7724 | -0.5207724 | 0.18681985 | -0.618063 | 0.1712773 | 17.12773 | 18.681985
12455 | 3.736406 | -0.003644567 | 373677.8 | -515.8623 | -0.5158623 | 0.1868203 | -0.6122358 | 0.1712777 | 17.12777 | 18.68203
12456 | 3.737399 | -0.003704255 | 373707.8 | -524.3107 | -0.5243107 | 0.18686995 | -0.6222886 | 0.1713195 | 17.13195 | 18.686995
12457 | 3.73734 | -0.003700983 | 373737.8 | -523.8476 | -0.5238476 | 0.186867 | -0.6217374 | 0.1713171 | 17.13171 | 18.6867
12458 | 3.737899 | -0.003641611 | 373767.8 | -515.4439 | -0.5154439 | 0.18689495 | -0.6117777 | 0.1713406 | 17.13406 | 18.689495
12459 | 3.737899 | -0.003742336 | 373797.8 | -529.7008 | -0.5297008 | 0.18689495 | -0.6286992 | 0.1713406 | 17.13406 | 18.689495
12460 | 3.738397 | -0.003685686 | 373827.8 | -521.6824 | -0.5216824 | 0.18691985 | -0.6191952 | 0.1713616 | 17.13616 | 18.691985
12461 | 3.738399 | -0.003694536 | 373857.8 | -522.935 | -0.522935 | 0.18691995 | -0.620682 | 0.1713617 | 17.13617 | 18.691995
12462 | 3.739321 | -0.003649856 | 373887.8 | -516.6109 | -0.5166109 | 0.18696605 | -0.6131996 | 0.1714005 | 17.14005 | 18.696605
12463 | 3.738899 | -0.003636635 | 373917.8 | -514.7396 | -0.5147396 | 0.18694495 | -0.6109675 | 0.1713827 | 17.13827 | 18.694495
12464 | 3.739369 | -0.003579761 | 373947.8 | -506.6895 | -0.5066895 | 0.18696845 | -0.6014244 | 0.1714025 | 17.14025 | 18.696845
12465 | 3.739397 | -0.003660041 | 373977.8 | -518.0525 | -0.5180525 | 0.18696985 | -0.6149127 | 0.1714037 | 17.14037 | 18.696985
12466 | 3.739899 | -0.003729428 | 374007.8 | -527.8737 | -0.5278737 | 0.18699495 | -0.6265835 | 0.1714249 | 17.14249 | 18.699495
12467 | 3.740895 | -0.003610474 | 374037.8 | -511.0367 | -0.5110367 | 0.18704475 | -0.6066234 | 0.1714668 | 17.14668 | 18.704475
12468 | 3.740399 | -0.003589985 | 374067.8 | -508.1366 | -0.5081366 | 0.18701995 | -0.6031683 | 0.1714459 | 17.14459 | 18.701995
12469 | 3.740399 | -0.003730941 | 374097.8 | -528.0879 | -0.5280879 | 0.18701995 | -0.6268509 | 0.1714459 | 17.14459 | 18.701995
12470 | 3.741268 | -0.003606192 | 374127.8 | -510.4306 | -0.5104306 | 0.1870634 | -0.6059135 | 0.1714825 | 17.14825 | 18.70634
12471 | 3.741399 | -0.003660396 | 374157.8 | -518.1028 | -0.5181028 | 0.18706995 | -0.6150242 | 0.171488 | 17.1488 | 18.706995
12472 | 3.741397 | -0.003648118 | 374187.8 | -516.3649 | -0.5163649 | 0.18706985 | -0.6129612 | 0.171488 | 17.1488 | 18.706985
12473 | 3.741899 | -0.003750537 | 374217.8 | -530.8616 | -0.5308616 | 0.18709495 | -0.6301831 | 0.1715091 | 17.15091 | 18.709495
12474 | 3.742397 | -0.003732828 | 374247.8 | -528.355 | -0.528355 | 0.18711985 | -0.6272207 | 0.1715301 | 17.15301 | 18.711985
12475 | 3.742897 | -0.00356704 | 374277.8 | -504.8889 | -0.5048889 | 0.18714485 | -0.5993762 | 0.1715511 | 17.15511 | 18.714485
12476 | 3.742897 | -0.003564759 | 374307.8 | -504.566 | -0.504566 | 0.18714485 | -0.598993 | 0.1715511 | 17.15511 | 18.714485
12477 | 3.743397 | -0.003644529 | 374337.8 | -515.8569 | -0.5158569 | 0.18716985 | -0.6124098 | 0.1715722 | 17.15722 | 18.716985
12478 | 3.743856 | -0.00353506 | 374367.8 | -500.3623 | -0.5003623 | 0.1871928 | -0.5940266 | 0.1715915 | 17.15915 | 18.71928
12479 | 3.744399 | -0.003602195 | 374397.8 | -509.8648 | -0.5098648 | 0.18721995 | -0.6053217 | 0.1716144 | 17.16144 | 18.721995
12480 | 3.743899 | -0.003635062 | 374427.8 | -514.5169 | -0.5145169 | 0.18719495 | -0.6108319 | 0.1715933 | 17.15933 | 18.719495
12481 | 3.744397 | -0.003613024 | 374457.8 | -511.3976 | -0.5113976 | 0.18721985 | -0.6071414 | 0.1716143 | 17.16143 | 18.721985
12482 | 3.744797 | -0.00368802 | 374487.8 | -522.0127 | -0.5220127 | 0.18723985 | -0.6197543 | 0.1716312 | 17.16312 | 18.723985
12483 | 3.745399 | -0.00360272 | 374517.8 | -509.9391 | -0.5099391 | 0.18726995 | -0.6054354 | 0.1716565 | 17.16565 | 18.726995
12484 | 3.745076 | -0.003681823 | 374547.8 | -521.1356 | -0.5211356 | 0.1872538 | -0.6187202 | 0.1716429 | 17.16429 | 18.72538
12485 | 3.7455 | -0.003547875 | 374577.8 | -502.1762 | -0.5021762 | 0.187275 | -0.5962213 | 0.1716608 | 17.16608 | 18.7275
12486 | 3.745897 | -0.003756319 | 374607.8 | -531.68 | -0.53168 | 0.18729485 | -0.6312609 | 0.1716775 | 17.16775 | 18.729485
12487 | 3.745897 | -0.003579835 | 374637.8 | -506.6999 | -0.5066999 | 0.18729485 | -0.6016022 | 0.1716775 | 17.16775 | 18.729485
12488 | 3.746397 | -0.00361687 | 374667.8 | -511.942 | -0.511942 | 0.18731985 | -0.6078389 | 0.1716985 | 17.16985 | 18.731985
12489 | 3.747399 | -0.003667311 | 374697.8 | -519.0815 | -0.5190815 | 0.18736995 | -0.6163418 | 0.1717407 | 17.17407 | 18.736995
12490 | 3.746899 | -0.003656258 | 374727.8 | -517.5171 | -0.5175171 | 0.18734495 | -0.6144713 | 0.1717197 | 17.17197 | 18.734495
12491 | 3.747854 | -0.00367809 | 374757.8 | -520.6072 | -0.5206072 | 0.1873927 | -0.6181652 | 0.1717599 | 17.17599 | 18.73927
12492 | 3.747897 | -0.003592142 | 374787.8 | -508.4419 | -0.5084419 | 0.18739485 | -0.6037213 | 0.1717617 | 17.17617 | 18.739485
12493 | 3.748399 | -0.003597053 | 374817.8 | -509.137 | -0.509137 | 0.18741995 | -0.6045594 | 0.1717828 | 17.17828 | 18.741995
12494 | 3.748399 | -0.003590991 | 374847.8 | -508.279 | -0.508279 | 0.18741995 | -0.6035406 | 0.1717828 | 17.17828 | 18.741995
12495 | 3.748897 | -0.003631755 | 374877.8 | -514.0488 | -0.5140488 | 0.18744485 | -0.6104046 | 0.1718038 | 17.18038 | 18.744485
12496 | 3.749397 | -0.003696898 | 374907.8 | -523.2694 | -0.5232694 | 0.18746985 | -0.6213666 | 0.1718249 | 17.18249 | 18.746985
12497 | 3.748897 | -0.003545505 | 374937.8 | -501.8408 | -0.5018408 | 0.18744485 | -0.5959082 | 0.1718038 | 17.18038 | 18.744485
12498 | 3.749397 | -0.003679001 | 374967.8 | -520.7362 | -0.5207362 | 0.18746985 | -0.6183585 | 0.1718249 | 17.18249 | 18.746985
12499 | 3.749418 | -0.003683983 | 374997.8 | -521.4413 | -0.5214413 | 0.1874709 | -0.6191964 | 0.1718258 | 17.18258 | 18.74709
12500 | 3.750082 | -0.003623741 | 375027.8 | -512.9145 | -0.5129145 | 0.1875041 | -0.6090881 | 0.1718537 | 17.18537 | 18.75041
12501 | 3.750399 | -0.003611182 | 375057.8 | -511.1369 | -0.5111369 | 0.18751995 | -0.6069852 | 0.1718671 | 17.18671 | 18.751995
12502 | 3.750899 | -0.003783519 | 375087.8 | -535.5299 | -0.5355299 | 0.18754495 | -0.6359659 | 0.1718881 | 17.18881 | 18.754495
12503 | 3.751399 | -0.003643734 | 375117.8 | -515.7444 | -0.5157444 | 0.18756995 | -0.6124825 | 0.1719092 | 17.19092 | 18.756995
12504 | 3.751795 | -0.003792394 | 375147.8 | -536.7861 | -0.5367861 | 0.18758975 | -0.6374817 | 0.1719258 | 17.19258 | 18.758975
12505 | 3.751397 | -0.003712727 | 375177.8 | -525.5098 | -0.5255098 | 0.18756985 | -0.6240796 | 0.1719091 | 17.19091 | 18.756985
12506 | 3.751899 | -0.003562638 | 375207.8 | -504.2658 | -0.5042658 | 0.18759495 | -0.5988635 | 0.1719302 | 17.19302 | 18.759495
12507 | 3.75194 | -0.003662149 | 375237.8 | -518.3509 | -0.5183509 | 0.187597 | -0.615592 | 0.1719319 | 17.19319 | 18.7597
12508 | 3.752399 | -0.003622291 | 375267.8 | -512.7093 | -0.5127093 | 0.18761995 | -0.6089038 | 0.1719513 | 17.19513 | 18.761995
12509 | 3.752899 | -0.003681766 | 375297.8 | -521.1275 | -0.5211275 | 0.18764495 | -0.6189145 | 0.1719723 | 17.19723 | 18.764495
12510 | 3.752897 | -0.003685209 | 375327.8 | -521.6149 | -0.5216149 | 0.18764485 | -0.6194932 | 0.1719722 | 17.19722 | 18.764485
12511 | 3.753414 | -0.003679978 | 375357.8 | -520.8745 | -0.5208745 | 0.1876707 | -0.6186273 | 0.171994 | 17.1994 | 18.76707
12512 | 3.753899 | -0.003669383 | 375387.8 | -519.3748 | -0.5193748 | 0.18769495 | -0.6168588 | 0.1720144 | 17.20144 | 18.769495
12513 | 3.754397 | -0.003592039 | 375417.8 | -508.4273 | -0.5084273 | 0.18771985 | -0.6038692 | 0.1720354 | 17.20354 | 18.771985
12514 | 3.754399 | -0.003611502 | 375447.8 | -511.1822 | -0.5111822 | 0.18771995 | -0.6071413 | 0.1720355 | 17.20355 | 18.771995
12515 | 3.754399 | -0.003629887 | 375477.8 | -513.7844 | -0.5137844 | 0.18771995 | -0.610232 | 0.1720355 | 17.20355 | 18.771995
12516 | 3.754897 | -0.003617512 | 375507.8 | -512.0328 | -0.5120328 | 0.18774485 | -0.6081644 | 0.1720564 | 17.20564 | 18.774485
12517 | 3.755399 | -0.00368935 | 375537.8 | -522.201 | -0.522201 | 0.18776995 | -0.6202546 | 0.1720776 | 17.20776 | 18.776995
12518 | 3.755899 | -0.00370508 | 375567.8 | -524.4275 | -0.5244275 | 0.18779495 | -0.6229123 | 0.1720986 | 17.20986 | 18.779495
12519 | 3.755926 | -0.003682826 | 375597.8 | -521.2776 | -0.5212776 | 0.1877963 | -0.6191716 | 0.1720997 | 17.20997 | 18.77963
12520 | 3.75632 | -0.003759602 | 375627.8 | -532.1447 | -0.5321447 | 0.187816 | -0.6320899 | 0.1721163 | 17.21163 | 18.7816
12521 | 3.756399 | -0.003724565 | 375657.8 | -527.1854 | -0.5271854 | 0.18781995 | -0.6262014 | 0.1721197 | 17.21197 | 18.781995
12522 | 3.756397 | -0.003643083 | 375687.8 | -515.6522 | -0.5156522 | 0.18781985 | -0.612502 | 0.1721196 | 17.21196 | 18.781985
12523 | 3.756897 | -0.003675425 | 375717.8 | -520.23 | -0.52023 | 0.18784485 | -0.6179525 | 0.1721406 | 17.21406 | 18.784485
12524 | 3.757397 | -0.003653019 | 375747.8 | -517.0586 | -0.5170586 | 0.18786985 | -0.6141983 | 0.1721617 | 17.21617 | 18.786985
12525 | 3.757899 | -0.003627209 | 375777.8 | -513.4054 | -0.5134054 | 0.18789495 | -0.6098717 | 0.1721828 | 17.21828 | 18.789495
12526 | 3.757899 | -0.003631915 | 375807.8 | -514.0715 | -0.5140715 | 0.18789495 | -0.6106629 | 0.1721828 | 17.21828 | 18.789495
12527 | 3.757897 | -0.003661526 | 375837.8 | -518.2627 | -0.5182627 | 0.18789485 | -0.6156416 | 0.1721827 | 17.21827 | 18.789485
12528 | 3.75868 | -0.003633501 | 375867.8 | -514.296 | -0.514296 | 0.187934 | -0.6109497 | 0.1722157 | 17.22157 | 18.7934
12529 | 3.759115 | -0.003640081 | 375897.8 | -515.2273 | -0.5152273 | 0.18795575 | -0.6120673 | 0.172234 | 17.2234 | 18.795575
12530 | 3.759397 | -0.003701047 | 375927.8 | -523.8566 | -0.5238566 | 0.18796985 | -0.6223259 | 0.1722458 | 17.22458 | 18.796985
12531 | 3.759397 | -0.003640027 | 375957.8 | -515.2197 | -0.5152197 | 0.18796985 | -0.6120654 | 0.1722458 | 17.22458 | 18.796985
12532 | 3.759397 | -0.003655417 | 375987.8 | -517.398 | -0.517398 | 0.18796985 | -0.6146532 | 0.1722458 | 17.22458 | 18.796985
12533 | 3.760268 | -0.003581465 | 376017.8 | -506.9306 | -0.5069306 | 0.1880134 | -0.6022404 | 0.1722825 | 17.22825 | 18.80134
12534 | 3.760899 | -0.003776824 | 376047.8 | -534.5823 | -0.5345823 | 0.18804495 | -0.6351078 | 0.1723091 | 17.23091 | 18.804495
12535 | 3.760869 | -0.003614762 | 376077.8 | -511.6436 | -0.5116436 | 0.18804345 | -0.6078548 | 0.1723078 | 17.23078 | 18.804345
12536 | 3.760897 | -0.003736842 | 376107.8 | -528.9231 | -0.5289231 | 0.18804485 | -0.6283844 | 0.172309 | 17.2309 | 18.804485
12537 | 3.761399 | -0.003768087 | 376137.8 | -533.3456 | -0.5333456 | 0.18806995 | -0.6336519 | 0.1723301 | 17.23301 | 18.806995
12538 | 3.761399 | -0.003633015 | 376167.8 | -514.2272 | -0.5142272 | 0.18806995 | -0.6109379 | 0.1723301 | 17.23301 | 18.806995
12539 | 3.761899 | -0.003665715 | 376197.8 | -518.8556 | -0.5188556 | 0.18809495 | -0.6164497 | 0.1723511 | 17.23511 | 18.809495
12540 | 3.762399 | -0.003664431 | 376227.8 | -518.6739 | -0.5186739 | 0.18811995 | -0.6162468 | 0.1723722 | 17.23722 | 18.811995
12541 | 3.762399 | -0.003852007 | 376257.8 | -545.2239 | -0.5452239 | 0.18811995 | -0.6477914 | 0.1723722 | 17.23722 | 18.811995
12542 | 3.763399 | -0.003866074 | 376287.8 | -547.215 | -0.547215 | 0.18816995 | -0.6501844 | 0.1724143 | 17.24143 | 18.816995
12543 | 3.763399 | -0.003654336 | 376317.8 | -517.245 | -0.517245 | 0.18816995 | -0.614575 | 0.1724143 | 17.24143 | 18.816995
12544 | 3.762899 | -0.003681949 | 376347.8 | -521.1534 | -0.5211534 | 0.18814495 | -0.6192058 | 0.1723932 | 17.23932 | 18.814495
12545 | 3.763897 | -0.003637727 | 376377.8 | -514.8941 | -0.5148941 | 0.18819485 | -0.6117945 | 0.1724352 | 17.24352 | 18.819485
12546 | 3.763897 | -0.003518595 | 376407.8 | -498.0318 | -0.4980318 | 0.18819485 | -0.5917589 | 0.1724352 | 17.24352 | 18.819485
12547 | 3.764309 | -0.003754578 | 376437.8 | -531.4335 | -0.5314335 | 0.18821545 | -0.6314575 | 0.1724526 | 17.24526 | 18.821545
12548 | 3.764399 | -0.003703461 | 376467.8 | -524.1983 | -0.5241983 | 0.18821995 | -0.6228629 | 0.1724563 | 17.24563 | 18.821995
12549 | 3.764899 | -0.003796637 | 376497.8 | -537.3867 | -0.5373867 | 0.18824495 | -0.638547 | 0.1724774 | 17.24774 | 18.824495
12550 | 3.765399 | -0.00378387 | 376527.8 | -535.5796 | -0.5355796 | 0.18826995 | -0.6364132 | 0.1724984 | 17.24984 | 18.826995
12551 | 3.765414 | -0.003629642 | 376557.8 | -513.7498 | -0.5137498 | 0.1882707 | -0.6104738 | 0.1724991 | 17.24991 | 18.82707
12552 | 3.765897 | -0.003725754 | 376587.8 | -527.3537 | -0.5273537 | 0.18829485 | -0.6266517 | 0.1725194 | 17.25194 | 18.829485
12553 | 3.765897 | -0.003660949 | 376617.8 | -518.181 | -0.518181 | 0.18829485 | -0.6157519 | 0.1725194 | 17.25194 | 18.829485
12554 | 3.766399 | -0.003630748 | 376647.8 | -513.9063 | -0.5139063 | 0.18831995 | -0.6106851 | 0.1725405 | 17.25405 | 18.831995
12555 | 3.766561 | -0.003543097 | 376677.8 | -501.4999 | -0.5014999 | 0.18832805 | -0.5959464 | 0.1725473 | 17.25473 | 18.832805
12556 | 3.766768 | -0.003681914 | 376707.8 | -521.1485 | -0.5211485 | 0.1883384 | -0.6193007 | 0.172556 | 17.2556 | 18.83384
12557 | 3.767399 | -0.003638262 | 376737.8 | -514.9699 | -0.5149699 | 0.18836995 | -0.6119747 | 0.1725826 | 17.25826 | 18.836995
12558 | 3.767397 | -0.00358219 | 376767.8 | -507.0333 | -0.5070333 | 0.18836985 | -0.602543 | 0.1725825 | 17.25825 | 18.836985
12559 | 3.767899 | -0.003752988 | 376797.8 | -531.2085 | -0.5312085 | 0.18839495 | -0.6312855 | 0.1726036 | 17.26036 | 18.839495
12560 | 3.767897 | -0.003587546 | 376827.8 | -507.7914 | -0.5077914 | 0.18839485 | -0.6034566 | 0.1726035 | 17.26035 | 18.839485
12561 | 3.768397 | -0.003811845 | 376857.8 | -539.5393 | -0.5395393 | 0.18841985 | -0.6411992 | 0.1726246 | 17.26246 | 18.841985
12562 | 3.768897 | -0.003657981 | 376887.8 | -517.7609 | -0.5177609 | 0.18844485 | -0.6153303 | 0.1726456 | 17.26456 | 18.844485
12563 | 3.769399 | -0.00369208 | 376917.8 | -522.5874 | -0.5225874 | 0.18846995 | -0.6210794 | 0.1726667 | 17.26667 | 18.846995
12564 | 3.769678 | -0.003685344 | 376947.8 | -521.634 | -0.521634 | 0.1884839 | -0.6199536 | 0.1726785 | 17.26785 | 18.84839
12565 | 3.769899 | -0.003676787 | 376977.8 | -520.4228 | -0.5204228 | 0.18849495 | -0.6185199 | 0.1726878 | 17.26878 | 18.849495
12566 | 3.770399 | -0.00368317 | 377007.8 | -521.3263 | -0.5213263 | 0.18851995 | -0.6196067 | 0.1727088 | 17.27088 | 18.851995
12567 | 3.770617 | -0.003652199 | 377037.8 | -516.9425 | -0.5169425 | 0.18853085 | -0.6144021 | 0.172718 | 17.2718 | 18.853085
12568 | 3.770397 | -0.003650599 | 377067.8 | -516.7161 | -0.5167161 | 0.18851985 | -0.6141273 | 0.1727087 | 17.27087 | 18.851985
12569 | 3.770899 | -0.003592439 | 377097.8 | -508.4839 | -0.5084839 | 0.18854495 | -0.604356 | 0.1727298 | 17.27298 | 18.854495
12570 | 3.771219 | -0.003730572 | 377127.8 | -528.0357 | -0.5280357 | 0.18856095 | -0.6276026 | 0.1727433 | 17.27433 | 18.856095
12571 | 3.771399 | -0.003667334 | 377157.8 | -519.0848 | -0.5190848 | 0.18856995 | -0.6169686 | 0.1727509 | 17.27509 | 18.856995
12572 | 3.772234 | -0.003602022 | 377187.8 | -509.8403 | -0.5098403 | 0.1886117 | -0.6060022 | 0.172786 | 17.2786 | 18.86117
12573 | 3.771897 | -0.003547451 | 377217.8 | -502.1162 | -0.5021162 | 0.18859485 | -0.5968127 | 0.1727718 | 17.27718 | 18.859485
12574 | 3.771897 | -0.003467603 | 377247.8 | -490.8143 | -0.4908143 | 0.18859485 | -0.5833793 | 0.1727718 | 17.27718 | 18.859485
12575 | 3.772899 | -0.00371572 | 377277.8 | -525.9335 | -0.5259335 | 0.18864495 | -0.6251482 | 0.172814 | 17.2814 | 18.864495
12576 | 3.772895 | -0.003622405 | 377307.8 | -512.7254 | -0.5127254 | 0.18864475 | -0.6094484 | 0.1728138 | 17.28138 | 18.864475
12577 | 3.773399 | -0.003764209 | 377337.8 | -532.7967 | -0.5327967 | 0.18866995 | -0.6333195 | 0.172835 | 17.2835 | 18.866995
12578 | 3.772897 | -0.003809562 | 377367.8 | -539.2161 | -0.5392161 | 0.18864485 | -0.6409365 | 0.1728139 | 17.28139 | 18.864485
12579 | 3.774076 | -0.003673621 | 377397.8 | -519.9747 | -0.5199747 | 0.1887038 | -0.6180959 | 0.1728635 | 17.28635 | 18.87038
12580 | 3.773897 | -0.003714089 | 377427.8 | -525.7026 | -0.5257026 | 0.18869485 | -0.6249 | 0.1728559 | 17.28559 | 18.869485
12581 | 3.774397 | -0.003654139 | 377457.8 | -517.2171 | -0.5172171 | 0.18871985 | -0.6148263 | 0.172877 | 17.2877 | 18.871985
12582 | 3.774899 | -0.003645678 | 377487.8 | -516.0195 | -0.5160195 | 0.18874495 | -0.6134156 | 0.1728981 | 17.28981 | 18.874495
12583 | 3.774897 | -0.00360691 | 377517.8 | -510.5322 | -0.5105322 | 0.18874485 | -0.6068925 | 0.172898 | 17.2898 | 18.874485
12584 | 3.775535 | -0.003821468 | 377547.8 | -540.9013 | -0.5409013 | 0.18877675 | -0.6430109 | 0.1729248 | 17.29248 | 18.877675
12585 | 3.775397 | -0.00364581 | 377577.8 | -516.0382 | -0.5160382 | 0.18876985 | -0.6134507 | 0.172919 | 17.2919 | 18.876985
12586 | 3.775899 | -0.003647209 | 377607.8 | -516.2362 | -0.5162362 | 0.18879495 | -0.613699 | 0.1729401 | 17.29401 | 18.879495
12587 | 3.776399 | -0.003717638 | 377637.8 | -526.205 | -0.526205 | 0.18881995 | -0.6255629 | 0.1729612 | 17.29612 | 18.881995
12588 | 3.776397 | -0.003758023 | 377667.8 | -531.9212 | -0.5319212 | 0.18881985 | -0.6323584 | 0.1729611 | 17.29611 | 18.881985
12589 | 3.776955 | -0.003629471 | 377697.8 | -513.7255 | -0.5137255 | 0.18884775 | -0.6107415 | 0.1729846 | 17.29846 | 18.884775
12590 | 3.777397 | -0.003589388 | 377727.8 | -508.0521 | -0.5080521 | 0.18886985 | -0.6040078 | 0.1730031 | 17.30031 | 18.886985
12591 | 3.777399 | -0.003801197 | 377757.8 | -538.0321 | -0.5380321 | 0.18886995 | -0.6396502 | 0.1730032 | 17.30032 | 18.886995
12592 | 3.777399 | -0.003783764 | 377787.8 | -535.5646 | -0.5355646 | 0.18886995 | -0.6367167 | 0.1730032 | 17.30032 | 18.886995
12593 | 3.777899 | -0.003684772 | 377817.8 | -521.553 | -0.521553 | 0.18889495 | -0.6200717 | 0.1730243 | 17.30243 | 18.889495
12594 | 3.778399 | -0.003777008 | 377847.8 | -534.6084 | -0.5346084 | 0.18891995 | -0.6356065 | 0.1730453 | 17.30453 | 18.891995
12595 | 3.778602 | -0.003718293 | 377877.8 | -526.2977 | -0.5262977 | 0.1889301 | -0.6257311 | 0.1730538 | 17.30538 | 18.89301
12596 | 3.778899 | -0.003725683 | 377907.8 | -527.3437 | -0.5273437 | 0.18894495 | -0.6269826 | 0.1730663 | 17.30663 | 18.894495
12597 | 3.779399 | -0.003727062 | 377937.8 | -527.5389 | -0.5275389 | 0.18896995 | -0.6272278 | 0.1730873 | 17.30873 | 18.896995
12598 | 3.779399 | -0.00380795 | 377967.8 | -538.988 | -0.538988 | 0.18896995 | -0.6408405 | 0.1730873 | 17.30873 | 18.896995
12599 | 3.780098 | -0.003638346 | 377997.8 | -514.9817 | -0.5149817 | 0.1890049 | -0.6123158 | 0.1731167 | 17.31167 | 18.90049
12600 | 3.778899 | -0.003724275 | 378027.8 | -527.1444 | -0.5271444 | 0.18894495 | -0.6267456 | 0.1730663 | 17.30663 | 18.894495
12601 | 3.780397 | -0.003561044 | 378057.8 | -504.0402 | -0.5040402 | 0.18901985 | -0.5993138 | 0.1731293 | 17.31293 | 18.901985
12602 | 3.780399 | -0.003603856 | 378087.8 | -510.0999 | -0.5100999 | 0.18901995 | -0.606519 | 0.1731294 | 17.31294 | 18.901995
12603 | 3.780897 | -0.003711793 | 378117.8 | -525.3776 | -0.5253776 | 0.18904485 | -0.6246976 | 0.1731503 | 17.31503 | 18.904485
12604 | 3.781397 | -0.003721347 | 378147.8 | -526.7299 | -0.5267299 | 0.18906985 | -0.6263187 | 0.1731714 | 17.31714 | 18.906985
12605 | 3.781399 | -0.003639049 | 378177.8 | -515.0812 | -0.5150812 | 0.18906995 | -0.6124676 | 0.1731714 | 17.31714 | 18.906995
12606 | 3.782274 | -0.003693556 | 378207.8 | -522.7963 | -0.5227963 | 0.1891137 | -0.6216643 | 0.1732082 | 17.32082 | 18.91137
12607 | 3.781897 | -0.003698597 | 378237.8 | -523.5098 | -0.5235098 | 0.18909485 | -0.6225029 | 0.1731924 | 17.31924 | 18.909485
12608 | 3.782467 | -0.003612453 | 378267.8 | -511.3168 | -0.5113168 | 0.18912335 | -0.6080187 | 0.1732164 | 17.32164 | 18.912335
12609 | 3.782899 | -0.003701174 | 378297.8 | -523.8746 | -0.5238746 | 0.18914495 | -0.6229628 | 0.1732345 | 17.32345 | 18.914495
12610 | 3.783397 | -0.003755489 | 378327.8 | -531.5625 | -0.5315625 | 0.18916985 | -0.6321181 | 0.1732555 | 17.32555 | 18.916985
12611 | 3.783397 | -0.003600086 | 378357.8 | -509.5663 | -0.5095663 | 0.18916985 | -0.6059609 | 0.1732555 | 17.32555 | 18.916985
12612 | 3.783899 | -0.003592707 | 378387.8 | -508.5219 | -0.5085219 | 0.18919495 | -0.6047316 | 0.1732766 | 17.32766 | 18.919495
12613 | 3.783897 | -0.00374066 | 378417.8 | -529.4636 | -0.5294636 | 0.18919485 | -0.6296353 | 0.1732765 | 17.32765 | 18.919485
12614 | 3.784399 | -0.003600323 | 378447.8 | -509.5999 | -0.5095999 | 0.18921995 | -0.6060263 | 0.1732976 | 17.32976 | 18.921995
12615 | 3.784893 | -0.003660013 | 378477.8 | -518.0485 | -0.5180485 | 0.18924465 | -0.6160865 | 0.1733184 | 17.33184 | 18.924465
12616 | 3.785399 | -0.003643012 | 378507.8 | -515.6422 | -0.5156422 | 0.18926995 | -0.6132377 | 0.1733396 | 17.33396 | 18.926995
12617 | 3.785399 | -0.003573454 | 378537.8 | -505.7967 | -0.5057967 | 0.18926995 | -0.6015289 | 0.1733396 | 17.33396 | 18.926995
12618 | 3.785899 | -0.00360547 | 378567.8 | -510.3284 | -0.5103284 | 0.18929495 | -0.606931 | 0.1733607 | 17.33607 | 18.929495
12619 | 3.785897 | -0.003605274 | 378597.8 | -510.3006 | -0.5103006 | 0.18929485 | -0.6068979 | 0.1733606 | 17.33606 | 18.929485
12620 | 3.785397 | -0.003764417 | 378627.8 | -532.8262 | -0.5328262 | 0.18926985 | -0.6336741 | 0.1733395 | 17.33395 | 18.926985
12621 | 3.786899 | -0.003744451 | 378657.8 | -530.0001 | -0.5300001 | 0.18934495 | -0.630353 | 0.1734027 | 17.34027 | 18.934495
12622 | 3.786899 | -0.003639915 | 378687.8 | -515.2038 | -0.5152038 | 0.18934495 | -0.6127551 | 0.1734027 | 17.34027 | 18.934495
12623 | 3.786967 | -0.003691588 | 378717.8 | -522.5178 | -0.5225178 | 0.18934835 | -0.6214556 | 0.1734056 | 17.34056 | 18.934835
12624 | 3.787397 | -0.003654818 | 378747.8 | -517.3132 | -0.5173132 | 0.18936985 | -0.6152768 | 0.1734236 | 17.34236 | 18.936985
12625 | 3.787856 | -0.003649614 | 378777.8 | -516.5766 | -0.5165766 | 0.1893928 | -0.6144125 | 0.1734429 | 17.34429 | 18.93928
12626 | 3.787906 | -0.003709095 | 378807.8 | -524.9958 | -0.5249958 | 0.1893953 | -0.6244275 | 0.173445 | 17.3445 | 18.93953
12627 | 3.787897 | -0.003645605 | 378837.8 | -516.0092 | -0.5160092 | 0.18939485 | -0.6137387 | 0.1734446 | 17.34446 | 18.939485
12628 | 3.788399 | -0.003524192 | 378867.8 | -498.8241 | -0.4988241 | 0.18941995 | -0.5933113 | 0.1734658 | 17.34658 | 18.941995
12629 | 3.788697 | -0.003652028 | 378897.8 | -516.9183 | -0.5169183 | 0.18943485 | -0.6148407 | 0.1734783 | 17.34783 | 18.943485
12630 | 3.78934 | -0.00365549 | 378927.8 | -517.4084 | -0.5174084 | 0.189467 | -0.6154402 | 0.1735053 | 17.35053 | 18.9467
12631 | 3.789399 | -0.003710038 | 378957.8 | -525.1292 | -0.5251292 | 0.18946995 | -0.6246254 | 0.1735078 | 17.35078 | 18.946995
12632 | 3.789897 | -0.003633605 | 378987.8 | -514.3107 | -0.5143107 | 0.18949485 | -0.6117699 | 0.1735287 | 17.35287 | 18.949485
12633 | 3.789899 | -0.003657802 | 379017.8 | -517.7356 | -0.5177356 | 0.18949495 | -0.6158439 | 0.1735288 | 17.35288 | 18.949495
12634 | 3.790397 | -0.003696957 | 379047.8 | -523.2777 | -0.5232777 | 0.18951985 | -0.6224492 | 0.1735497 | 17.35497 | 18.951985
12635 | 3.790397 | -0.003611263 | 379077.8 | -511.1483 | -0.5111483 | 0.18951985 | -0.6080211 | 0.1735497 | 17.35497 | 18.951985
12636 | 3.790897 | -0.003642268 | 379107.8 | -515.5369 | -0.5155369 | 0.18954485 | -0.6132542 | 0.1735708 | 17.35708 | 18.954485
12637 | 3.791899 | -0.003582285 | 379137.8 | -507.0467 | -0.5070467 | 0.18959495 | -0.6031802 | 0.1736129 | 17.36129 | 18.959495
12638 | 3.791426 | -0.003516017 | 379167.8 | -497.6669 | -0.4976669 | 0.1895713 | -0.5920103 | 0.173593 | 17.3593 | 18.95713
12639 | 3.791899 | -0.00358542 | 379197.8 | -507.4904 | -0.5074904 | 0.18959495 | -0.6037081 | 0.1736129 | 17.36129 | 18.959495
12640 | 3.791897 | -0.003708634 | 379227.8 | -524.9305 | -0.5249305 | 0.18959485 | -0.6244546 | 0.1736128 | 17.36128 | 18.959485
12641 | 3.792887 | -0.003631666 | 379257.8 | -514.0362 | -0.5140362 | 0.18964435 | -0.6115203 | 0.1736544 | 17.36544 | 18.964435
12642 | 3.792899 | -0.003688161 | 379287.8 | -522.0327 | -0.5220327 | 0.18964495 | -0.6210336 | 0.1736549 | 17.36549 | 18.964495
12643 | 3.793399 | -0.003709021 | 379317.8 | -524.9853 | -0.5249853 | 0.18966995 | -0.6245592 | 0.1736759 | 17.36759 | 18.966995
12644 | 3.793365 | -0.00371613 | 379347.8 | -525.9915 | -0.5259915 | 0.18966825 | -0.6257554 | 0.1736745 | 17.36745 | 18.966825
12645 | 3.794399 | -0.003653815 | 379377.8 | -517.1713 | -0.5171713 | 0.18971995 | -0.615289 | 0.1737179 | 17.37179 | 18.971995
12646 | 3.793899 | -0.003656485 | 379407.8 | -517.5492 | -0.5175492 | 0.18969495 | -0.6157257 | 0.1736969 | 17.36969 | 18.969495
12647 | 3.794397 | -0.003623682 | 379437.8 | -512.9062 | -0.5129062 | 0.18971985 | -0.6102146 | 0.1737179 | 17.37179 | 18.971985
12648 | 3.794561 | -0.003641628 | 379467.8 | -515.4463 | -0.5154463 | 0.18972805 | -0.6132409 | 0.1737248 | 17.37248 | 18.972805
12649 | 3.795399 | -0.003646155 | 379497.8 | -516.087 | -0.516087 | 0.18976995 | -0.6140249 | 0.17376 | 17.376 | 18.976995
12650 | 3.794897 | -0.003671058 | 379527.8 | -519.6119 | -0.5196119 | 0.18974485 | -0.6182056 | 0.1737389 | 17.37389 | 18.974485
12651 | 3.795397 | -0.003658931 | 379557.8 | -517.8954 | -0.5178954 | 0.18976985 | -0.6161763 | 0.1737599 | 17.37599 | 18.976985
12652 | 3.795899 | -0.003637296 | 379587.8 | -514.8331 | -0.5148331 | 0.18979495 | -0.6125458 | 0.173781 | 17.3781 | 18.979495
12653 | 3.795897 | -0.003785133 | 379617.8 | -535.7584 | -0.5357584 | 0.18979485 | -0.6374426 | 0.1737809 | 17.37809 | 18.979485
12654 | 3.796408 | -0.003665791 | 379647.8 | -518.8664 | -0.5188664 | 0.1898204 | -0.6173578 | 0.1738024 | 17.38024 | 18.98204
12655 | 3.796459 | -0.003721355 | 379677.8 | -526.7311 | -0.5267311 | 0.18982295 | -0.6267167 | 0.1738045 | 17.38045 | 18.982295
12656 | 3.796828 | -0.003652417 | 379707.8 | -516.9734 | -0.5169734 | 0.1898414 | -0.6151163 | 0.17382 | 17.382 | 18.98414
12657 | 3.797399 | -0.003657479 | 379737.8 | -517.6899 | -0.5176899 | 0.18986995 | -0.6159836 | 0.173844 | 17.3844 | 18.986995
12658 | 3.797899 | -0.003547055 | 379767.8 | -502.0602 | -0.5020602 | 0.18989495 | -0.5973988 | 0.173865 | 17.3865 | 18.989495
12659 | 3.798399 | -0.003747772 | 379797.8 | -530.4702 | -0.5304702 | 0.18991995 | -0.6312171 | 0.173886 | 17.3886 | 18.991995
12660 | 3.797899 | -0.003641068 | 379827.8 | -515.367 | -0.515367 | 0.18989495 | -0.6132326 | 0.173865 | 17.3865 | 18.989495
12661 | 3.798357 | -0.003766895 | 379857.8 | -533.1769 | -0.5331769 | 0.18991785 | -0.6344367 | 0.1738843 | 17.38843 | 18.991785
12662 | 3.798897 | -0.00366157 | 379887.8 | -518.2689 | -0.5182689 | 0.18994485 | -0.6167114 | 0.173907 | 17.3907 | 18.994485
12663 | 3.799399 | -0.003533848 | 379917.8 | -500.1908 | -0.5001908 | 0.18996995 | -0.595212 | 0.1739281 | 17.39281 | 18.996995
12664 | 3.799899 | -0.00374533 | 379947.8 | -530.1246 | -0.5301246 | 0.18999495 | -0.6308455 | 0.1739491 | 17.39491 | 18.999495
12665 | 3.799899 | -0.003696281 | 379977.8 | -523.182 | -0.523182 | 0.18999495 | -0.622584 | 0.1739491 | 17.39491 | 18.999495
12666 | 3.800397 | -0.003821482 | 380007.8 | -540.9033 | -0.5409033 | 0.19001985 | -0.6436857 | 0.17397 | 17.397 | 19.001985
12667 | 3.799899 | -0.003675827 | 380037.8 | -520.2869 | -0.5202869 | 0.18999495 | -0.6191388 | 0.1739491 | 17.39491 | 18.999495
12668 | 3.800397 | -0.003738201 | 380067.8 | -529.1155 | -0.5291155 | 0.19001985 | -0.6296579 | 0.17397 | 17.397 | 19.001985
12669 | 3.800897 | -0.003609532 | 380097.8 | -510.9033 | -0.5109033 | 0.19004485 | -0.6079979 | 0.173991 | 17.3991 | 19.004485
12670 | 3.800967 | -0.003734611 | 380127.8 | -528.6074 | -0.5286074 | 0.19004835 | -0.6290683 | 0.1739939 | 17.39939 | 19.004835
12671 | 3.801637 | -0.00363559 | 380157.8 | -514.5916 | -0.5145916 | 0.19008185 | -0.6124062 | 0.1740221 | 17.40221 | 19.008185
12672 | 3.801397 | -0.003701096 | 380187.8 | -523.8636 | -0.5238636 | 0.19006985 | -0.6234342 | 0.174012 | 17.4012 | 19.006985
12673 | 3.801899 | -0.003744939 | 380217.8 | -530.0692 | -0.5300692 | 0.19009495 | -0.6308327 | 0.1740331 | 17.40331 | 19.009495
12674 | 3.802399 | -0.003643343 | 380247.8 | -515.689 | -0.515689 | 0.19011995 | -0.6137318 | 0.1740541 | 17.40541 | 19.011995
12675 | 3.802897 | -0.003668844 | 380277.8 | -519.2985 | -0.5192985 | 0.19014485 | -0.6180405 | 0.174075 | 17.4075 | 19.014485
12676 | 3.802897 | -0.003697851 | 380307.8 | -523.4042 | -0.5234042 | 0.19014485 | -0.6229269 | 0.174075 | 17.4075 | 19.014485
12677 | 3.803399 | -0.003771937 | 380337.8 | -533.8906 | -0.5338906 | 0.19016995 | -0.6354205 | 0.1740961 | 17.40961 | 19.016995
12678 | 3.803399 | -0.003713656 | 380367.8 | -525.6413 | -0.5256413 | 0.19016995 | -0.6256025 | 0.1740961 | 17.40961 | 19.016995
12679 | 3.803899 | -0.003601997 | 380397.8 | -509.8368 | -0.5098368 | 0.19019495 | -0.6068052 | 0.1741171 | 17.41171 | 19.019495
12680 | 3.804397 | -0.003629262 | 380427.8 | -513.696 | -0.513696 | 0.19021985 | -0.6114111 | 0.174138 | 17.4138 | 19.021985
12681 | 3.804399 | -0.003614998 | 380457.8 | -511.677 | -0.511677 | 0.19021995 | -0.6090082 | 0.1741381 | 17.41381 | 19.021995
12682 | 3.805397 | -0.003749307 | 380487.8 | -530.6875 | -0.5306875 | 0.19026985 | -0.6316613 | 0.17418 | 17.418 | 19.026985
12683 | 3.804897 | -0.003715208 | 380517.8 | -525.861 | -0.525861 | 0.19024485 | -0.6259034 | 0.174159 | 17.4159 | 19.024485
12684 | 3.805397 | -0.003700532 | 380547.8 | -523.7837 | -0.5237837 | 0.19026985 | -0.623444 | 0.17418 | 17.418 | 19.026985
12685 | 3.805797 | -0.003679194 | 380577.8 | -520.7635 | -0.5207635 | 0.19028985 | -0.6198595 | 0.1741968 | 17.41968 | 19.028985
12686 | 3.806399 | -0.003741657 | 380607.8 | -529.6047 | -0.5296047 | 0.19031995 | -0.630399 | 0.1742221 | 17.42221 | 19.031995
12687 | 3.806899 | -0.003658323 | 380637.8 | -517.8093 | -0.5178093 | 0.19034495 | -0.6163717 | 0.1742431 | 17.42431 | 19.034495
12688 | 3.806397 | -0.00361391 | 380667.8 | -511.523 | -0.511523 | 0.19031985 | -0.608876 | 0.1742221 | 17.42221 | 19.031985
12689 | 3.806899 | -0.003795051 | 380697.8 | -537.1622 | -0.5371622 | 0.19034495 | -0.6394083 | 0.1742431 | 17.42431 | 19.034495
12690 | 3.806901 | -0.003708756 | 380727.8 | -524.9478 | -0.5249478 | 0.19034505 | -0.624869 | 0.1742432 | 17.42432 | 19.034505
12691 | 3.807459 | -0.003703393 | 380757.8 | -524.1887 | -0.5241887 | 0.19037295 | -0.62398 | 0.1742667 | 17.42667 | 19.037295
12692 | 3.807955 | -0.003617063 | 380787.8 | -511.9693 | -0.5119693 | 0.19039775 | -0.6094471 | 0.1742875 | 17.42875 | 19.039775
12693 | 3.808399 | -0.00372127 | 380817.8 | -526.719 | -0.526719 | 0.19041995 | -0.6270169 | 0.1743061 | 17.43061 | 19.041995
12694 | 3.808399 | -0.003678247 | 380847.8 | -520.6294 | -0.5206294 | 0.19041995 | -0.6197677 | 0.1743061 | 17.43061 | 19.041995
12695 | 3.808397 | -0.003599307 | 380877.8 | -509.4561 | -0.5094561 | 0.19041985 | -0.6064666 | 0.1743061 | 17.43061 | 19.041985
12696 | 3.809158 | -0.003755334 | 380907.8 | -531.5406 | -0.5315406 | 0.1904579 | -0.6327766 | 0.174338 | 17.4338 | 19.04579
12697 | 3.809397 | -0.003697205 | 380937.8 | -523.3128 | -0.5233128 | 0.19046985 | -0.6229881 | 0.1743481 | 17.43481 | 19.046985
12698 | 3.809397 | -0.003639158 | 380967.8 | -515.0967 | -0.5150967 | 0.19046985 | -0.6132071 | 0.1743481 | 17.43481 | 19.046985
12699 | 3.809899 | -0.003626511 | 380997.8 | -513.3066 | -0.5133066 | 0.19049495 | -0.6110889 | 0.1743691 | 17.43691 | 19.049495
12700 | 3.810399 | -0.003739548 | 381027.8 | -529.3062 | -0.5293062 | 0.19051995 | -0.6301495 | 0.1743901 | 17.43901 | 19.051995
12701 | 3.810897 | -0.003643011 | 381057.8 | -515.642 | -0.515642 | 0.19054485 | -0.613895 | 0.1744111 | 17.44111 | 19.054485
12702 | 3.810899 | -0.003645552 | 381087.8 | -516.0017 | -0.5160017 | 0.19054495 | -0.6143232 | 0.1744111 | 17.44111 | 19.054495
12703 | 3.811399 | -0.00353581 | 381117.8 | -500.4685 | -0.5004685 | 0.19056995 | -0.5958428 | 0.1744321 | 17.44321 | 19.056995
12704 | 3.811375 | -0.003728869 | 381147.8 | -527.7946 | -0.5277946 | 0.19056875 | -0.6283758 | 0.1744311 | 17.44311 | 19.056875
12705 | 3.811897 | -0.003640824 | 381177.8 | -515.3325 | -0.5153325 | 0.19059485 | -0.6135522 | 0.1744531 | 17.44531 | 19.059485
12706 | 3.811399 | -0.003670334 | 381207.8 | -519.5094 | -0.5195094 | 0.19056995 | -0.6185123 | 0.1744321 | 17.44321 | 19.056995
12707 | 3.812397 | -0.003626845 | 381237.8 | -513.3539 | -0.5133539 | 0.19061985 | -0.6112093 | 0.1744741 | 17.44741 | 19.061985
12708 | 3.811899 | -0.003661327 | 381267.8 | -518.2345 | -0.5182345 | 0.19059495 | -0.6170074 | 0.1744531 | 17.44531 | 19.059495
12709 | 3.81292 | -0.003530737 | 381297.8 | -499.7505 | -0.4997505 | 0.190646 | -0.5950259 | 0.174496 | 17.4496 | 19.0646
12710 | 3.812897 | -0.003644283 | 381327.8 | -515.8221 | -0.5158221 | 0.19064485 | -0.6141609 | 0.1744951 | 17.44951 | 19.064485
12711 | 3.812967 | -0.003640377 | 381357.8 | -515.2692 | -0.5152692 | 0.19064835 | -0.6135044 | 0.174498 | 17.4498 | 19.064835
12712 | 3.813899 | -0.003653474 | 381387.8 | -517.123 | -0.517123 | 0.19069495 | -0.6157357 | 0.1745371 | 17.45371 | 19.069495
12713 | 3.814397 | -0.0036459 | 381417.8 | -516.051 | -0.516051 | 0.19071985 | -0.6144721 | 0.174558 | 17.4558 | 19.071985
12714 | 3.81444 | -0.003620624 | 381447.8 | -512.4733 | -0.5124733 | 0.190722 | -0.6102133 | 0.1745598 | 17.45598 | 19.0722
12715 | 3.814897 | -0.003627704 | 381477.8 | -513.4754 | -0.5134754 | 0.19074485 | -0.6114182 | 0.174579 | 17.4579 | 19.074485
12716 | 3.814897 | -0.003661416 | 381507.8 | -518.2471 | -0.5182471 | 0.19074485 | -0.6171001 | 0.174579 | 17.4579 | 19.074485
12717 | 3.814897 | -0.003771607 | 381537.8 | -533.8439 | -0.5338439 | 0.19074485 | -0.6356718 | 0.174579 | 17.4579 | 19.074485
12718 | 3.815899 | -0.003692368 | 381567.8 | -522.6282 | -0.5226282 | 0.19079495 | -0.622343 | 0.1746211 | 17.46211 | 19.079495
12719 | 3.815697 | -0.003556213 | 381597.8 | -503.3564 | -0.5033564 | 0.19078485 | -0.5993892 | 0.1746126 | 17.46126 | 19.078485
12720 | 3.815897 | -0.00368701 | 381627.8 | -521.8698 | -0.5218698 | 0.19079485 | -0.6214398 | 0.174621 | 17.4621 | 19.079485
12721 | 3.816399 | -0.003691827 | 381657.8 | -522.5516 | -0.5225516 | 0.19081995 | -0.6222649 | 0.1746421 | 17.46421 | 19.081995
12722 | 3.816899 | -0.003703736 | 381687.8 | -524.2372 | -0.5242372 | 0.19084495 | -0.6242853 | 0.1746631 | 17.46631 | 19.084495
12723 | 3.816908 | -0.003806106 | 381717.8 | -538.727 | -0.538727 | 0.1908454 | -0.6415405 | 0.1746635 | 17.46635 | 19.08454
12724 | 3.817397 | -0.003566115 | 381747.8 | -504.758 | -0.504758 | 0.19086985 | -0.601101 | 0.174684 | 17.4684 | 19.086985
12725 | 3.817856 | -0.003620237 | 381777.8 | -512.4185 | -0.5124185 | 0.1908928 | -0.6102356 | 0.1747033 | 17.47033 | 19.08928
12726 | 3.818178 | -0.0036253 | 381807.8 | -513.1352 | -0.5131352 | 0.1909089 | -0.6110972 | 0.1747168 | 17.47168 | 19.09089
12727 | 3.818899 | -0.003594062 | 381837.8 | -508.7137 | -0.5087137 | 0.19094495 | -0.60585 | 0.1747471 | 17.47471 | 19.094495
12728 | 3.818399 | -0.003680123 | 381867.8 | -520.895 | -0.520895 | 0.19091995 | -0.6203442 | 0.1747261 | 17.47261 | 19.091995
12729 | 3.818897 | -0.003694464 | 381897.8 | -522.9248 | -0.5229248 | 0.19094485 | -0.6227746 | 0.174747 | 17.4747 | 19.094485
12730 | 3.819397 | -0.003596219 | 381927.8 | -509.019 | -0.509019 | 0.19096985 | -0.6062262 | 0.174768 | 17.4768 | 19.096985
12731 | 3.819399 | -0.00358434 | 381957.8 | -507.3376 | -0.5073376 | 0.19096995 | -0.6042238 | 0.1747681 | 17.47681 | 19.096995
12732 | 3.819397 | -0.003630932 | 381987.8 | -513.9323 | -0.5139323 | 0.19096985 | -0.6120779 | 0.174768 | 17.4768 | 19.096985
12733 | 3.820358 | -0.003556544 | 382017.8 | -503.4033 | -0.5034033 | 0.1910179 | -0.5995623 | 0.1748083 | 17.48083 | 19.10179
12734 | 3.820397 | -0.00360672 | 382047.8 | -510.5053 | -0.5105053 | 0.19101985 | -0.608022 | 0.17481 | 17.481 | 19.101985
12735 | 3.820795 | -0.003548062 | 382077.8 | -502.2027 | -0.5022027 | 0.19103975 | -0.5981434 | 0.1748267 | 17.48267 | 19.103975
12736 | 3.821399 | -0.003632156 | 382107.8 | -514.1056 | -0.5141056 | 0.19106995 | -0.6123357 | 0.174852 | 17.4852 | 19.106995
12737 | 3.821397 | -0.003595576 | 382137.8 | -508.928 | -0.508928 | 0.19106985 | -0.6061687 | 0.1748519 | 17.48519 | 19.106985
12738 | 3.820899 | -0.003683947 | 382167.8 | -521.4362 | -0.5214362 | 0.19104495 | -0.621054 | 0.174831 | 17.4831 | 19.104495
12739 | 3.821399 | -0.003715375 | 382197.8 | -525.8846 | -0.5258846 | 0.19106995 | -0.6263654 | 0.174852 | 17.4852 | 19.106995
12740 | 3.822397 | -0.003743142 | 382227.8 | -529.8149 | -0.5298149 | 0.19111985 | -0.631073 | 0.1748939 | 17.48939 | 19.111985
12741 | 3.822397 | -0.003657687 | 382257.8 | -517.7193 | -0.5177193 | 0.19111985 | -0.6166658 | 0.1748939 | 17.48939 | 19.111985
12742 | 3.822899 | -0.003575374 | 382287.8 | -506.0685 | -0.5060685 | 0.19114495 | -0.6028009 | 0.174915 | 17.4915 | 19.114495
12743 | 3.822899 | -0.003764972 | 382317.8 | -532.9047 | -0.5329047 | 0.19114495 | -0.6347668 | 0.174915 | 17.4915 | 19.114495
12744 | 3.822897 | -0.003664267 | 382347.8 | -518.6507 | -0.5186507 | 0.19114485 | -0.6177881 | 0.1749149 | 17.49149 | 19.114485
12745 | 3.823893 | -0.003544866 | 382377.8 | -501.7503 | -0.5017503 | 0.19119465 | -0.5976823 | 0.1749567 | 17.49567 | 19.119465
12746 | 3.823967 | -0.003736929 | 382407.8 | -528.9355 | -0.5289355 | 0.19119835 | -0.630067 | 0.1749598 | 17.49598 | 19.119835
12747 | 3.824399 | -0.003694196 | 382437.8 | -522.8869 | -0.5228869 | 0.19121995 | -0.6228733 | 0.174978 | 17.4978 | 19.121995
12748 | 3.825399 | -0.003639902 | 382467.8 | -515.202 | -0.515202 | 0.19126995 | -0.6137446 | 0.1750199 | 17.50199 | 19.126995
12749 | 3.824899 | -0.003549078 | 382497.8 | -502.3465 | -0.5023465 | 0.19124495 | -0.5984177 | 0.1749989 | 17.49989 | 19.124495
12750 | 3.825397 | -0.003578184 | 382527.8 | -506.4662 | -0.5064662 | 0.19126985 | -0.603338 | 0.1750198 | 17.50198 | 19.126985
12751 | 3.825637 | -0.003649328 | 382557.8 | -516.5362 | -0.5165362 | 0.19128185 | -0.6153402 | 0.1750299 | 17.50299 | 19.128185
12752 | 3.825899 | -0.003604022 | 382587.8 | -510.1234 | -0.5101234 | 0.19129495 | -0.6077075 | 0.1750409 | 17.50409 | 19.129495
12753 | 3.826137 | -0.003561933 | 382617.8 | -504.166 | -0.504166 | 0.19130685 | -0.6006164 | 0.1750509 | 17.50509 | 19.130685
12754 | 3.826399 | -0.003624034 | 382647.8 | -512.956 | -0.512956 | 0.19131995 | -0.6110947 | 0.1750619 | 17.50619 | 19.131995
12755 | 3.826397 | -0.003632477 | 382677.8 | -514.151 | -0.514151 | 0.19131985 | -0.6125183 | 0.1750618 | 17.50618 | 19.131985
12756 | 3.826899 | -0.003778391 | 382707.8 | -534.8041 | -0.5348041 | 0.19134495 | -0.6371362 | 0.1750829 | 17.50829 | 19.134495
12757 | 3.827397 | -0.003726025 | 382737.8 | -527.3921 | -0.5273921 | 0.19136985 | -0.628319 | 0.1751038 | 17.51038 | 19.136985
12758 | 3.827899 | -0.003572266 | 382767.8 | -505.6286 | -0.5056286 | 0.19139495 | -0.6024034 | 0.1751248 | 17.51248 | 19.139495
12759 | 3.827899 | -0.003574081 | 382797.8 | -505.8855 | -0.5058855 | 0.19139495 | -0.6027094 | 0.1751248 | 17.51248 | 19.139495
12760 | 3.828399 | -0.003639488 | 382827.8 | -515.1434 | -0.5151434 | 0.19141995 | -0.6137521 | 0.1751458 | 17.51458 | 19.141995
12761 | 3.828399 | -0.00359173 | 382857.8 | -508.3836 | -0.5083836 | 0.19141995 | -0.6056983 | 0.1751458 | 17.51458 | 19.141995
12762 | 3.828399 | -0.003656399 | 382887.8 | -517.537 | -0.517537 | 0.19141995 | -0.6166039 | 0.1751458 | 17.51458 | 19.141995
12763 | 3.829371 | -0.00361051 | 382917.8 | -511.0418 | -0.5110418 | 0.19146855 | -0.6088902 | 0.1751866 | 17.51866 | 19.146855
12764 | 3.829399 | -0.003652615 | 382947.8 | -517.0014 | -0.5170014 | 0.19146995 | -0.6159917 | 0.1751878 | 17.51878 | 19.146995
12765 | 3.829897 | -0.003661454 | 382977.8 | -518.2525 | -0.5182525 | 0.19149485 | -0.6174952 | 0.1752087 | 17.52087 | 19.149485
12766 | 3.829893 | -0.003555727 | 383007.8 | -503.2876 | -0.5032876 | 0.19149465 | -0.5996645 | 0.1752085 | 17.52085 | 19.149465
12767 | 3.830397 | -0.003656926 | 383037.8 | -517.6116 | -0.5176116 | 0.19151985 | -0.6167445 | 0.1752297 | 17.52297 | 19.151985
12768 | 3.830399 | -0.003715063 | 383067.8 | -525.8405 | -0.5258405 | 0.19151995 | -0.6265494 | 0.1752298 | 17.52298 | 19.151995
12769 | 3.830899 | -0.003738939 | 383097.8 | -529.22 | -0.52922 | 0.19154495 | -0.6305894 | 0.1752507 | 17.52507 | 19.154495
12770 | 3.830897 | -0.003625449 | 383127.8 | -513.1563 | -0.5131563 | 0.19154485 | -0.6114487 | 0.1752507 | 17.52507 | 19.154485
12771 | 3.831397 | -0.003585201 | 383157.8 | -507.4594 | -0.5074594 | 0.19156985 | -0.6046734 | 0.1752716 | 17.52716 | 19.156985
12772 | 3.831899 | -0.003629193 | 383187.8 | -513.6862 | -0.5136862 | 0.19159495 | -0.6121059 | 0.1752927 | 17.52927 | 19.159495
12773 | 3.831897 | -0.003612746 | 383217.8 | -511.3582 | -0.5113582 | 0.19159485 | -0.6093319 | 0.1752926 | 17.52926 | 19.159485
12774 | 3.832401 | -0.003655557 | 383247.8 | -517.4178 | -0.5174178 | 0.19162005 | -0.6165655 | 0.1753138 | 17.53138 | 19.162005
12775 | 3.832899 | -0.003680091 | 383277.8 | -520.8904 | -0.5208904 | 0.19164495 | -0.6207165 | 0.1753347 | 17.53347 | 19.164495
12776 | 3.832938 | -0.003580619 | 383307.8 | -506.8109 | -0.5068109 | 0.1916469 | -0.6039396 | 0.1753363 | 17.53363 | 19.16469
12777 | 3.833399 | -0.00358264 | 383337.8 | -507.097 | -0.507097 | 0.19166995 | -0.6042922 | 0.1753556 | 17.53556 | 19.166995
12778 | 3.833178 | -0.00367181 | 383367.8 | -519.7183 | -0.5197183 | 0.1916589 | -0.619327 | 0.1753464 | 17.53464 | 19.16589
12779 | 3.834399 | -0.003698432 | 383397.8 | -523.4865 | -0.5234865 | 0.19171995 | -0.6238493 | 0.1753976 | 17.53976 | 19.171995
12780 | 3.834397 | -0.003591151 | 383427.8 | -508.3016 | -0.5083016 | 0.19171985 | -0.6057531 | 0.1753975 | 17.53975 | 19.171985
12781 | 3.833897 | -0.003646644 | 383457.8 | -516.1563 | -0.5161563 | 0.19169485 | -0.6151008 | 0.1753765 | 17.53765 | 19.169485
12782 | 3.834397 | -0.003659562 | 383487.8 | -517.9847 | -0.5179847 | 0.19171985 | -0.6172927 | 0.1753975 | 17.53975 | 19.171985
12783 | 3.834897 | -0.003555769 | 383517.8 | -503.2936 | -0.5032936 | 0.19174485 | -0.5997975 | 0.1754185 | 17.54185 | 19.174485
12784 | 3.835399 | -0.003677392 | 383547.8 | -520.5084 | -0.5205084 | 0.19176995 | -0.6203263 | 0.1754396 | 17.54396 | 19.176995
12785 | 3.835897 | -0.003605833 | 383577.8 | -510.3798 | -0.5103798 | 0.19179485 | -0.608268 | 0.1754604 | 17.54604 | 19.179485
12786 | 3.835897 | -0.003643733 | 383607.8 | -515.7442 | -0.5157442 | 0.19179485 | -0.6146613 | 0.1754604 | 17.54604 | 19.179485
12787 | 3.836399 | -0.003664882 | 383637.8 | -518.7377 | -0.5187377 | 0.19181995 | -0.618242 | 0.1754815 | 17.54815 | 19.181995
12788 | 3.836397 | -0.003701216 | 383667.8 | -523.8805 | -0.5238805 | 0.19181985 | -0.6243712 | 0.1754814 | 17.54814 | 19.181985
12789 | 3.836399 | -0.003599802 | 383697.8 | -509.5261 | -0.5095261 | 0.19181995 | -0.6072634 | 0.1754815 | 17.54815 | 19.181995
12790 | 3.836897 | -0.003624058 | 383727.8 | -512.9594 | -0.5129594 | 0.19184485 | -0.611368 | 0.1755024 | 17.55024 | 19.184485
12791 | 3.837899 | -0.003808232 | 383757.8 | -539.0279 | -0.5390279 | 0.19189495 | -0.6424646 | 0.1755444 | 17.55444 | 19.189495
12792 | 3.837899 | -0.003587988 | 383787.8 | -507.8539 | -0.5078539 | 0.19189495 | -0.6053085 | 0.1755444 | 17.55444 | 19.189495
12793 | 3.837899 | -0.003672889 | 383817.8 | -519.8711 | -0.5198711 | 0.19189495 | -0.6196317 | 0.1755444 | 17.55444 | 19.189495
12794 | 3.837899 | -0.003662197 | 383847.8 | -518.3577 | -0.5183577 | 0.19189495 | -0.6178279 | 0.1755444 | 17.55444 | 19.189495
12795 | 3.838397 | -0.003684642 | 383877.8 | -521.5346 | -0.5215346 | 0.19191985 | -0.6216275 | 0.1755653 | 17.55653 | 19.191985
12796 | 3.838897 | -0.003635549 | 383907.8 | -514.5858 | -0.5145858 | 0.19194485 | -0.6133579 | 0.1755863 | 17.55863 | 19.194485
12797 | 3.839399 | -0.003663468 | 383937.8 | -518.5376 | -0.5185376 | 0.19196995 | -0.6180812 | 0.1756074 | 17.56074 | 19.196995
12798 | 3.839899 | -0.003659948 | 383967.8 | -518.0393 | -0.5180393 | 0.19199495 | -0.6175003 | 0.1756283 | 17.56283 | 19.199495
12799 | 3.839858 | -0.003719138 | 383997.8 | -526.4173 | -0.5264173 | 0.1919929 | -0.6274856 | 0.1756266 | 17.56266 | 19.19929
12800 | 3.840399 | -0.003593644 | 384027.8 | -508.6545 | -0.5086545 | 0.19201995 | -0.6063263 | 0.1756493 | 17.56493 | 19.201995
12801 | 3.840399 | -0.003647538 | 384057.8 | -516.2828 | -0.5162828 | 0.19201995 | -0.6154194 | 0.1756493 | 17.56493 | 19.201995
12802 | 3.840397 | -0.003714504 | 384087.8 | -525.7614 | -0.5257614 | 0.19201985 | -0.626718 | 0.1756492 | 17.56492 | 19.201985
12803 | 3.841356 | -0.003549536 | 384117.8 | -502.4113 | -0.5024113 | 0.1920678 | -0.5989084 | 0.1756894 | 17.56894 | 19.20678
12804 | 3.841397 | -0.003552405 | 384147.8 | -502.8174 | -0.5028174 | 0.19206985 | -0.5993935 | 0.1756912 | 17.56912 | 19.206985
12805 | 3.841399 | -0.00371223 | 384177.8 | -525.4395 | -0.5254395 | 0.19206995 | -0.6263606 | 0.1756912 | 17.56912 | 19.206995
12806 | 3.842397 | -0.003732437 | 384207.8 | -528.2996 | -0.5282996 | 0.19211985 | -0.6297965 | 0.1757331 | 17.57331 | 19.211985
12807 | 3.842422 | -0.003636565 | 384237.8 | -514.7297 | -0.5147297 | 0.1921211 | -0.6136201 | 0.1757342 | 17.57342 | 19.21211
12808 | 3.842397 | -0.003649264 | 384267.8 | -516.5271 | -0.5165271 | 0.19211985 | -0.6157622 | 0.1757331 | 17.57331 | 19.211985
12809 | 3.842397 | -0.003712467 | 384297.8 | -525.473 | -0.525473 | 0.19211985 | -0.6264268 | 0.1757331 | 17.57331 | 19.211985
12810 | 3.842926 | -0.003658277 | 384327.8 | -517.8028 | -0.5178028 | 0.1921463 | -0.6172967 | 0.1757553 | 17.57553 | 19.21463
12811 | 3.843735 | -0.003699626 | 384357.8 | -523.6555 | -0.5236555 | 0.19218675 | -0.6242951 | 0.1757892 | 17.57892 | 19.218675
12812 | 3.844399 | -0.003698106 | 384387.8 | -523.4403 | -0.5234403 | 0.19221995 | -0.624056 | 0.1758171 | 17.58171 | 19.221995
12813 | 3.843897 | -0.003703418 | 384417.8 | -524.1922 | -0.5241922 | 0.19219485 | -0.6249393 | 0.175796 | 17.5796 | 19.219485
12814 | 3.844397 | -0.0036817 | 384447.8 | -521.1182 | -0.5211182 | 0.19221985 | -0.6212874 | 0.175817 | 17.5817 | 19.221985
12815 | 3.844889 | -0.003666857 | 384477.8 | -519.0173 | -0.5190173 | 0.19224445 | -0.6187955 | 0.1758376 | 17.58376 | 19.224445
12816 | 3.844899 | -0.003747888 | 384507.8 | -530.4866 | -0.5304866 | 0.19224495 | -0.63247 | 0.175838 | 17.5838 | 19.224495
12817 | 3.845399 | -0.0037521 | 384537.8 | -531.0828 | -0.5310828 | 0.19226995 | -0.6331941 | 0.175859 | 17.5859 | 19.226995
12818 | 3.845899 | -0.003595502 | 384567.8 | -508.9175 | -0.5089175 | 0.19229495 | -0.6067797 | 0.17588 | 17.588 | 19.229495
12819 | 3.845899 | -0.003685221 | 384597.8 | -521.6166 | -0.5216166 | 0.19229495 | -0.6219208 | 0.17588 | 17.588 | 19.229495
12820 | 3.845901 | -0.003695902 | 384627.8 | -523.1284 | -0.5231284 | 0.19229505 | -0.6237234 | 0.1758801 | 17.58801 | 19.229505
12821 | 3.846899 | -0.003624435 | 384657.8 | -513.0127 | -0.5130127 | 0.19234495 | -0.6116881 | 0.1759219 | 17.59219 | 19.234495
12822 | 3.846938 | -0.003742415 | 384687.8 | -529.712 | -0.529712 | 0.1923469 | -0.6316004 | 0.1759235 | 17.59235 | 19.23469
12823 | 3.847321 | -0.003670749 | 384717.8 | -519.5682 | -0.5195682 | 0.19236605 | -0.6195154 | 0.1759396 | 17.59396 | 19.236605
12824 | 3.847401 | -0.003699671 | 384747.8 | -523.6619 | -0.5236619 | 0.19237005 | -0.6243987 | 0.175943 | 17.5943 | 19.237005
12825 | 3.847399 | -0.003704486 | 384777.8 | -524.3434 | -0.5243434 | 0.19236995 | -0.6252113 | 0.1759429 | 17.59429 | 19.236995
12826 | 3.847899 | -0.003712864 | 384807.8 | -525.5292 | -0.5255292 | 0.19239495 | -0.6266384 | 0.1759638 | 17.59638 | 19.239495
12827 | 3.847897 | -0.003639527 | 384837.8 | -515.1489 | -0.5151489 | 0.19239485 | -0.6142609 | 0.1759638 | 17.59638 | 19.239485
12828 | 3.848397 | -0.003756891 | 384867.8 | -531.7609 | -0.5317609 | 0.19241985 | -0.6340823 | 0.1759847 | 17.59847 | 19.241985
12829 | 3.848399 | -0.003696155 | 384897.8 | -523.1642 | -0.5231642 | 0.19241995 | -0.6238314 | 0.1759848 | 17.59848 | 19.241995
12830 | 3.849399 | -0.003700221 | 384927.8 | -523.7397 | -0.5237397 | 0.19246995 | -0.6245439 | 0.1760267 | 17.60267 | 19.246995
12831 | 3.849899 | -0.003732824 | 384957.8 | -528.3544 | -0.5283544 | 0.19249495 | -0.63006 | 0.1760477 | 17.60477 | 19.249495
12832 | 3.849897 | -0.003576422 | 384987.8 | -506.2168 | -0.5062168 | 0.19249485 | -0.603661 | 0.1760476 | 17.60476 | 19.249485
12833 | 3.849899 | -0.003566189 | 385017.8 | -504.7684 | -0.5047684 | 0.19249495 | -0.6019338 | 0.1760477 | 17.60477 | 19.249495
12834 | 3.850397 | -0.003610696 | 385047.8 | -511.0681 | -0.5110681 | 0.19251985 | -0.6094588 | 0.1760686 | 17.60686 | 19.251985
12835 | 3.850397 | -0.00371229 | 385077.8 | -525.448 | -0.525448 | 0.19251985 | -0.6266071 | 0.1760686 | 17.60686 | 19.251985
12836 | 3.850926 | -0.003898437 | 385107.8 | -551.7958 | -0.5517958 | 0.1925463 | -0.658042 | 0.1760908 | 17.60908 | 19.25463
12837 | 3.851399 | -0.003729824 | 385137.8 | -527.9298 | -0.5279298 | 0.19256995 | -0.6295932 | 0.1761106 | 17.61106 | 19.256995
12838 | 3.851899 | -0.00359409 | 385167.8 | -508.7176 | -0.5087176 | 0.19259495 | -0.6066941 | 0.1761316 | 17.61316 | 19.259495
12839 | 3.851397 | -0.00368204 | 385197.8 | -521.1663 | -0.5211663 | 0.19256985 | -0.6215272 | 0.1761105 | 17.61105 | 19.256985
12840 | 3.851899 | -0.003600688 | 385227.8 | -509.6515 | -0.5096515 | 0.19259495 | -0.6078078 | 0.1761316 | 17.61316 | 19.259495
12841 | 3.852899 | -0.003680101 | 385257.8 | -520.8919 | -0.5208919 | 0.19264495 | -0.621239 | 0.1761735 | 17.61735 | 19.264495
12842 | 3.852631 | -0.003748973 | 385287.8 | -530.6402 | -0.5306402 | 0.19263155 | -0.6328582 | 0.1761623 | 17.61623 | 19.263155
12843 | 3.852897 | -0.003719539 | 385317.8 | -526.474 | -0.526474 | 0.19264485 | -0.6278965 | 0.1761734 | 17.61734 | 19.264485
12844 | 3.852899 | -0.003753813 | 385347.8 | -531.3253 | -0.5313253 | 0.19264495 | -0.6336824 | 0.1761735 | 17.61735 | 19.264495
12845 | 3.853899 | -0.00381141 | 385377.8 | -539.4777 | -0.5394777 | 0.19269495 | -0.6434323 | 0.1762154 | 17.62154 | 19.269495
12846 | 3.85392 | -0.003610316 | 385407.8 | -511.0143 | -0.5110143 | 0.192696 | -0.6094847 | 0.1762163 | 17.62163 | 19.2696
12847 | 3.854016 | -0.0037071 | 385437.8 | -524.7134 | -0.5247134 | 0.1927008 | -0.6258261 | 0.1762203 | 17.62203 | 19.27008
12848 | 3.854897 | -0.003669558 | 385467.8 | -519.3996 | -0.5193996 | 0.19274485 | -0.6195112 | 0.1762572 | 17.62572 | 19.274485
12849 | 3.854899 | -0.003575641 | 385497.8 | -506.1063 | -0.5061063 | 0.19274495 | -0.6036557 | 0.1762573 | 17.62573 | 19.274495
12850 | 3.855399 | -0.003759298 | 385527.8 | -532.1016 | -0.5321016 | 0.19276995 | -0.6346748 | 0.1762783 | 17.62783 | 19.276995
12851 | 3.855393 | -0.003790697 | 385557.8 | -536.5459 | -0.5365459 | 0.19276965 | -0.6399757 | 0.176278 | 17.6278 | 19.276965
12852 | 3.856397 | -0.003826621 | 385587.8 | -541.6307 | -0.5416307 | 0.19281985 | -0.6460679 | 0.1763201 | 17.63201 | 19.281985
12853 | 3.856397 | -0.003633334 | 385617.8 | -514.2723 | -0.5142723 | 0.19281985 | -0.6134342 | 0.1763201 | 17.63201 | 19.281985
12854 | 3.856399 | -0.003662318 | 385647.8 | -518.3748 | -0.5183748 | 0.19281995 | -0.6183278 | 0.1763202 | 17.63202 | 19.281995
12855 | 3.856399 | -0.00374535 | 385677.8 | -530.1274 | -0.5301274 | 0.19281995 | -0.6323465 | 0.1763202 | 17.63202 | 19.281995
12856 | 3.856899 | -0.003695135 | 385707.8 | -523.0198 | -0.5230198 | 0.19284495 | -0.6238815 | 0.1763412 | 17.63412 | 19.284495
12857 | 3.857399 | -0.003584539 | 385737.8 | -507.3657 | -0.5073657 | 0.19286995 | -0.6052214 | 0.1763621 | 17.63621 | 19.286995
12858 | 3.857858 | -0.003770029 | 385767.8 | -533.6205 | -0.5336205 | 0.1928929 | -0.6365521 | 0.1763814 | 17.63814 | 19.28929
12859 | 3.857899 | -0.00362536 | 385797.8 | -513.1437 | -0.5131437 | 0.19289495 | -0.6121265 | 0.1763831 | 17.63831 | 19.289495
12860 | 3.858399 | -0.003646697 | 385827.8 | -516.1638 | -0.5161638 | 0.19291995 | -0.6157421 | 0.176404 | 17.6404 | 19.291995
12861 | 3.858899 | -0.003641083 | 385857.8 | -515.3691 | -0.5153691 | 0.19294495 | -0.614807 | 0.176425 | 17.6425 | 19.294495
12862 | 3.858899 | -0.003662135 | 385887.8 | -518.3489 | -0.5183489 | 0.19294495 | -0.6183617 | 0.176425 | 17.6425 | 19.294495
12863 | 3.859399 | -0.003656429 | 385917.8 | -517.5413 | -0.5175413 | 0.19296995 | -0.6174112 | 0.176446 | 17.6446 | 19.296995
12864 | 3.859397 | -0.00361789 | 385947.8 | -512.0863 | -0.5120863 | 0.19296985 | -0.6109036 | 0.1764459 | 17.64459 | 19.296985
12865 | 3.859399 | -0.003716674 | 385977.8 | -526.0685 | -0.5260685 | 0.19296995 | -0.6275839 | 0.176446 | 17.6446 | 19.296995
12866 | 3.859899 | -0.003732907 | 386007.8 | -528.3662 | -0.5283662 | 0.19299495 | -0.6303382 | 0.1764669 | 17.64669 | 19.299495
12867 | 3.859897 | -0.003666129 | 386037.8 | -518.9142 | -0.5189142 | 0.19299485 | -0.619062 | 0.1764668 | 17.64668 | 19.299485
12868 | 3.860857 | -0.003694882 | 386067.8 | -522.984 | -0.522984 | 0.19304285 | -0.6239423 | 0.1765071 | 17.65071 | 19.304285
12869 | 3.861399 | -0.003682313 | 386097.8 | -521.205 | -0.521205 | 0.19306995 | -0.621834 | 0.1765298 | 17.65298 | 19.306995
12870 | 3.861399 | -0.003704764 | 386127.8 | -524.3827 | -0.5243827 | 0.19306995 | -0.6256253 | 0.1765298 | 17.65298 | 19.306995
12871 | 3.861399 | -0.003652009 | 386157.8 | -516.9156 | -0.5169156 | 0.19306995 | -0.6167165 | 0.1765298 | 17.65298 | 19.306995
12872 | 3.861899 | -0.0036713 | 386187.8 | -519.6461 | -0.5196461 | 0.19309495 | -0.6199872 | 0.1765507 | 17.65507 | 19.309495
12873 | 3.861899 | -0.003676618 | 386217.8 | -520.3989 | -0.5203989 | 0.19309495 | -0.6208853 | 0.1765507 | 17.65507 | 19.309495
12874 | 3.862399 | -0.003718073 | 386247.8 | -526.2665 | -0.5262665 | 0.19311995 | -0.6278991 | 0.1765717 | 17.65717 | 19.311995
12875 | 3.862397 | -0.003658922 | 386277.8 | -517.8941 | -0.5178941 | 0.19311985 | -0.6179098 | 0.1765716 | 17.65716 | 19.311985
12876 | 3.862897 | -0.003701364 | 386307.8 | -523.9015 | -0.5239015 | 0.19314485 | -0.6250904 | 0.1765926 | 17.65926 | 19.314485
12877 | 3.863358 | -0.003646365 | 386337.8 | -516.1168 | -0.5161168 | 0.1931679 | -0.615814 | 0.1766119 | 17.66119 | 19.31679
12878 | 3.863899 | -0.003729072 | 386367.8 | -527.8234 | -0.5278234 | 0.19319495 | -0.6297962 | 0.1766345 | 17.66345 | 19.319495
12879 | 3.863897 | -0.00365341 | 386397.8 | -517.1139 | -0.5171139 | 0.19319485 | -0.6170177 | 0.1766345 | 17.66345 | 19.319485
12880 | 3.864369 | -0.00366207 | 386427.8 | -518.3397 | -0.5183397 | 0.19321845 | -0.6184925 | 0.1766542 | 17.66542 | 19.321845
12881 | 3.864397 | -0.003666949 | 386457.8 | -519.0303 | -0.5190303 | 0.19321985 | -0.6193172 | 0.1766554 | 17.66554 | 19.321985
12882 | 3.864899 | -0.00345994 | 386487.8 | -489.7297 | -0.4897297 | 0.19324495 | -0.5843674 | 0.1766764 | 17.66764 | 19.324495
12883 | 3.865399 | -0.003670846 | 386517.8 | -519.5819 | -0.5195819 | 0.19326995 | -0.6200014 | 0.1766974 | 17.66974 | 19.326995
12884 | 3.865397 | -0.003628514 | 386547.8 | -513.5901 | -0.5135901 | 0.19326985 | -0.6128516 | 0.1766973 | 17.66973 | 19.326985
12885 | 3.865899 | -0.003568054 | 386577.8 | -505.0324 | -0.5050324 | 0.19329495 | -0.6026526 | 0.1767183 | 17.67183 | 19.329495
12886 | 3.865397 | -0.00366844 | 386607.8 | -519.2413 | -0.5192413 | 0.19326985 | -0.619595 | 0.1766973 | 17.66973 | 19.326985
12887 | 3.866399 | -0.00369264 | 386637.8 | -522.6667 | -0.5226667 | 0.19331995 | -0.6237086 | 0.1767393 | 17.67393 | 19.331995
12888 | 3.866399 | -0.003657411 | 386667.8 | -517.6803 | -0.5176803 | 0.19331995 | -0.6177582 | 0.1767393 | 17.67393 | 19.331995
12889 | 3.866899 | -0.003570653 | 386697.8 | -505.4003 | -0.5054003 | 0.19334495 | -0.6031169 | 0.1767602 | 17.67602 | 19.334495
12890 | 3.866858 | -0.003613896 | 386727.8 | -511.521 | -0.511521 | 0.1933429 | -0.61042 | 0.1767585 | 17.67585 | 19.33429
12891 | 3.867397 | -0.003770906 | 386757.8 | -533.7447 | -0.5337447 | 0.19336985 | -0.6369548 | 0.1767811 | 17.67811 | 19.336985
12892 | 3.867899 | -0.00366656 | 386787.8 | -518.9752 | -0.5189752 | 0.19339495 | -0.6193424 | 0.1768021 | 17.68021 | 19.339495
12893 | 3.86792 | -0.003693197 | 386817.8 | -522.7455 | -0.5227455 | 0.193396 | -0.6238424 | 0.176803 | 17.6803 | 19.3396
12894 | 3.868397 | -0.003736796 | 386847.8 | -528.9166 | -0.5289166 | 0.19341985 | -0.6312196 | 0.176823 | 17.6823 | 19.341985
12895 | 3.868399 | -0.003658857 | 386877.8 | -517.8849 | -0.5178849 | 0.19341995 | -0.6180542 | 0.1768231 | 17.68231 | 19.341995
12896 | 3.868899 | -0.003576106 | 386907.8 | -506.1721 | -0.5061721 | 0.19344495 | -0.6040886 | 0.176844 | 17.6844 | 19.344495
12897 | 3.869356 | -0.003649152 | 386937.8 | -516.5113 | -0.5165113 | 0.1934678 | -0.6164395 | 0.1768632 | 17.68632 | 19.34678
12898 | 3.869897 | -0.003665164 | 386967.8 | -518.7776 | -0.5187776 | 0.19349485 | -0.6191584 | 0.1768859 | 17.68859 | 19.349485
12899 | 3.870117 | -0.003621049 | 386997.8 | -512.5335 | -0.5125335 | 0.19350585 | -0.6117117 | 0.1768951 | 17.68951 | 19.350585
12900 | 3.870397 | -0.003688351 | 387027.8 | -522.0596 | -0.5220596 | 0.19351985 | -0.6230885 | 0.1769068 | 17.69068 | 19.351985
12901 | 3.870399 | -0.003574098 | 387057.8 | -505.8879 | -0.5058879 | 0.19351995 | -0.6037873 | 0.1769069 | 17.69069 | 19.351995
12902 | 3.871399 | -0.003629178 | 387087.8 | -513.6841 | -0.5136841 | 0.19356995 | -0.6131179 | 0.1769488 | 17.69488 | 19.356995
12903 | 3.871397 | -0.003618865 | 387117.8 | -512.2243 | -0.5122243 | 0.19356985 | -0.6113755 | 0.1769487 | 17.69487 | 19.356985
12904 | 3.871397 | -0.003759525 | 387147.8 | -532.1338 | -0.5321338 | 0.19356985 | -0.6351388 | 0.1769487 | 17.69487 | 19.356985
12905 | 3.871399 | -0.003645682 | 387177.8 | -516.0201 | -0.5160201 | 0.19356995 | -0.6159061 | 0.1769488 | 17.69488 | 19.356995
12906 | 3.871719 | -0.003685703 | 387207.8 | -521.6848 | -0.5216848 | 0.19358595 | -0.6226756 | 0.1769622 | 17.69622 | 19.358595
12907 | 3.871899 | -0.003618944 | 387237.8 | -512.2355 | -0.5122355 | 0.19359495 | -0.6114017 | 0.1769697 | 17.69697 | 19.359495
12908 | 3.872899 | -0.003616799 | 387267.8 | -511.9319 | -0.5119319 | 0.19364495 | -0.6110649 | 0.1770116 | 17.70116 | 19.364495
12909 | 3.873387 | -0.003605963 | 387297.8 | -510.3982 | -0.5103982 | 0.19366935 | -0.6092466 | 0.1770321 | 17.70321 | 19.366935
12910 | 3.872955 | -0.003808468 | 387327.8 | -539.0613 | -0.5390613 | 0.19364775 | -0.6434493 | 0.177014 | 17.7014 | 19.364775
12911 | 3.873399 | -0.003550046 | 387357.8 | -502.4835 | -0.5024835 | 0.19366995 | -0.5997995 | 0.1770326 | 17.70326 | 19.366995
12912 | 3.874035 | -0.003683432 | 387387.8 | -521.3633 | -0.5213633 | 0.19370175 | -0.6223523 | 0.1770592 | 17.70592 | 19.370175
12913 | 3.873897 | -0.003688348 | 387417.8 | -522.0592 | -0.5220592 | 0.19369485 | -0.6231793 | 0.1770534 | 17.70534 | 19.369485
12914 | 3.873897 | -0.00366744 | 387447.8 | -519.0998 | -0.5190998 | 0.19369485 | -0.6196467 | 0.1770534 | 17.70534 | 19.369485
12915 | 3.874899 | -0.003546222 | 387477.8 | -501.9423 | -0.5019423 | 0.19374495 | -0.599191 | 0.1770954 | 17.70954 | 19.374495
12916 | 3.874897 | -0.003728801 | 387507.8 | -527.785 | -0.527785 | 0.19374485 | -0.6300406 | 0.1770953 | 17.70953 | 19.374485
12917 | 3.874899 | -0.003718263 | 387537.8 | -526.2934 | -0.5262934 | 0.19374495 | -0.6282601 | 0.1770954 | 17.70954 | 19.374495
12918 | 3.875397 | -0.003671379 | 387567.8 | -519.6573 | -0.5196573 | 0.19376985 | -0.6203512 | 0.1771162 | 17.71162 | 19.376985
12919 | 3.875897 | -0.003617411 | 387597.8 | -512.0185 | -0.5120185 | 0.19379485 | -0.6112451 | 0.1771372 | 17.71372 | 19.379485
12920 | 3.875899 | -0.003634245 | 387627.8 | -514.4013 | -0.5144013 | 0.19379495 | -0.6140896 | 0.1771373 | 17.71373 | 19.379495
12921 | 3.876397 | -0.003692949 | 387657.8 | -522.7104 | -0.5227104 | 0.19381985 | -0.6240221 | 0.1771581 | 17.71581 | 19.381985
12922 | 3.876899 | -0.003689589 | 387687.8 | -522.2348 | -0.5222348 | 0.19384495 | -0.6234674 | 0.1771791 | 17.71791 | 19.384495
12923 | 3.876899 | -0.003633332 | 387717.8 | -514.272 | -0.514272 | 0.19384495 | -0.6139611 | 0.1771791 | 17.71791 | 19.384495
12924 | 3.877897 | -0.003713801 | 387747.8 | -525.6619 | -0.5256619 | 0.19389485 | -0.627585 | 0.1772209 | 17.72209 | 19.389485
12925 | 3.877897 | -0.003688673 | 387777.8 | -522.1052 | -0.5221052 | 0.19389485 | -0.6233387 | 0.1772209 | 17.72209 | 19.389485
12926 | 3.877899 | -0.003574264 | 387807.8 | -505.9114 | -0.5059114 | 0.19389495 | -0.6040051 | 0.177221 | 17.7221 | 19.389495
12927 | 3.878399 | -0.003689297 | 387837.8 | -522.1935 | -0.5221935 | 0.19391995 | -0.6234572 | 0.177242 | 17.7242 | 19.391995
12928 | 3.878897 | -0.003656672 | 387867.8 | -517.5757 | -0.5175757 | 0.19394485 | -0.6179568 | 0.1772628 | 17.72628 | 19.394485
12929 | 3.878932 | -0.00367829 | 387897.8 | -520.6355 | -0.5206355 | 0.1939466 | -0.621611 | 0.1772643 | 17.72643 | 19.39466
12930 | 3.878899 | -0.003750911 | 387927.8 | -530.9145 | -0.5309145 | 0.19394495 | -0.6338827 | 0.1772629 | 17.72629 | 19.394495
12931 | 3.879397 | -0.003750038 | 387957.8 | -530.7909 | -0.5307909 | 0.19396985 | -0.6337484 | 0.1772838 | 17.72838 | 19.396985
12932 | 3.879399 | -0.00364892 | 387987.8 | -516.4784 | -0.5164784 | 0.19396995 | -0.6166597 | 0.1772838 | 17.72838 | 19.396995
12933 | 3.879897 | -0.003628667 | 388017.8 | -513.6117 | -0.5136117 | 0.19399485 | -0.6132498 | 0.1773047 | 17.73047 | 19.399485
12934 | 3.880397 | -0.003663076 | 388047.8 | -518.4821 | -0.5184821 | 0.19401985 | -0.6190779 | 0.1773256 | 17.73256 | 19.401985
12935 | 3.880797 | -0.00367579 | 388077.8 | -520.2817 | -0.5202817 | 0.19403985 | -0.621237 | 0.1773424 | 17.73424 | 19.403985
12936 | 3.881399 | -0.003724729 | 388107.8 | -527.2086 | -0.5272086 | 0.19406995 | -0.629524 | 0.1773676 | 17.73676 | 19.406995
12937 | 3.881399 | -0.003748325 | 388137.8 | -530.5485 | -0.5305485 | 0.19406995 | -0.633512 | 0.1773676 | 17.73676 | 19.406995
12938 | 3.881897 | -0.003691017 | 388167.8 | -522.4369 | -0.5224369 | 0.19409485 | -0.6238393 | 0.1773885 | 17.73885 | 19.409485
12939 | 3.881498 | -0.003753071 | 388197.8 | -531.2202 | -0.5312202 | 0.1940749 | -0.6343168 | 0.1773717 | 17.73717 | 19.40749
12940 | 3.882397 | -0.003729868 | 388227.8 | -527.936 | -0.527936 | 0.19411985 | -0.6304189 | 0.1774094 | 17.74094 | 19.411985
12941 | 3.881897 | -0.003515653 | 388257.8 | -497.6154 | -0.4976154 | 0.19409485 | -0.5942 | 0.1773885 | 17.73885 | 19.409485
12942 | 3.882399 | -0.003619778 | 388287.8 | -512.3536 | -0.5123536 | 0.19411995 | -0.6118116 | 0.1774095 | 17.74095 | 19.411995
12943 | 3.883399 | -0.003670319 | 388317.8 | -519.5073 | -0.5195073 | 0.19416995 | -0.62038 | 0.1774513 | 17.74513 | 19.416995
12944 | 3.882897 | -0.003749279 | 388347.8 | -530.6835 | -0.5306835 | 0.19414485 | -0.633713 | 0.1774303 | 17.74303 | 19.414485
12945 | 3.883897 | -0.003636667 | 388377.8 | -514.7441 | -0.5147441 | 0.19419485 | -0.6147047 | 0.1774722 | 17.74722 | 19.419485
12946 | 3.884399 | -0.003598064 | 388407.8 | -509.2801 | -0.5092801 | 0.19421995 | -0.6081925 | 0.1774932 | 17.74932 | 19.421995
12947 | 3.884399 | -0.003700715 | 388437.8 | -523.8096 | -0.5238096 | 0.19421995 | -0.6255439 | 0.1774932 | 17.74932 | 19.421995
12948 | 3.885197 | -0.003673753 | 388467.8 | -519.9933 | -0.5199933 | 0.19425985 | -0.6210072 | 0.1775266 | 17.75266 | 19.425985
12949 | 3.884397 | -0.00373075 | 388497.8 | -528.0609 | -0.5280609 | 0.19421985 | -0.6306208 | 0.1774931 | 17.74931 | 19.421985
12950 | 3.884945 | -0.003627676 | 388527.8 | -513.4715 | -0.5134715 | 0.19424725 | -0.6132119 | 0.1775161 | 17.75161 | 19.424725
12951 | 3.885881 | -0.003594129 | 388557.8 | -508.7231 | -0.5087231 | 0.19429405 | -0.607565 | 0.1775553 | 17.75553 | 19.429405
12952 | 3.885455 | -0.003566364 | 388587.8 | -504.7932 | -0.5047932 | 0.19427275 | -0.6028608 | 0.1775374 | 17.75374 | 19.427275
12953 | 3.886178 | -0.003597311 | 388617.8 | -509.1735 | -0.5091735 | 0.1943089 | -0.6081105 | 0.1775677 | 17.75677 | 19.43089
12954 | 3.886397 | -0.003601005 | 388647.8 | -509.6964 | -0.5096964 | 0.19431985 | -0.6087405 | 0.1775769 | 17.75769 | 19.431985
12955 | 3.886897 | -0.003634302 | 388677.8 | -514.4093 | -0.5144093 | 0.19434485 | -0.6143821 | 0.1775978 | 17.75978 | 19.434485
12956 | 3.887399 | -0.003683919 | 388707.8 | -521.4323 | -0.5214323 | 0.19436995 | -0.622783 | 0.1776188 | 17.76188 | 19.436995
12957 | 3.887399 | -0.003710699 | 388737.8 | -525.2228 | -0.5252228 | 0.19436995 | -0.6273103 | 0.1776188 | 17.76188 | 19.436995
12958 | 3.887899 | -0.003544949 | 388767.8 | -501.7621 | -0.5017621 | 0.19439495 | -0.5993021 | 0.1776397 | 17.76397 | 19.439495
12959 | 3.887897 | -0.003547468 | 388797.8 | -502.1186 | -0.5021186 | 0.19439485 | -0.5997279 | 0.1776397 | 17.76397 | 19.439485
12960 | 3.888397 | -0.003582366 | 388827.8 | -507.0582 | -0.5070582 | 0.19441985 | -0.6056403 | 0.1776606 | 17.76606 | 19.441985
12961 | 3.888397 | -0.003632997 | 388857.8 | -514.2246 | -0.5142246 | 0.19441985 | -0.6142001 | 0.1776606 | 17.76606 | 19.441985
12962 | 3.889399 | -0.003663189 | 388887.8 | -518.4981 | -0.5184981 | 0.19446995 | -0.6193304 | 0.1777025 | 17.77025 | 19.446995
12963 | 3.889399 | -0.003633881 | 388917.8 | -514.3498 | -0.5143498 | 0.19446995 | -0.6143753 | 0.1777025 | 17.77025 | 19.446995
12964 | 3.889856 | -0.003588774 | 388947.8 | -507.9652 | -0.5079652 | 0.1944928 | -0.6067608 | 0.1777217 | 17.77217 | 19.44928
12965 | 3.889897 | -0.003756372 | 388977.8 | -531.6875 | -0.5316875 | 0.19449485 | -0.6350979 | 0.1777234 | 17.77234 | 19.449485
12966 | 3.889899 | -0.003691455 | 389007.8 | -522.4989 | -0.5224989 | 0.19449495 | -0.6241223 | 0.1777235 | 17.77235 | 19.449495
12967 | 3.889897 | -0.00370175 | 389037.8 | -523.9561 | -0.5239561 | 0.19449485 | -0.6258629 | 0.1777234 | 17.77234 | 19.449485
12968 | 3.890401 | -0.003749394 | 389067.8 | -530.6998 | -0.5306998 | 0.19452005 | -0.6339315 | 0.1777445 | 17.77445 | 19.452005
12969 | 3.891137 | -0.003691705 | 389097.8 | -522.5343 | -0.5225343 | 0.19455685 | -0.624197 | 0.1777753 | 17.77753 | 19.455685
12970 | 3.891397 | -0.003720208 | 389127.8 | -526.5687 | -0.5265687 | 0.19456985 | -0.6290231 | 0.1777862 | 17.77862 | 19.456985
12971 | 3.891899 | -0.003620092 | 389157.8 | -512.398 | -0.512398 | 0.19459495 | -0.6121081 | 0.1778072 | 17.78072 | 19.459495
12972 | 3.891899 | -0.003558066 | 389187.8 | -503.6187 | -0.5036187 | 0.19459495 | -0.6016203 | 0.1778072 | 17.78072 | 19.459495
12973 | 3.891899 | -0.003594619 | 389217.8 | -508.7925 | -0.5087925 | 0.19459495 | -0.6078009 | 0.1778072 | 17.78072 | 19.459495
12974 | 3.892369 | -0.003733189 | 389247.8 | -528.4061 | -0.5284061 | 0.19461845 | -0.6312437 | 0.1778268 | 17.78268 | 19.461845
12975 | 3.892399 | -0.003684329 | 389277.8 | -521.4903 | -0.5214903 | 0.19461995 | -0.6229827 | 0.1778281 | 17.78281 | 19.461995
12976 | 3.893397 | -0.003668149 | 389307.8 | -519.2001 | -0.5192001 | 0.19466985 | -0.6202728 | 0.1778699 | 17.78699 | 19.466985
12977 | 3.893399 | -0.003613314 | 389337.8 | -511.4386 | -0.5114386 | 0.19466995 | -0.6110004 | 0.17787 | 17.787 | 19.466995
12978 | 3.893821 | -0.003722252 | 389367.8 | -526.858 | -0.526858 | 0.19469105 | -0.6294326 | 0.1778876 | 17.78876 | 19.469105
12979 | 3.893397 | -0.003721489 | 389397.8 | -526.75 | -0.52675 | 0.19466985 | -0.6292924 | 0.1778699 | 17.78699 | 19.466985
12980 | 3.893897 | -0.003517722 | 389427.8 | -497.9083 | -0.4979083 | 0.19469485 | -0.5948485 | 0.1778908 | 17.78908 | 19.469485
12981 | 3.894399 | -0.00363816 | 389457.8 | -514.9554 | -0.5149554 | 0.19471995 | -0.6152275 | 0.1779118 | 17.79118 | 19.471995
12982 | 3.894899 | -0.00372403 | 389487.8 | -527.1097 | -0.5271097 | 0.19474495 | -0.6297616 | 0.1779327 | 17.79327 | 19.474495
12983 | 3.894975 | -0.003612095 | 389517.8 | -511.2661 | -0.5112661 | 0.19474875 | -0.6108345 | 0.1779359 | 17.79359 | 19.474875
12984 | 3.895397 | -0.003637835 | 389547.8 | -514.9094 | -0.5149094 | 0.19476985 | -0.6151982 | 0.1779536 | 17.79536 | 19.476985
12985 | 3.895414 | -0.003661139 | 389577.8 | -518.2079 | -0.5182079 | 0.1947707 | -0.6191396 | 0.1779543 | 17.79543 | 19.47707
12986 | 3.895926 | -0.003552235 | 389607.8 | -502.7933 | -0.5027933 | 0.1947963 | -0.6007356 | 0.1779757 | 17.79757 | 19.47963
12987 | 3.896389 | -0.003737058 | 389637.8 | -528.9537 | -0.5289537 | 0.19481945 | -0.6320042 | 0.1779951 | 17.79951 | 19.481945
12988 | 3.896399 | -0.003632736 | 389667.8 | -514.1877 | -0.5141877 | 0.19481995 | -0.6143617 | 0.1779955 | 17.79955 | 19.481995
12989 | 3.896899 | -0.003686164 | 389697.8 | -521.75 | -0.52175 | 0.19484495 | -0.6234104 | 0.1780164 | 17.80164 | 19.484495
12990 | 3.896899 | -0.003532934 | 389727.8 | -500.0614 | -0.5000614 | 0.19484495 | -0.5974959 | 0.1780164 | 17.80164 | 19.484495
12991 | 3.897397 | -0.003600111 | 389757.8 | -509.5699 | -0.5095699 | 0.19486985 | -0.6088697 | 0.1780373 | 17.80373 | 19.486985
12992 | 3.898399 | -0.003607653 | 389787.8 | -510.6374 | -0.5106374 | 0.19491995 | -0.6101708 | 0.1780792 | 17.80792 | 19.491995
12993 | 3.897899 | -0.003601156 | 389817.8 | -509.7178 | -0.5097178 | 0.19489495 | -0.6090592 | 0.1780583 | 17.80583 | 19.489495
12994 | 3.898391 | -0.003688955 | 389847.8 | -522.1451 | -0.5221451 | 0.19491955 | -0.6239214 | 0.1780789 | 17.80789 | 19.491955
12995 | 3.898899 | -0.003763154 | 389877.8 | -532.6474 | -0.5326474 | 0.19494495 | -0.6364843 | 0.1781001 | 17.81001 | 19.494495
12996 | 3.898899 | -0.003738651 | 389907.8 | -529.1792 | -0.5291792 | 0.19494495 | -0.63234 | 0.1781001 | 17.81001 | 19.494495
12997 | 3.899397 | -0.003585482 | 389937.8 | -507.4992 | -0.5074992 | 0.19496985 | -0.6064463 | 0.178121 | 17.8121 | 19.496985
12998 | 3.899899 | -0.003727192 | 389967.8 | -527.5573 | -0.5275573 | 0.19499495 | -0.6304283 | 0.178142 | 17.8142 | 19.499495
12999 | 3.899897 | -0.003603888 | 389997.8 | -510.1045 | -0.5101045 | 0.19499485 | -0.6095722 | 0.1781419 | 17.81419 | 19.499485
13000 | 3.899899 | -0.003550768 | 390027.8 | -502.5857 | -0.5025857 | 0.19499495 | -0.6005874 | 0.178142 | 17.8142 | 19.499495
13001 | 3.900399 | -0.00360716 | 390057.8 | -510.5676 | -0.5105676 | 0.19501995 | -0.6101385 | 0.1781629 | 17.81629 | 19.501995
13002 | 3.900397 | -0.003766835 | 390087.8 | -533.1684 | -0.5331684 | 0.19501985 | -0.6371469 | 0.1781628 | 17.81628 | 19.501985
13003 | 3.900897 | -0.003813661 | 390117.8 | -539.7963 | -0.5397963 | 0.19504485 | -0.6450808 | 0.1781837 | 17.81837 | 19.504485
13004 | 3.901397 | -0.003567498 | 390147.8 | -504.9537 | -0.5049537 | 0.19506985 | -0.603455 | 0.1782046 | 17.82046 | 19.506985
13005 | 3.901795 | -0.003605545 | 390177.8 | -510.339 | -0.510339 | 0.19508975 | -0.6099009 | 0.1782213 | 17.82213 | 19.508975
13006 | 3.901899 | -0.003770875 | 390207.8 | -533.7403 | -0.5337403 | 0.19509495 | -0.6378703 | 0.1782256 | 17.82256 | 19.509495
13007 | 3.902397 | -0.003643889 | 390237.8 | -515.7663 | -0.5157663 | 0.19511985 | -0.6164026 | 0.1782465 | 17.82465 | 19.511985
13008 | 3.902821 | -0.003631162 | 390267.8 | -513.9649 | -0.5139649 | 0.19514105 | -0.6142605 | 0.1782642 | 17.82642 | 19.514105
13009 | 3.902899 | -0.003711238 | 390297.8 | -525.2991 | -0.5252991 | 0.19514495 | -0.6278085 | 0.1782675 | 17.82675 | 19.514495
13010 | 3.902899 | -0.00367551 | 390327.8 | -520.242 | -0.520242 | 0.19514495 | -0.6217646 | 0.1782675 | 17.82675 | 19.514495
13011 | 3.903881 | -0.003710907 | 390357.8 | -525.2522 | -0.5252522 | 0.19519405 | -0.6277783 | 0.1783086 | 17.83086 | 19.519405
13012 | 3.903897 | -0.003683409 | 390387.8 | -521.3601 | -0.5213601 | 0.19519485 | -0.6231269 | 0.1783092 | 17.83092 | 19.519485
13013 | 3.903897 | -0.003671569 | 390417.8 | -519.6842 | -0.5196842 | 0.19519485 | -0.6211239 | 0.1783092 | 17.83092 | 19.519485
13014 | 3.903897 | -0.00365031 | 390447.8 | -516.6752 | -0.5166752 | 0.19519485 | -0.6175275 | 0.1783092 | 17.83092 | 19.519485
13015 | 3.904899 | -0.003600189 | 390477.8 | -509.5809 | -0.5095809 | 0.19524495 | -0.609074 | 0.1783511 | 17.83511 | 19.524495
13016 | 3.904907 | -0.003637771 | 390507.8 | -514.9004 | -0.5149004 | 0.19524535 | -0.6154323 | 0.1783515 | 17.83515 | 19.524535
13017 | 3.905561 | -0.003669059 | 390537.8 | -519.3289 | -0.5193289 | 0.19527805 | -0.6207425 | 0.1783788 | 17.83788 | 19.527805
13018 | 3.905893 | -0.003666685 | 390567.8 | -518.9929 | -0.5189929 | 0.19529465 | -0.6203495 | 0.1783927 | 17.83927 | 19.529465
13019 | 3.906098 | -0.003671319 | 390597.8 | -519.6488 | -0.5196488 | 0.1953049 | -0.6211388 | 0.1784013 | 17.84013 | 19.53049
13020 | 3.905897 | -0.003718082 | 390627.8 | -526.2678 | -0.5262678 | 0.19529485 | -0.6290452 | 0.1783929 | 17.83929 | 19.529485
13021 | 3.906512 | -0.003742556 | 390657.8 | -529.7319 | -0.5297319 | 0.1953256 | -0.6332021 | 0.1784186 | 17.84186 | 19.53256
13022 | 3.906899 | -0.003627267 | 390687.8 | -513.4136 | -0.5134136 | 0.19534495 | -0.6137063 | 0.1784348 | 17.84348 | 19.534495
13023 | 3.907399 | -0.003692136 | 390717.8 | -522.5953 | -0.5225953 | 0.19536995 | -0.6246948 | 0.1784557 | 17.84557 | 19.536995
13024 | 3.907768 | -0.003642195 | 390747.8 | -515.5265 | -0.5155265 | 0.1953884 | -0.6162544 | 0.1784712 | 17.84712 | 19.53884
13025 | 3.907836 | -0.003670467 | 390777.8 | -519.5282 | -0.5195282 | 0.1953918 | -0.6210398 | 0.178474 | 17.8474 | 19.53918
13026 | 3.907897 | -0.003627162 | 390807.8 | -513.3987 | -0.5133987 | 0.19539485 | -0.6137142 | 0.1784765 | 17.84765 | 19.539485
13027 | 3.908397 | -0.003623573 | 390837.8 | -512.8907 | -0.5128907 | 0.19541985 | -0.6131198 | 0.1784975 | 17.84975 | 19.541985
13028 | 3.908307 | -0.00357359 | 390867.8 | -505.816 | -0.505816 | 0.19541535 | -0.6046602 | 0.1784937 | 17.84937 | 19.541535
13029 | 3.909398 | -0.00362428 | 390897.8 | -512.9908 | -0.5129908 | 0.1954699 | -0.6132651 | 0.1785393 | 17.85393 | 19.54699
13030 | 3.909398 | -0.003648532 | 390927.8 | -516.4235 | -0.5164235 | 0.1954699 | -0.6173687 | 0.1785393 | 17.85393 | 19.54699
13031 | 3.909398 | -0.003652327 | 390957.8 | -516.9607 | -0.5169607 | 0.1954699 | -0.6180109 | 0.1785393 | 17.85393 | 19.54699
13032 | 3.909899 | -0.003624125 | 390987.8 | -512.9689 | -0.5129689 | 0.19549495 | -0.6132517 | 0.1785603 | 17.85603 | 19.549495
13033 | 3.910393 | -0.003665167 | 391017.8 | -518.7781 | -0.5187781 | 0.19551965 | -0.6202094 | 0.1785809 | 17.85809 | 19.551965
13034 | 3.91051 | -0.00371389 | 391047.8 | -525.6745 | -0.5256745 | 0.1955255 | -0.6284572 | 0.1785858 | 17.85858 | 19.55255
13035 | 3.910719 | -0.003574519 | 391077.8 | -505.9475 | -0.5059475 | 0.19553595 | -0.6048784 | 0.1785946 | 17.85946 | 19.553595
13036 | 3.910899 | -0.003612802 | 391107.8 | -511.3662 | -0.5113662 | 0.19554495 | -0.6113612 | 0.1786021 | 17.86021 | 19.554495
13037 | 3.911399 | -0.003632589 | 391137.8 | -514.1669 | -0.5141669 | 0.19556995 | -0.6147225 | 0.178623 | 17.8623 | 19.556995
13038 | 3.911856 | -0.003688551 | 391167.8 | -522.0879 | -0.5220879 | 0.1955928 | -0.6242045 | 0.1786421 | 17.86421 | 19.55928
13039 | 3.911898 | -0.003613304 | 391197.8 | -511.4372 | -0.5114372 | 0.1955949 | -0.6114717 | 0.1786439 | 17.86439 | 19.55949
13040 | 3.912399 | -0.003684852 | 391227.8 | -521.5643 | -0.5215643 | 0.19561995 | -0.6235927 | 0.1786648 | 17.86648 | 19.561995
13041 | 3.912399 | -0.003700976 | 391257.8 | -523.8466 | -0.5238466 | 0.19561995 | -0.6263214 | 0.1786648 | 17.86648 | 19.561995
13042 | 3.912397 | -0.003673936 | 391287.8 | -520.0192 | -0.5200192 | 0.19561985 | -0.6217453 | 0.1786648 | 17.86648 | 19.561985
13043 | 3.912899 | -0.003705543 | 391317.8 | -524.493 | -0.524493 | 0.19564495 | -0.6271074 | 0.1786857 | 17.86857 | 19.564495
13044 | 3.913398 | -0.003701047 | 391347.8 | -523.8566 | -0.5238566 | 0.1956699 | -0.6263596 | 0.1787066 | 17.87066 | 19.56699
13045 | 3.913398 | -0.003596751 | 391377.8 | -509.0943 | -0.5090943 | 0.1956699 | -0.6087087 | 0.1787066 | 17.87066 | 19.56699
13046 | 3.914399 | -0.003672806 | 391407.8 | -519.8593 | -0.5198593 | 0.19571995 | -0.6216061 | 0.1787485 | 17.87485 | 19.571995
13047 | 3.914392 | -0.003614959 | 391437.8 | -511.6715 | -0.5116715 | 0.1957196 | -0.6118156 | 0.1787482 | 17.87482 | 19.57196
13048 | 3.914899 | -0.00366334 | 391467.8 | -518.5195 | -0.5185195 | 0.19574495 | -0.620017 | 0.1787694 | 17.87694 | 19.574495
13049 | 3.914897 | -0.00372362 | 391497.8 | -527.0517 | -0.5270517 | 0.19574485 | -0.6302193 | 0.1787693 | 17.87693 | 19.574485
13050 | 3.914897 | -0.003680837 | 391527.8 | -520.996 | -0.520996 | 0.19574485 | -0.6229783 | 0.1787693 | 17.87693 | 19.574485
13051 | 3.915398 | -0.003657282 | 391557.8 | -517.662 | -0.517662 | 0.1957699 | -0.6190046 | 0.1787902 | 17.87902 | 19.57699
13052 | 3.915398 | -0.003565262 | 391587.8 | -504.6372 | -0.5046372 | 0.1957699 | -0.60343 | 0.1787902 | 17.87902 | 19.57699
13053 | 3.916399 | -0.003615644 | 391617.8 | -511.7684 | -0.5117684 | 0.19581995 | -0.6119829 | 0.1788321 | 17.88321 | 19.581995
13054 | 3.916397 | -0.003584902 | 391647.8 | -507.4171 | -0.5074171 | 0.19581985 | -0.6067795 | 0.178832 | 17.8832 | 19.581985
13055 | 3.916397 | -0.003645298 | 391677.8 | -515.9657 | -0.5159657 | 0.19581985 | -0.6170021 | 0.178832 | 17.8832 | 19.581985
13056 | 3.916899 | -0.003657193 | 391707.8 | -517.6494 | -0.5176494 | 0.19584495 | -0.6190284 | 0.178853 | 17.8853 | 19.584495
13057 | 3.917399 | -0.003695412 | 391737.8 | -523.059 | -0.523059 | 0.19586995 | -0.6255106 | 0.1788739 | 17.88739 | 19.586995
13058 | 3.917397 | -0.003601713 | 391767.8 | -509.7966 | -0.5097966 | 0.19586985 | -0.6096504 | 0.1788738 | 17.88738 | 19.586985
13059 | 3.917455 | -0.003598338 | 391797.8 | -509.3189 | -0.5093189 | 0.19587275 | -0.6090806 | 0.1788763 | 17.88763 | 19.587275
13060 | 3.917898 | -0.003570967 | 391827.8 | -505.4447 | -0.5054447 | 0.1958949 | -0.6044588 | 0.1788948 | 17.88948 | 19.58949
13061 | 3.918399 | -0.003649254 | 391857.8 | -516.5257 | -0.5165257 | 0.19591995 | -0.6177234 | 0.1789157 | 17.89157 | 19.591995
13062 | 3.918397 | -0.003766025 | 391887.8 | -533.0538 | -0.5330538 | 0.19591985 | -0.6374896 | 0.1789156 | 17.89156 | 19.591985
13063 | 3.918899 | -0.003698083 | 391917.8 | -523.4371 | -0.5234371 | 0.19594495 | -0.6260019 | 0.1789366 | 17.89366 | 19.594495
13064 | 3.919398 | -0.003493806 | 391947.8 | -494.5231 | -0.4945231 | 0.1959699 | -0.5914348 | 0.1789575 | 17.89575 | 19.59699
13065 | 3.919897 | -0.003665071 | 391977.8 | -518.7645 | -0.5187645 | 0.19599485 | -0.6204396 | 0.1789783 | 17.89783 | 19.599485
13066 | 3.919899 | -0.003638809 | 392007.8 | -515.0473 | -0.5150473 | 0.19599495 | -0.6159939 | 0.1789784 | 17.89784 | 19.599495
13067 | 3.920399 | -0.003626117 | 392037.8 | -513.2508 | -0.5132508 | 0.19601995 | -0.6138582 | 0.1789993 | 17.89993 | 19.601995
13068 | 3.920875 | -0.003787128 | 392067.8 | -536.0408 | -0.5360408 | 0.19604375 | -0.6411282 | 0.1790192 | 17.90192 | 19.604375
13069 | 3.921398 | -0.003827902 | 392097.8 | -541.812 | -0.541812 | 0.1960699 | -0.6480451 | 0.1790411 | 17.90411 | 19.60699
13070 | 3.920897 | -0.003691327 | 392127.8 | -522.4808 | -0.5224808 | 0.19604485 | -0.6249105 | 0.1790202 | 17.90202 | 19.604485
13071 | 3.921396 | -0.00364571 | 392157.8 | -516.0241 | -0.5160241 | 0.1960698 | -0.6172008 | 0.179041 | 17.9041 | 19.60698
13072 | 3.921893 | -0.003547037 | 392187.8 | -502.0576 | -0.5020576 | 0.19609465 | -0.6005084 | 0.1790618 | 17.90618 | 19.609465
13073 | 3.922397 | -0.003646945 | 392217.8 | -516.1989 | -0.5161989 | 0.19611985 | -0.6174357 | 0.1790829 | 17.90829 | 19.611985
13074 | 3.922399 | -0.003739721 | 392247.8 | -529.3306 | -0.5293306 | 0.19611995 | -0.6331429 | 0.1790829 | 17.90829 | 19.611995
13075 | 3.923076 | -0.003687561 | 392277.8 | -521.9478 | -0.5219478 | 0.1961538 | -0.6243298 | 0.1791112 | 17.91112 | 19.61538
13076 | 3.923321 | -0.003644443 | 392307.8 | -515.8447 | -0.5158447 | 0.19616605 | -0.617036 | 0.1791215 | 17.91215 | 19.616605
13077 | 3.923399 | -0.003751236 | 392337.8 | -530.9605 | -0.5309605 | 0.19616995 | -0.635119 | 0.1791247 | 17.91247 | 19.616995
13078 | 3.923399 | -0.003712308 | 392367.8 | -525.4505 | -0.5254505 | 0.19616995 | -0.6285281 | 0.1791247 | 17.91247 | 19.616995
13079 | 3.923795 | -0.003601538 | 392397.8 | -509.7718 | -0.5097718 | 0.19618975 | -0.6097838 | 0.1791413 | 17.91413 | 19.618975
13080 | 3.924397 | -0.00365541 | 392427.8 | -517.397 | -0.517397 | 0.19621985 | -0.6189206 | 0.1791665 | 17.91665 | 19.621985
13081 | 3.924397 | -0.003704267 | 392457.8 | -524.3124 | -0.5243124 | 0.19621985 | -0.6271929 | 0.1791665 | 17.91665 | 19.621985
13082 | 3.924899 | -0.003648741 | 392487.8 | -516.4531 | -0.5164531 | 0.19624495 | -0.6178044 | 0.1791874 | 17.91874 | 19.624495
13083 | 3.924897 | -0.003608539 | 392517.8 | -510.7628 | -0.5107628 | 0.19624485 | -0.6109973 | 0.1791874 | 17.91874 | 19.624485
13084 | 3.925398 | -0.003578224 | 392547.8 | -506.4719 | -0.5064719 | 0.1962699 | -0.6058771 | 0.1792083 | 17.92083 | 19.62699
13085 | 3.925897 | -0.003576864 | 392577.8 | -506.2794 | -0.5062794 | 0.19629485 | -0.6056594 | 0.1792292 | 17.92292 | 19.629485
13086 | 3.925899 | -0.003638971 | 392607.8 | -515.0702 | -0.5150702 | 0.19629495 | -0.6161759 | 0.1792292 | 17.92292 | 19.629495
13087 | 3.925899 | -0.003672469 | 392637.8 | -519.8116 | -0.5198116 | 0.19629495 | -0.621848 | 0.1792292 | 17.92292 | 19.629495
13088 | 3.926899 | -0.003662799 | 392667.8 | -518.4429 | -0.5184429 | 0.19634495 | -0.6202365 | 0.179271 | 17.9271 | 19.634495
13089 | 3.927328 | -0.003616052 | 392697.8 | -511.8262 | -0.5118262 | 0.1963664 | -0.6123317 | 0.179289 | 17.9289 | 19.63664
13090 | 3.927398 | -0.003628317 | 392727.8 | -513.5622 | -0.5135622 | 0.1963699 | -0.6144104 | 0.1792919 | 17.92919 | 19.63699
13091 | 3.927899 | -0.003717125 | 392757.8 | -526.1323 | -0.5261323 | 0.19639495 | -0.6294621 | 0.1793128 | 17.93128 | 19.639495
13092 | 3.927899 | -0.003634021 | 392787.8 | -514.3696 | -0.5143696 | 0.19639495 | -0.6153892 | 0.1793128 | 17.93128 | 19.639495
13093 | 3.927897 | -0.003682045 | 392817.8 | -521.167 | -0.521167 | 0.19639485 | -0.6235215 | 0.1793127 | 17.93127 | 19.639485
13094 | 3.92842 | -0.003708052 | 392847.8 | -524.8481 | -0.5248481 | 0.196421 | -0.6279393 | 0.1793346 | 17.93346 | 19.6421
13095 | 3.928397 | -0.003628622 | 392877.8 | -513.6054 | -0.5136054 | 0.19641985 | -0.6144877 | 0.1793336 | 17.93336 | 19.641985
13096 | 3.928898 | -0.003790376 | 392907.8 | -536.5005 | -0.5365005 | 0.1964449 | -0.6418933 | 0.1793546 | 17.93546 | 19.64449
13097 | 3.929178 | -0.003725781 | 392937.8 | -527.3575 | -0.5273575 | 0.1964589 | -0.6309616 | 0.1793663 | 17.93663 | 19.64589
13098 | 3.929897 | -0.003795887 | 392967.8 | -537.2805 | -0.5372805 | 0.19649485 | -0.6428534 | 0.1793963 | 17.93963 | 19.649485
13099 | 3.929897 | -0.003700273 | 392997.8 | -523.7471 | -0.5237471 | 0.19649485 | -0.6266607 | 0.1793963 | 17.93963 | 19.649485
13100 | 3.930399 | -0.003754132 | 393027.8 | -531.3704 | -0.5313704 | 0.19651995 | -0.6357953 | 0.1794173 | 17.94173 | 19.651995
13101 | 3.930396 | -0.003665195 | 393057.8 | -518.782 | -0.518782 | 0.1965198 | -0.620733 | 0.1794172 | 17.94172 | 19.65198
13102 | 3.93042 | -0.003751549 | 393087.8 | -531.0048 | -0.5310048 | 0.196521 | -0.6353584 | 0.1794182 | 17.94182 | 19.6521
13103 | 3.931397 | -0.003558312 | 393117.8 | -503.6535 | -0.5036535 | 0.19656985 | -0.6026566 | 0.179459 | 17.9459 | 19.656985
13104 | 3.9314 | -0.003619818 | 393147.8 | -512.3592 | -0.5123592 | 0.19657 | -0.6130737 | 0.1794591 | 17.94591 | 19.657
13105 | 3.931897 | -0.003618603 | 393177.8 | -512.1873 | -0.5121873 | 0.19659485 | -0.6128806 | 0.1794799 | 17.94799 | 19.659485
13106 | 3.932397 | -0.003658207 | 393207.8 | -517.7929 | -0.5177929 | 0.19661985 | -0.6196013 | 0.1795008 | 17.95008 | 19.661985
13107 | 3.932397 | -0.003714007 | 393237.8 | -525.691 | -0.525691 | 0.19661985 | -0.6290523 | 0.1795008 | 17.95008 | 19.661985
13108 | 3.932898 | -0.003669808 | 393267.8 | -519.435 | -0.519435 | 0.1966449 | -0.6215792 | 0.1795217 | 17.95217 | 19.66449
13109 | 3.932897 | -0.003653118 | 393297.8 | -517.0726 | -0.5170726 | 0.19664485 | -0.6187523 | 0.1795217 | 17.95217 | 19.664485
13110 | 3.932897 | -0.003637805 | 393327.8 | -514.9052 | -0.5149052 | 0.19664485 | -0.6161586 | 0.1795217 | 17.95217 | 19.664485
13111 | 3.933398 | -0.00356406 | 393357.8 | -504.4671 | -0.5044671 | 0.1966699 | -0.6036806 | 0.1795426 | 17.95426 | 19.66699
13112 | 3.933397 | -0.003666931 | 393387.8 | -519.0277 | -0.5190277 | 0.19666985 | -0.6211049 | 0.1795426 | 17.95426 | 19.666985
13113 | 3.933899 | -0.003661552 | 393417.8 | -518.2664 | -0.5182664 | 0.19669495 | -0.6202068 | 0.1795635 | 17.95635 | 19.669495
13114 | 3.934178 | -0.00362219 | 393447.8 | -512.695 | -0.512695 | 0.1967089 | -0.6135466 | 0.1795752 | 17.95752 | 19.67089
13115 | 3.934898 | -0.003617391 | 393477.8 | -512.0157 | -0.5120157 | 0.1967449 | -0.6127522 | 0.1796053 | 17.96053 | 19.67449
13116 | 3.934898 | -0.003604859 | 393507.8 | -510.2419 | -0.5102419 | 0.1967449 | -0.6106294 | 0.1796053 | 17.96053 | 19.67449
13117 | 3.935475 | -0.003710431 | 393537.8 | -525.1849 | -0.5251849 | 0.19677375 | -0.6285274 | 0.1796294 | 17.96294 | 19.677375
13118 | 3.935399 | -0.003662362 | 393567.8 | -518.381 | -0.518381 | 0.19676995 | -0.6203828 | 0.1796262 | 17.96262 | 19.676995
13119 | 3.936219 | -0.003795458 | 393597.8 | -537.2198 | -0.5372198 | 0.19681095 | -0.6429506 | 0.1796605 | 17.96605 | 19.681095
13120 | 3.936396 | -0.003660076 | 393627.8 | -518.0575 | -0.5180575 | 0.1968198 | -0.6200214 | 0.1796679 | 17.96679 | 19.68198
13121 | 3.936398 | -0.003681129 | 393657.8 | -521.0374 | -0.5210374 | 0.1968199 | -0.6235879 | 0.179668 | 17.9668 | 19.68199
13122 | 3.937377 | -0.003700849 | 393687.8 | -523.8286 | -0.5238286 | 0.19686885 | -0.6269541 | 0.1797089 | 17.97089 | 19.686885
13123 | 3.937035 | -0.003625297 | 393717.8 | -513.1347 | -0.5131347 | 0.19685175 | -0.6141462 | 0.1796946 | 17.96946 | 19.685175
13124 | 3.937037 | -0.003614924 | 393747.8 | -511.6665 | -0.5116665 | 0.19685185 | -0.612389 | 0.1796947 | 17.96947 | 19.685185
13125 | 3.937398 | -0.00374658 | 393777.8 | -530.3015 | -0.5303015 | 0.1968699 | -0.6347019 | 0.1797097 | 17.97097 | 19.68699
13126 | 3.937897 | -0.00356084 | 393807.8 | -504.0113 | -0.5040113 | 0.19689485 | -0.6032486 | 0.1797306 | 17.97306 | 19.689485
13127 | 3.938396 | -0.003615342 | 393837.8 | -511.7257 | -0.5117257 | 0.1969198 | -0.6124946 | 0.1797514 | 17.97514 | 19.69198
13128 | 3.938396 | -0.003617559 | 393867.8 | -512.0395 | -0.5120395 | 0.1969198 | -0.6128702 | 0.1797514 | 17.97514 | 19.69198
13129 | 3.939178 | -0.003512224 | 393897.8 | -497.1301 | -0.4971301 | 0.1969589 | -0.5950443 | 0.1797841 | 17.97841 | 19.69589
13130 | 3.939399 | -0.003625937 | 393927.8 | -513.2253 | -0.5132253 | 0.19696995 | -0.6143153 | 0.1797933 | 17.97933 | 19.696995
13131 | 3.939855 | -0.003679798 | 393957.8 | -520.849 | -0.520849 | 0.19699275 | -0.6234524 | 0.1798124 | 17.98124 | 19.699275
13132 | 3.939896 | -0.003601611 | 393987.8 | -509.7822 | -0.5097822 | 0.1969948 | -0.6102066 | 0.1798141 | 17.98141 | 19.69948
13133 | 3.939899 | -0.003666611 | 394017.8 | -518.9824 | -0.5189824 | 0.19699495 | -0.6212194 | 0.1798142 | 17.98142 | 19.699495
13134 | 3.940397 | -0.003670019 | 394047.8 | -519.4648 | -0.5194648 | 0.19701985 | -0.6218097 | 0.179835 | 17.9835 | 19.701985
13135 | 3.940898 | -0.003589626 | 394077.8 | -508.0858 | -0.5080858 | 0.1970449 | -0.6082015 | 0.1798559 | 17.98559 | 19.70449
13136 | 3.940897 | -0.00369913 | 394107.8 | -523.5853 | -0.5235853 | 0.19704485 | -0.6267551 | 0.1798559 | 17.98559 | 19.704485
13137 | 3.941399 | -0.00377529 | 394137.8 | -534.3652 | -0.5343652 | 0.19706995 | -0.6396725 | 0.1798769 | 17.98769 | 19.706995
13138 | 3.941899 | -0.003677715 | 394167.8 | -520.5541 | -0.5205541 | 0.19709495 | -0.6231527 | 0.1798977 | 17.98977 | 19.709495
13139 | 3.941397 | -0.00365759 | 394197.8 | -517.7056 | -0.5177056 | 0.19706985 | -0.6197298 | 0.1798768 | 17.98768 | 19.706985
13140 | 3.942396 | -0.003645032 | 394227.8 | -515.9281 | -0.5159281 | 0.1971198 | -0.6176277 | 0.1799185 | 17.99185 | 19.71198
13141 | 3.942398 | -0.003542101 | 394257.8 | -501.359 | -0.501359 | 0.1971199 | -0.6001868 | 0.1799186 | 17.99186 | 19.71199
13142 | 3.942899 | -0.003756091 | 394287.8 | -531.6477 | -0.5316477 | 0.19714495 | -0.6364594 | 0.1799395 | 17.99395 | 19.714495
13143 | 3.942899 | -0.003652066 | 394317.8 | -516.9237 | -0.5169237 | 0.19714495 | -0.6188326 | 0.1799395 | 17.99395 | 19.714495
13144 | 3.943398 | -0.003698092 | 394347.8 | -523.4384 | -0.5234384 | 0.1971699 | -0.6266446 | 0.1799604 | 17.99604 | 19.71699
13145 | 3.943897 | -0.003643262 | 394377.8 | -515.6776 | -0.5156776 | 0.19719485 | -0.6173665 | 0.1799812 | 17.99812 | 19.719485
13146 | 3.943426 | -0.003582609 | 394407.8 | -507.0926 | -0.5070926 | 0.1971713 | -0.6070767 | 0.1799615 | 17.99615 | 19.71713
13147 | 3.944399 | -0.003521547 | 394437.8 | -498.4497 | -0.4984497 | 0.19721995 | -0.5967539 | 0.1800022 | 18.00022 | 19.721995
13148 | 3.944399 | -0.003774597 | 394467.8 | -534.2671 | -0.5342671 | 0.19721995 | -0.6396352 | 0.1800022 | 18.00022 | 19.721995
13149 | 3.945268 | -0.003604584 | 394497.8 | -510.203 | -0.510203 | 0.1972634 | -0.6108473 | 0.1800385 | 18.00385 | 19.72634
13150 | 3.945399 | -0.003679214 | 394527.8 | -520.7663 | -0.5207663 | 0.19726995 | -0.6234979 | 0.1800439 | 18.00439 | 19.726995
13151 | 3.945896 | -0.003664142 | 394557.8 | -518.633 | -0.518633 | 0.1972948 | -0.6209566 | 0.1800647 | 18.00647 | 19.72948
13152 | 3.946387 | -0.00359314 | 394587.8 | -508.5832 | -0.5085832 | 0.19731935 | -0.6089365 | 0.1800852 | 18.00852 | 19.731935
13153 | 3.946397 | -0.003598011 | 394617.8 | -509.2726 | -0.5092726 | 0.19731985 | -0.6097622 | 0.1800856 | 18.00856 | 19.731985
13154 | 3.946399 | -0.003603681 | 394647.8 | -510.0752 | -0.5100752 | 0.19731995 | -0.6107232 | 0.1800857 | 18.00857 | 19.731995
13155 | 3.946897 | -0.003852258 | 394677.8 | -545.2594 | -0.5452594 | 0.19734485 | -0.6528636 | 0.1801065 | 18.01065 | 19.734485
13156 | 3.946897 | -0.0035758 | 394707.8 | -506.1288 | -0.5061288 | 0.19734485 | -0.6060107 | 0.1801065 | 18.01065 | 19.734485
13157 | 3.946895 | -0.003556222 | 394737.8 | -503.3577 | -0.5033577 | 0.19734475 | -0.6026927 | 0.1801064 | 18.01064 | 19.734475
13158 | 3.947295 | -0.003785006 | 394767.8 | -535.7404 | -0.5357404 | 0.19736475 | -0.6414767 | 0.1801231 | 18.01231 | 19.736475
13159 | 3.947399 | -0.003661613 | 394797.8 | -518.275 | -0.518275 | 0.19736995 | -0.6205669 | 0.1801274 | 18.01274 | 19.736995
13160 | 3.948375 | -0.003664677 | 394827.8 | -518.7087 | -0.5187087 | 0.19741875 | -0.6211115 | 0.1801682 | 18.01682 | 19.741875
13161 | 3.948398 | -0.003689807 | 394857.8 | -522.2657 | -0.5222657 | 0.1974199 | -0.6253713 | 0.1801692 | 18.01692 | 19.74199
13162 | 3.949399 | -0.003660502 | 394887.8 | -518.1178 | -0.5181178 | 0.19746995 | -0.6204305 | 0.180211 | 18.0211 | 19.746995
13163 | 3.949399 | -0.003798401 | 394917.8 | -537.6364 | -0.5376364 | 0.19746995 | -0.6438034 | 0.180211 | 18.0211 | 19.746995
13164 | 3.949399 | -0.003695704 | 394947.8 | -523.1004 | -0.5231004 | 0.19746995 | -0.626397 | 0.180211 | 18.0211 | 19.746995
13165 | 3.949899 | -0.003602498 | 394977.8 | -509.9077 | -0.5099077 | 0.19749495 | -0.6106119 | 0.1802318 | 18.02318 | 19.749495
13166 | 3.949899 | -0.003619916 | 395007.8 | -512.3731 | -0.5123731 | 0.19749495 | -0.6135642 | 0.1802318 | 18.02318 | 19.749495
13167 | 3.949896 | -0.003686761 | 395037.8 | -521.8345 | -0.5218345 | 0.1974948 | -0.6248941 | 0.1802317 | 18.02317 | 19.74948
13168 | 3.950899 | -0.003694773 | 395067.8 | -522.9686 | -0.5229686 | 0.19754495 | -0.6262784 | 0.1802736 | 18.02736 | 19.754495
13169 | 3.950892 | -0.003583544 | 395097.8 | -507.2249 | -0.5072249 | 0.1975446 | -0.6074245 | 0.1802733 | 18.02733 | 19.75446
13170 | 3.951399 | -0.003619646 | 395127.8 | -512.3349 | -0.5123349 | 0.19756995 | -0.6135569 | 0.1802945 | 18.02945 | 19.756995
13171 | 3.952399 | -0.003665618 | 395157.8 | -518.8419 | -0.5188419 | 0.19761995 | -0.6213754 | 0.1803362 | 18.03362 | 19.761995
13172 | 3.951498 | -0.003599817 | 395187.8 | -509.5282 | -0.5095282 | 0.1975749 | -0.6101982 | 0.1802986 | 18.02986 | 19.75749
13173 | 3.951896 | -0.003582259 | 395217.8 | -507.043 | -0.507043 | 0.1975948 | -0.6072321 | 0.1803152 | 18.03152 | 19.75948
13174 | 3.952399 | -0.003712652 | 395247.8 | -525.4992 | -0.5254992 | 0.19761995 | -0.6293484 | 0.1803362 | 18.03362 | 19.761995
13175 | 3.952897 | -0.003640945 | 395277.8 | -515.3496 | -0.5153496 | 0.19764485 | -0.6172058 | 0.180357 | 18.0357 | 19.764485
13176 | 3.952897 | -0.003742062 | 395307.8 | -529.662 | -0.529662 | 0.19764485 | -0.634347 | 0.180357 | 18.0357 | 19.764485
13177 | 3.953399 | -0.003572773 | 395337.8 | -505.7004 | -0.5057004 | 0.19766995 | -0.6056621 | 0.180378 | 18.0378 | 19.766995
13178 | 3.953899 | -0.003662332 | 395367.8 | -518.3768 | -0.5183768 | 0.19769495 | -0.6208573 | 0.1803988 | 18.03988 | 19.769495
13179 | 3.953899 | -0.003684391 | 395397.8 | -521.4991 | -0.5214991 | 0.19769495 | -0.6245968 | 0.1803988 | 18.03988 | 19.769495
13180 | 3.953897 | -0.003627964 | 395427.8 | -513.5122 | -0.5135122 | 0.19769485 | -0.615031 | 0.1803988 | 18.03988 | 19.769485
13181 | 3.954396 | -0.003605651 | 395457.8 | -510.354 | -0.510354 | 0.1977198 | -0.6112611 | 0.1804196 | 18.04196 | 19.77198
13182 | 3.954899 | -0.003614487 | 395487.8 | -511.6047 | -0.5116047 | 0.19774495 | -0.6127719 | 0.1804406 | 18.04406 | 19.774495
13183 | 3.955399 | -0.003706153 | 395517.8 | -524.5793 | -0.5245793 | 0.19776995 | -0.6283254 | 0.1804615 | 18.04615 | 19.776995
13184 | 3.955399 | -0.003622083 | 395547.8 | -512.6798 | -0.5126798 | 0.19776995 | -0.6140725 | 0.1804615 | 18.04615 | 19.776995
13185 | 3.955399 | -0.003664523 | 395577.8 | -518.6869 | -0.5186869 | 0.19776995 | -0.6212676 | 0.1804615 | 18.04615 | 19.776995
13186 | 3.956387 | -0.003546006 | 395607.8 | -501.9117 | -0.5019117 | 0.19781935 | -0.6011995 | 0.1805027 | 18.05027 | 19.781935
13187 | 3.955896 | -0.003659343 | 395637.8 | -517.9537 | -0.5179537 | 0.1977948 | -0.6204023 | 0.1804822 | 18.04822 | 19.77948
13188 | 3.956399 | -0.0036489 | 395667.8 | -516.4756 | -0.5164756 | 0.19781995 | -0.6186448 | 0.1805032 | 18.05032 | 19.781995
13189 | 3.956897 | -0.003603306 | 395697.8 | -510.0221 | -0.5100221 | 0.19784485 | -0.6109273 | 0.180524 | 18.0524 | 19.784485
13190 | 3.957397 | -0.003716294 | 395727.8 | -526.0147 | -0.5260147 | 0.19786985 | -0.6300972 | 0.1805449 | 18.05449 | 19.786985
13191 | 3.957899 | -0.003555114 | 395757.8 | -503.2008 | -0.5032008 | 0.19789495 | -0.6027818 | 0.1805658 | 18.05658 | 19.789495
13192 | 3.957397 | -0.003622467 | 395787.8 | -512.7342 | -0.5127342 | 0.19786985 | -0.6141888 | 0.1805449 | 18.05449 | 19.786985
13193 | 3.957899 | -0.00362985 | 395817.8 | -513.7792 | -0.5137792 | 0.19789495 | -0.6154535 | 0.1805658 | 18.05658 | 19.789495
13194 | 3.958899 | -0.003631013 | 395847.8 | -513.9438 | -0.5139438 | 0.19794495 | -0.6156764 | 0.1806075 | 18.06075 | 19.794495
13195 | 3.958399 | -0.003645409 | 395877.8 | -515.9815 | -0.5159815 | 0.19791995 | -0.6181045 | 0.1805867 | 18.05867 | 19.791995
13196 | 3.959399 | -0.003641084 | 395907.8 | -515.3693 | -0.5153693 | 0.19796995 | -0.6173969 | 0.1806284 | 18.06284 | 19.796995
13197 | 3.959396 | -0.003668824 | 395937.8 | -519.2957 | -0.5192957 | 0.1979698 | -0.6221005 | 0.1806283 | 18.06283 | 19.79698
13198 | 3.959899 | -0.003658284 | 395967.8 | -517.8038 | -0.5178038 | 0.19799495 | -0.6203264 | 0.1806493 | 18.06493 | 19.799495
13199 | 3.959899 | -0.003640577 | 395997.8 | -515.2975 | -0.5152975 | 0.19799495 | -0.6173238 | 0.1806493 | 18.06493 | 19.799495
13200 | 3.960197 | -0.003686158 | 396027.8 | -521.7492 | -0.5217492 | 0.19800985 | -0.6250607 | 0.1806617 | 18.06617 | 19.800985
13201 | 3.960397 | -0.00364274 | 396057.8 | -515.6037 | -0.5156037 | 0.19801985 | -0.6177034 | 0.1806701 | 18.06701 | 19.801985
13202 | 3.960398 | -0.003628936 | 396087.8 | -513.6498 | -0.5136498 | 0.1980199 | -0.6153627 | 0.1806701 | 18.06701 | 19.80199
13203 | 3.961178 | -0.00363622 | 396117.8 | -514.6808 | -0.5146808 | 0.1980589 | -0.6166179 | 0.1807027 | 18.07027 | 19.80589
13204 | 3.961399 | -0.003561135 | 396147.8 | -504.0531 | -0.5040531 | 0.19806995 | -0.6038908 | 0.1807119 | 18.07119 | 19.806995
13205 | 3.961399 | -0.003603345 | 396177.8 | -510.0276 | -0.5100276 | 0.19806995 | -0.6110487 | 0.1807119 | 18.07119 | 19.806995
13206 | 3.961896 | -0.003596491 | 396207.8 | -509.0575 | -0.5090575 | 0.1980948 | -0.6098991 | 0.1807326 | 18.07326 | 19.80948
13207 | 3.962399 | -0.003584955 | 396237.8 | -507.4246 | -0.5074246 | 0.19811995 | -0.6079556 | 0.1807536 | 18.07536 | 19.811995
13208 | 3.962399 | -0.003679492 | 396267.8 | -520.8057 | -0.5208057 | 0.19811995 | -0.6239877 | 0.1807536 | 18.07536 | 19.811995
13209 | 3.963401 | -0.003662253 | 396297.8 | -518.3656 | -0.5183656 | 0.19817005 | -0.6210901 | 0.1807954 | 18.07954 | 19.817005
13210 | 3.962897 | -0.003615078 | 396327.8 | -511.6883 | -0.5116883 | 0.19814485 | -0.6130767 | 0.1807744 | 18.07744 | 19.814485
13211 | 3.963899 | -0.003707917 | 396357.8 | -524.829 | -0.524829 | 0.19819495 | -0.6288475 | 0.1808162 | 18.08162 | 19.819495
13212 | 3.963397 | -0.003760839 | 396387.8 | -532.3197 | -0.5323197 | 0.19816985 | -0.6378095 | 0.1807953 | 18.07953 | 19.816985
13213 | 3.964397 | -0.003674141 | 396417.8 | -520.0483 | -0.5200483 | 0.19821985 | -0.6231322 | 0.180837 | 18.0837 | 19.821985
13214 | 3.964399 | -0.003689678 | 396447.8 | -522.2474 | -0.5222474 | 0.19821995 | -0.6257673 | 0.1808371 | 18.08371 | 19.821995
13215 | 3.964897 | -0.003641861 | 396477.8 | -515.4793 | -0.5154793 | 0.19824485 | -0.6176704 | 0.1808579 | 18.08579 | 19.824485
13216 | 3.964899 | -0.003589172 | 396507.8 | -508.0215 | -0.5080215 | 0.19824495 | -0.6087342 | 0.1808579 | 18.08579 | 19.824495
13217 | 3.964897 | -0.003607459 | 396537.8 | -510.6099 | -0.5106099 | 0.19824485 | -0.6118357 | 0.1808579 | 18.08579 | 19.824485
13218 | 3.965399 | -0.003688135 | 396567.8 | -522.029 | -0.522029 | 0.19826995 | -0.6255317 | 0.1808788 | 18.08788 | 19.826995
13219 | 3.965897 | -0.003644225 | 396597.8 | -515.8139 | -0.5158139 | 0.19829485 | -0.6180971 | 0.1808996 | 18.08996 | 19.829485
13220 | 3.966398 | -0.003596039 | 396627.8 | -508.9935 | -0.5089935 | 0.1983199 | -0.609937 | 0.1809205 | 18.09205 | 19.83199
13221 | 3.966398 | -0.003543403 | 396657.8 | -501.5432 | -0.5015432 | 0.1983199 | -0.6010092 | 0.1809205 | 18.09205 | 19.83199
13222 | 3.966858 | -0.003664834 | 396687.8 | -518.7309 | -0.5187309 | 0.1983429 | -0.6216175 | 0.1809397 | 18.09397 | 19.83429
13223 | 3.966498 | -0.003536615 | 396717.8 | -500.5824 | -0.5005824 | 0.1983249 | -0.5998604 | 0.1809247 | 18.09247 | 19.83249
13224 | 3.967399 | -0.003591799 | 396747.8 | -508.3933 | -0.5083933 | 0.19836995 | -0.6092433 | 0.1809623 | 18.09623 | 19.836995
13225 | 3.967898 | -0.003553499 | 396777.8 | -502.9723 | -0.5029723 | 0.1983949 | -0.6027594 | 0.1809831 | 18.09831 | 19.83949
13226 | 3.967898 | -0.003639698 | 396807.8 | -515.1731 | -0.5151731 | 0.1983949 | -0.6173808 | 0.1809831 | 18.09831 | 19.83949
13227 | 3.968397 | -0.003700652 | 396837.8 | -523.8007 | -0.5238007 | 0.19841985 | -0.6277332 | 0.1810039 | 18.10039 | 19.841985
13228 | 3.968397 | -0.0036568 | 396867.8 | -517.5938 | -0.5175938 | 0.19841985 | -0.6202947 | 0.1810039 | 18.10039 | 19.841985
13229 | 3.969396 | -0.003687249 | 396897.8 | -521.9036 | -0.5219036 | 0.1984698 | -0.6254857 | 0.1810456 | 18.10456 | 19.84698
13230 | 3.969399 | -0.003656182 | 396927.8 | -517.5063 | -0.5175063 | 0.19846995 | -0.6202157 | 0.1810457 | 18.10457 | 19.846995
13231 | 3.969396 | -0.003585955 | 396957.8 | -507.5662 | -0.5075662 | 0.1984698 | -0.6083027 | 0.1810456 | 18.10456 | 19.84698
13232 | 3.969897 | -0.003600566 | 396987.8 | -509.6343 | -0.5096343 | 0.19849485 | -0.610794 | 0.1810665 | 18.10665 | 19.849485
13233 | 3.970399 | -0.003690047 | 397017.8 | -522.2996 | -0.5222996 | 0.19851995 | -0.6259865 | 0.1810874 | 18.10874 | 19.851995
13234 | 3.970897 | -0.003707521 | 397047.8 | -524.773 | -0.524773 | 0.19854485 | -0.6289639 | 0.1811082 | 18.11082 | 19.854485
13235 | 3.970899 | -0.00369971 | 397077.8 | -523.6674 | -0.5236674 | 0.19854495 | -0.6276389 | 0.1811083 | 18.11083 | 19.854495
13236 | 3.970897 | -0.003619321 | 397107.8 | -512.2889 | -0.5122889 | 0.19854485 | -0.6140012 | 0.1811082 | 18.11082 | 19.854485
13237 | 3.97091 | -0.003580912 | 397137.8 | -506.8524 | -0.5068524 | 0.1985455 | -0.6074856 | 0.1811087 | 18.11087 | 19.85455
13238 | 3.971399 | -0.003597483 | 397167.8 | -509.1979 | -0.5091979 | 0.19856995 | -0.6103093 | 0.1811291 | 18.11291 | 19.856995
13239 | 3.971899 | -0.003785777 | 397197.8 | -535.8495 | -0.5358495 | 0.19859495 | -0.6422666 | 0.18115 | 18.115 | 19.859495
13240 | 3.972397 | -0.003593549 | 397227.8 | -508.641 | -0.508641 | 0.19861985 | -0.6096673 | 0.1811708 | 18.11708 | 19.861985
13241 | 3.973329 | -0.003631027 | 397257.8 | -513.9458 | -0.5139458 | 0.19866645 | -0.6160496 | 0.1812096 | 18.12096 | 19.866645
13242 | 3.972899 | -0.003616679 | 397287.8 | -511.9149 | -0.5119149 | 0.19864495 | -0.6136042 | 0.1811917 | 18.11917 | 19.864495
13243 | 3.973035 | -0.003730086 | 397317.8 | -527.9669 | -0.5279669 | 0.19865175 | -0.6328484 | 0.1811974 | 18.11974 | 19.865175
13244 | 3.973898 | -0.003733778 | 397347.8 | -528.4895 | -0.5284895 | 0.1986949 | -0.6334976 | 0.1812334 | 18.12334 | 19.86949
13245 | 3.973897 | -0.003715921 | 397377.8 | -525.9619 | -0.5259619 | 0.19869485 | -0.6304679 | 0.1812333 | 18.12333 | 19.869485
13246 | 3.973898 | -0.003673225 | 397407.8 | -519.9186 | -0.5199186 | 0.1986949 | -0.6232238 | 0.1812334 | 18.12334 | 19.86949
13247 | 3.974399 | -0.003631623 | 397437.8 | -514.0301 | -0.5140301 | 0.19871995 | -0.6161782 | 0.1812543 | 18.12543 | 19.871995
13248 | 3.974178 | -0.003688281 | 397467.8 | -522.0497 | -0.5220497 | 0.1987089 | -0.6257856 | 0.1812451 | 18.12451 | 19.87089
13249 | 3.974875 | -0.003575696 | 397497.8 | -506.1141 | -0.5061141 | 0.19874375 | -0.6067011 | 0.1812741 | 18.12741 | 19.874375
13250 | 3.974975 | -0.003769403 | 397527.8 | -533.5319 | -0.5335319 | 0.19874875 | -0.6395707 | 0.1812783 | 18.12783 | 19.874875
13251 | 3.975396 | -0.003660968 | 397557.8 | -518.1837 | -0.5181837 | 0.1987698 | -0.621183 | 0.1812959 | 18.12959 | 19.87698
13252 | 3.975797 | -0.003628615 | 397587.8 | -513.6044 | -0.5136044 | 0.19878985 | -0.6157037 | 0.1813126 | 18.13126 | 19.878985
13253 | 3.975897 | -0.0036871 | 397617.8 | -521.8825 | -0.5218825 | 0.19879485 | -0.6256301 | 0.1813168 | 18.13168 | 19.879485
13254 | 3.976397 | -0.003620427 | 397647.8 | -512.4454 | -0.5124454 | 0.19881985 | -0.6143298 | 0.1813376 | 18.13376 | 19.881985
13255 | 3.976397 | -0.003636696 | 397677.8 | -514.7482 | -0.5147482 | 0.19881985 | -0.6170904 | 0.1813376 | 18.13376 | 19.881985
13256 | 3.976899 | -0.003688629 | 397707.8 | -522.0989 | -0.5220989 | 0.19884495 | -0.6259157 | 0.1813586 | 18.13586 | 19.884495
13257 | 3.976899 | -0.003629813 | 397737.8 | -513.774 | -0.513774 | 0.19884495 | -0.6159353 | 0.1813586 | 18.13586 | 19.884495
13258 | 3.977396 | -0.003573174 | 397767.8 | -505.7571 | -0.5057571 | 0.1988698 | -0.6063369 | 0.1813793 | 18.13793 | 19.88698
13259 | 3.977975 | -0.003732288 | 397797.8 | -528.2786 | -0.5282786 | 0.19889875 | -0.6333525 | 0.1814034 | 18.14034 | 19.889875
13260 | 3.977897 | -0.003653536 | 397827.8 | -517.1318 | -0.5171318 | 0.19889485 | -0.6199866 | 0.1814002 | 18.14002 | 19.889485
13261 | 3.978397 | -0.003646275 | 397857.8 | -516.104 | -0.516104 | 0.19891985 | -0.6187674 | 0.181421 | 18.1421 | 19.891985
13262 | 3.978896 | -0.00375605 | 397887.8 | -531.6419 | -0.5316419 | 0.1989448 | -0.6374093 | 0.1814418 | 18.14418 | 19.89448
13263 | 3.978899 | -0.003663412 | 397917.8 | -518.5297 | -0.5185297 | 0.19894495 | -0.6216885 | 0.181442 | 18.1442 | 19.894495
13264 | 3.979697 | -0.003699772 | 397947.8 | -523.6762 | -0.5236762 | 0.19898485 | -0.6278798 | 0.1814752 | 18.14752 | 19.898485
13265 | 3.979397 | -0.003555582 | 397977.8 | -503.2671 | -0.5032671 | 0.19896985 | -0.6034021 | 0.1814627 | 18.14627 | 19.896985
13266 | 3.979898 | -0.003650624 | 398007.8 | -516.7196 | -0.5167196 | 0.1989949 | -0.6195442 | 0.1814836 | 18.14836 | 19.89949
13267 | 3.980399 | -0.003718657 | 398037.8 | -526.3492 | -0.5263492 | 0.19901995 | -0.6311032 | 0.1815045 | 18.15045 | 19.901995
13268 | 3.980618 | -0.003651457 | 398067.8 | -516.8375 | -0.5168375 | 0.1990309 | -0.6197041 | 0.1815136 | 18.15136 | 19.90309
13269 | 3.980768 | -0.003670174 | 398097.8 | -519.4868 | -0.5194868 | 0.1990384 | -0.6228846 | 0.1815199 | 18.15199 | 19.90384
13270 | 3.98118 | -0.003589024 | 398127.8 | -508.0006 | -0.5080006 | 0.199059 | -0.6091227 | 0.1815371 | 18.15371 | 19.9059
13271 | 3.981398 | -0.003622651 | 398157.8 | -512.7602 | -0.5127602 | 0.1990699 | -0.6148354 | 0.1815462 | 18.15462 | 19.90699
13272 | 3.982399 | -0.003695624 | 398187.8 | -523.089 | -0.523089 | 0.19911995 | -0.6272465 | 0.1815879 | 18.15879 | 19.911995
13273 | 3.981899 | -0.003686017 | 398217.8 | -521.7292 | -0.5217292 | 0.19909495 | -0.6256029 | 0.1815671 | 18.15671 | 19.909495
13274 | 3.982283 | -0.003665259 | 398247.8 | -518.7911 | -0.5187911 | 0.19911415 | -0.6220897 | 0.1815831 | 18.15831 | 19.911415
13275 | 3.983397 | -0.003562567 | 398277.8 | -504.2558 | -0.5042558 | 0.19916985 | -0.6046883 | 0.1816295 | 18.16295 | 19.916985
13276 | 3.982899 | -0.003664516 | 398307.8 | -518.6859 | -0.5186859 | 0.19914495 | -0.6219796 | 0.1816088 | 18.16088 | 19.914495
13277 | 3.983397 | -0.003657183 | 398337.8 | -517.648 | -0.517648 | 0.19916985 | -0.6207479 | 0.1816295 | 18.16295 | 19.916985
13278 | 3.983899 | -0.003658709 | 398367.8 | -517.864 | -0.517864 | 0.19919495 | -0.6210199 | 0.1816505 | 18.16505 | 19.919495
13279 | 3.984397 | -0.003709458 | 398397.8 | -525.0471 | -0.5250471 | 0.19921985 | -0.6296469 | 0.1816712 | 18.16712 | 19.921985
13280 | 3.984399 | -0.003611868 | 398427.8 | -511.234 | -0.511234 | 0.19921995 | -0.613082 | 0.1816713 | 18.16713 | 19.921995
13281 | 3.984498 | -0.0037148 | 398457.8 | -525.8033 | -0.5258033 | 0.1992249 | -0.6305564 | 0.1816754 | 18.16754 | 19.92249
13282 | 3.984896 | -0.003671344 | 398487.8 | -519.6524 | -0.5196524 | 0.1992448 | -0.6231904 | 0.181692 | 18.1692 | 19.92448
13283 | 3.985397 | -0.003687315 | 398517.8 | -521.913 | -0.521913 | 0.19926985 | -0.6259145 | 0.1817129 | 18.17129 | 19.926985
13284 | 3.985897 | -0.003587981 | 398547.8 | -507.8529 | -0.5078529 | 0.19929485 | -0.6090654 | 0.1817338 | 18.17338 | 19.929485
13285 | 3.98542 | -0.003633272 | 398577.8 | -514.2636 | -0.5142636 | 0.199271 | -0.6167414 | 0.1817139 | 18.17139 | 19.9271
13286 | 3.986268 | -0.003686666 | 398607.8 | -521.8211 | -0.5218211 | 0.1993134 | -0.625827 | 0.1817492 | 18.17492 | 19.93134
13287 | 3.986399 | -0.003683057 | 398637.8 | -521.3103 | -0.5213103 | 0.19931995 | -0.6252178 | 0.1817547 | 18.17547 | 19.931995
13288 | 3.986389 | -0.00353803 | 398667.8 | -500.7827 | -0.5007827 | 0.19931945 | -0.6005985 | 0.1817543 | 18.17543 | 19.931945
13289 | 3.986897 | -0.003665252 | 398697.8 | -518.7901 | -0.5187901 | 0.19934485 | -0.6222082 | 0.1817754 | 18.17754 | 19.934485
13290 | 3.987398 | -0.003589098 | 398727.8 | -508.011 | -0.508011 | 0.1993699 | -0.6092932 | 0.1817963 | 18.17963 | 19.93699
13291 | 3.986902 | -0.003572645 | 398757.8 | -505.6822 | -0.5056822 | 0.1993451 | -0.6064875 | 0.1817757 | 18.17757 | 19.93451
13292 | 3.987899 | -0.003545306 | 398787.8 | -501.8126 | -0.5018126 | 0.19939495 | -0.6018715 | 0.1818172 | 18.18172 | 19.939495
13293 | 3.987899 | -0.003741564 | 398817.8 | -529.5915 | -0.5295915 | 0.19939495 | -0.6351894 | 0.1818172 | 18.18172 | 19.939495
13294 | 3.987899 | -0.003700247 | 398847.8 | -523.7434 | -0.5237434 | 0.19939495 | -0.6281752 | 0.1818172 | 18.18172 | 19.939495
13295 | 3.988914 | -0.003576949 | 398877.8 | -506.2914 | -0.5062914 | 0.1994457 | -0.6072691 | 0.1818595 | 18.18595 | 19.94457
13296 | 3.988898 | -0.003569758 | 398907.8 | -505.2736 | -0.5052736 | 0.1994449 | -0.6060478 | 0.1818589 | 18.18589 | 19.94449
13297 | 3.989137 | -0.00360305 | 398937.8 | -509.9858 | -0.5099858 | 0.19945685 | -0.611706 | 0.1818688 | 18.18688 | 19.945685
13298 | 3.989399 | -0.003539574 | 398967.8 | -501.0013 | -0.5010013 | 0.19946995 | -0.600936 | 0.1818798 | 18.18798 | 19.946995
13299 | 3.989899 | -0.003597714 | 398997.8 | -509.2306 | -0.5092306 | 0.19949495 | -0.6108195 | 0.1819006 | 18.19006 | 19.949495
13300 | 3.989899 | -0.00356294 | 399027.8 | -504.3086 | -0.5043086 | 0.19949495 | -0.6049156 | 0.1819006 | 18.19006 | 19.949495
13301 | 3.990397 | -0.00361588 | 399057.8 | -511.8018 | -0.5118018 | 0.19951985 | -0.6139165 | 0.1819214 | 18.19214 | 19.951985
13302 | 3.990899 | -0.003608691 | 399087.8 | -510.7843 | -0.5107843 | 0.19954495 | -0.6127087 | 0.1819423 | 18.19423 | 19.954495
13303 | 3.990896 | -0.003595003 | 399117.8 | -508.8469 | -0.5088469 | 0.1995448 | -0.6103846 | 0.1819422 | 18.19422 | 19.95448
13304 | 3.99144 | -0.003498674 | 399147.8 | -495.2122 | -0.4952122 | 0.199572 | -0.5940427 | 0.1819648 | 18.19648 | 19.9572
13305 | 3.991399 | -0.003605496 | 399177.8 | -510.3321 | -0.5103321 | 0.19956995 | -0.612179 | 0.1819631 | 18.19631 | 19.956995
13306 | 3.991399 | -0.003628261 | 399207.8 | -513.5543 | -0.5135543 | 0.19956995 | -0.6160443 | 0.1819631 | 18.19631 | 19.956995
13307 | 3.991899 | -0.00358215 | 399237.8 | -507.0276 | -0.5070276 | 0.19959495 | -0.6082277 | 0.181984 | 18.1984 | 19.959495
13308 | 3.992399 | -0.003697712 | 399267.8 | -523.3846 | -0.5233846 | 0.19961995 | -0.6278626 | 0.1820048 | 18.20048 | 19.961995
13309 | 3.992897 | -0.003635632 | 399297.8 | -514.5976 | -0.5145976 | 0.19964485 | -0.6173344 | 0.1820256 | 18.20256 | 19.964485
13310 | 3.993398 | -0.003553811 | 399327.8 | -503.0164 | -0.5030164 | 0.1996699 | -0.6034537 | 0.1820464 | 18.20464 | 19.96699
13311 | 3.993856 | -0.003643054 | 399357.8 | -515.6481 | -0.5156481 | 0.1996928 | -0.6186193 | 0.1820655 | 18.20655 | 19.96928
13312 | 3.993897 | -0.003631245 | 399387.8 | -513.9766 | -0.5139766 | 0.19969485 | -0.6166151 | 0.1820672 | 18.20672 | 19.969485
13313 | 3.993897 | -0.00370786 | 399417.8 | -524.8209 | -0.5248209 | 0.19969485 | -0.629625 | 0.1820672 | 18.20672 | 19.969485
13314 | 3.994381 | -0.003692027 | 399447.8 | -522.5799 | -0.5225799 | 0.19971905 | -0.6269491 | 0.1820874 | 18.20874 | 19.971905
13315 | 3.99476 | -0.003612024 | 399477.8 | -511.2561 | -0.5112561 | 0.199738 | -0.6133733 | 0.1821032 | 18.21032 | 19.9738
13316 | 3.994898 | -0.003712991 | 399507.8 | -525.5472 | -0.5255472 | 0.1997449 | -0.6305226 | 0.182109 | 18.2109 | 19.97449
13317 | 3.995399 | -0.003532351 | 399537.8 | -499.9789 | -0.4999789 | 0.19976995 | -0.5998597 | 0.1821298 | 18.21298 | 19.976995
13318 | 3.995899 | -0.003604745 | 399567.8 | -510.2258 | -0.5102258 | 0.19979495 | -0.6121663 | 0.1821507 | 18.21507 | 19.979495
13319 | 3.995899 | -0.003553875 | 399597.8 | -503.0255 | -0.5030255 | 0.19979495 | -0.6035274 | 0.1821507 | 18.21507 | 19.979495
13320 | 3.995899 | -0.00361333 | 399627.8 | -511.4409 | -0.5114409 | 0.19979495 | -0.6136242 | 0.1821507 | 18.21507 | 19.979495
13321 | 3.996399 | -0.003748349 | 399657.8 | -530.5519 | -0.5305519 | 0.19981995 | -0.6365667 | 0.1821715 | 18.21715 | 19.981995
13322 | 3.996857 | -0.003601614 | 399687.8 | -509.7826 | -0.5097826 | 0.19984285 | -0.611659 | 0.1821906 | 18.21906 | 19.984285
13323 | 3.996898 | -0.003613659 | 399717.8 | -511.4875 | -0.5114875 | 0.1998449 | -0.6137056 | 0.1821923 | 18.21923 | 19.98449
13324 | 3.997897 | -0.003706631 | 399747.8 | -524.647 | -0.524647 | 0.19989485 | -0.6295212 | 0.1822339 | 18.22339 | 19.989485
13325 | 3.997397 | -0.003615429 | 399777.8 | -511.738 | -0.511738 | 0.19986985 | -0.614019 | 0.1822131 | 18.22131 | 19.986985
13326 | 3.997899 | -0.00367051 | 399807.8 | -519.5343 | -0.5195343 | 0.19989495 | -0.6233866 | 0.182234 | 18.2234 | 19.989495
13327 | 3.998398 | -0.003695998 | 399837.8 | -523.142 | -0.523142 | 0.1999199 | -0.6277285 | 0.1822548 | 18.22548 | 19.99199
13328 | 3.998899 | -0.003541868 | 399867.8 | -501.326 | -0.501326 | 0.19994495 | -0.6015636 | 0.1822757 | 18.22757 | 19.994495
13329 | 3.998899 | -0.003757639 | 399897.8 | -531.8668 | -0.5318668 | 0.19994495 | -0.6382109 | 0.1822757 | 18.22757 | 19.994495
13330 | 3.998897 | -0.003571672 | 399927.8 | -505.5445 | -0.5055445 | 0.19994485 | -0.6066255 | 0.1822756 | 18.22756 | 19.994485
13331 | 3.999398 | -0.003709717 | 399957.8 | -525.0838 | -0.5250838 | 0.1999699 | -0.6300847 | 0.1822965 | 18.22965 | 19.99699
13332 | 4.000197 | -0.003626533 | 399987.8 | -513.3097 | -0.5133097 | 0.20000985 | -0.6159767 | 0.1823298 | 18.23298 | 20.000985
13333 | 3.999899 | -0.003571086 | 400017.8 | -505.4616 | -0.5054616 | 0.19999495 | -0.6065513 | 0.1823173 | 18.23173 | 19.999495
13334 | 4.000399 | -0.003542519 | 400047.8 | -501.4181 | -0.5014181 | 0.20001995 | -0.6017117 | 0.1823382 | 18.23382 | 20.001995
13335 | 4.000637 | -0.003668848 | 400077.8 | -519.2991 | -0.5192991 | 0.20003185 | -0.6231754 | 0.1823481 | 18.23481 | 20.003185
13336 | 4.000896 | -0.003611597 | 400107.8 | -511.1956 | -0.5111956 | 0.2000448 | -0.6134576 | 0.1823589 | 18.23589 | 20.00448
13337 | 4.00144 | -0.003643472 | 400137.8 | -515.7073 | -0.5157073 | 0.200072 | -0.6188859 | 0.1823816 | 18.23816 | 20.0072
13338 | 4.001899 | -0.003740217 | 400167.8 | -529.4008 | -0.5294008 | 0.20009495 | -0.6353313 | 0.1824007 | 18.24007 | 20.009495
13339 | 4.001899 | -0.003606368 | 400197.8 | -510.4555 | -0.5104555 | 0.20009495 | -0.612595 | 0.1824007 | 18.24007 | 20.009495
13340 | 4.001899 | -0.003668177 | 400227.8 | -519.2041 | -0.5192041 | 0.20009495 | -0.6230942 | 0.1824007 | 18.24007 | 20.009495
13341 | 4.002439 | -0.003627081 | 400257.8 | -513.3873 | -0.5133873 | 0.20012195 | -0.6161273 | 0.1824232 | 18.24232 | 20.012195
13342 | 4.002899 | -0.003619498 | 400287.8 | -512.3139 | -0.5123139 | 0.20014495 | -0.614851 | 0.1824423 | 18.24423 | 20.014495
13343 | 4.003398 | -0.003546054 | 400317.8 | -501.9185 | -0.5019185 | 0.2001699 | -0.6023874 | 0.1824631 | 18.24631 | 20.01699
13344 | 4.003398 | -0.003673226 | 400347.8 | -519.9188 | -0.5199188 | 0.2001699 | -0.6239908 | 0.1824631 | 18.24631 | 20.01699
13345 | 4.003397 | -0.003649069 | 400377.8 | -516.4995 | -0.5164995 | 0.20016985 | -0.6198871 | 0.1824631 | 18.24631 | 20.016985
13346 | 4.003899 | -0.00363358 | 400407.8 | -514.3071 | -0.5143071 | 0.20019495 | -0.6172688 | 0.182484 | 18.2484 | 20.019495
13347 | 4.004399 | -0.003577434 | 400437.8 | -506.3601 | -0.5063601 | 0.20021995 | -0.6077435 | 0.1825048 | 18.25048 | 20.021995
13348 | 4.004399 | -0.003621884 | 400467.8 | -512.6517 | -0.5126517 | 0.20021995 | -0.6152948 | 0.1825048 | 18.25048 | 20.021995
13349 | 4.004897 | -0.003631396 | 400497.8 | -513.998 | -0.513998 | 0.20024485 | -0.6169235 | 0.1825256 | 18.25256 | 20.024485
13350 | 4.005399 | -0.003598781 | 400527.8 | -509.3816 | -0.5093816 | 0.20026995 | -0.6113954 | 0.1825465 | 18.25465 | 20.026995
13351 | 4.005397 | -0.003654065 | 400557.8 | -517.2067 | -0.5172067 | 0.20026985 | -0.6207876 | 0.1825464 | 18.25464 | 20.026985
13352 | 4.005867 | -0.003665512 | 400587.8 | -518.8269 | -0.5188269 | 0.20029335 | -0.6227445 | 0.182566 | 18.2566 | 20.029335
13353 | 4.005897 | -0.003666708 | 400617.8 | -518.9962 | -0.5189962 | 0.20029485 | -0.6229484 | 0.1825672 | 18.25672 | 20.029485
13354 | 4.006867 | -0.003659076 | 400647.8 | -517.9159 | -0.5179159 | 0.20034335 | -0.6216769 | 0.1826076 | 18.26076 | 20.034335
13355 | 4.006896 | -0.003627859 | 400677.8 | -513.4974 | -0.5134974 | 0.2003448 | -0.6163739 | 0.1826088 | 18.26088 | 20.03448
13356 | 4.006805 | -0.003625983 | 400707.8 | -513.2318 | -0.5132318 | 0.20034025 | -0.6160528 | 0.1826051 | 18.26051 | 20.034025
13357 | 4.007399 | -0.003699224 | 400737.8 | -523.5986 | -0.5235986 | 0.20036995 | -0.628512 | 0.1826298 | 18.26298 | 20.036995
13358 | 4.007897 | -0.003662935 | 400767.8 | -518.4621 | -0.5184621 | 0.20039485 | -0.6223593 | 0.1826505 | 18.26505 | 20.039485
13359 | 4.008061 | -0.0037016 | 400797.8 | -523.9349 | -0.5239349 | 0.20040305 | -0.628933 | 0.1826574 | 18.26574 | 20.040305
13360 | 4.007899 | -0.003605924 | 400827.8 | -510.3926 | -0.5103926 | 0.20039495 | -0.6126727 | 0.1826506 | 18.26506 | 20.039495
13361 | 4.008397 | -0.003611035 | 400857.8 | -511.1161 | -0.5111161 | 0.20041985 | -0.6135539 | 0.1826714 | 18.26714 | 20.041985
13362 | 4.009077 | -0.003824158 | 400887.8 | -541.2821 | -0.5412821 | 0.20045385 | -0.6497842 | 0.1826997 | 18.26997 | 20.045385
13363 | 4.009398 | -0.003728762 | 400917.8 | -527.7795 | -0.5277795 | 0.2004699 | -0.6335834 | 0.1827131 | 18.27131 | 20.04699
13364 | 4.009397 | -0.003724043 | 400947.8 | -527.1115 | -0.5271115 | 0.20046985 | -0.6327815 | 0.182713 | 18.2713 | 20.046985
13365 | 4.009397 | -0.003661571 | 400977.8 | -518.2691 | -0.5182691 | 0.20046985 | -0.6221664 | 0.182713 | 18.2713 | 20.046985
13366 | 4.009897 | -0.00371823 | 401007.8 | -526.2887 | -0.5262887 | 0.20049485 | -0.6318069 | 0.1827338 | 18.27338 | 20.049485
13367 | 4.009897 | -0.003588167 | 401037.8 | -507.8793 | -0.5078793 | 0.20049485 | -0.6097064 | 0.1827338 | 18.27338 | 20.049485
13368 | 4.010897 | -0.003659015 | 401067.8 | -517.9073 | -0.5179073 | 0.20054485 | -0.6217709 | 0.1827755 | 18.27755 | 20.054485
13369 | 4.010897 | -0.003572847 | 401097.8 | -505.7108 | -0.5057108 | 0.20054485 | -0.6071285 | 0.1827755 | 18.27755 | 20.054485
13370 | 4.011399 | -0.003595474 | 401127.8 | -508.9135 | -0.5089135 | 0.20056995 | -0.6109863 | 0.1827964 | 18.27964 | 20.056995
13371 | 4.011397 | -0.003634207 | 401157.8 | -514.3959 | -0.5143959 | 0.20056985 | -0.6175682 | 0.1827963 | 18.27963 | 20.056985
13372 | 4.012399 | -0.003533962 | 401187.8 | -500.2069 | -0.5002069 | 0.20061995 | -0.6005584 | 0.182838 | 18.2838 | 20.061995
13373 | 4.012397 | -0.003637507 | 401217.8 | -514.863 | -0.514863 | 0.20061985 | -0.6181547 | 0.182838 | 18.2838 | 20.061985
13374 | 4.012897 | -0.003606858 | 401247.8 | -510.5248 | -0.5105248 | 0.20064485 | -0.612959 | 0.1828588 | 18.28588 | 20.064485
13375 | 4.012897 | -0.003566815 | 401277.8 | -504.857 | -0.504857 | 0.20064485 | -0.606154 | 0.1828588 | 18.28588 | 20.064485
13376 | 4.012897 | -0.003665573 | 401307.8 | -518.8355 | -0.5188355 | 0.20064485 | -0.6229372 | 0.1828588 | 18.28588 | 20.064485
13377 | 4.013399 | -0.003715144 | 401337.8 | -525.8519 | -0.5258519 | 0.20066995 | -0.6313746 | 0.1828797 | 18.28797 | 20.066995
13378 | 4.013397 | -0.003683343 | 401367.8 | -521.3507 | -0.5213507 | 0.20066985 | -0.6259701 | 0.1828796 | 18.28796 | 20.066985
13379 | 4.013899 | -0.003767936 | 401397.8 | -533.3243 | -0.5333243 | 0.20069495 | -0.6403598 | 0.1829005 | 18.29005 | 20.069495
13380 | 4.013896 | -0.00359238 | 401427.8 | -508.4756 | -0.5084756 | 0.2006948 | -0.610524 | 0.1829004 | 18.29004 | 20.06948
13381 | 4.014399 | -0.003613175 | 401457.8 | -511.419 | -0.511419 | 0.20071995 | -0.614071 | 0.1829213 | 18.29213 | 20.071995
13382 | 4.014897 | -0.003718308 | 401487.8 | -526.2998 | -0.5262998 | 0.20074485 | -0.6319518 | 0.1829421 | 18.29421 | 20.074485
13383 | 4.015399 | -0.003620655 | 401517.8 | -512.4777 | -0.5124777 | 0.20076995 | -0.6153678 | 0.182963 | 18.2963 | 20.076995
13384 | 4.015397 | -0.003685834 | 401547.8 | -521.7033 | -0.5217033 | 0.20076985 | -0.6264456 | 0.1829629 | 18.29629 | 20.076985
13385 | 4.015897 | -0.00367474 | 401577.8 | -520.1331 | -0.5201331 | 0.20079485 | -0.6245731 | 0.1829837 | 18.29837 | 20.079485
13386 | 4.015899 | -0.003647516 | 401607.8 | -516.2797 | -0.5162797 | 0.20079495 | -0.619946 | 0.1829838 | 18.29838 | 20.079495
13387 | 4.016398 | -0.003674488 | 401637.8 | -520.0974 | -0.5200974 | 0.2008199 | -0.6245433 | 0.1830046 | 18.30046 | 20.08199
13388 | 4.016735 | -0.00365094 | 401667.8 | -516.7643 | -0.5167643 | 0.20083675 | -0.6205496 | 0.1830186 | 18.30186 | 20.083675
13389 | 4.016899 | -0.00380514 | 401697.8 | -538.5902 | -0.5385902 | 0.20084495 | -0.6467634 | 0.1830254 | 18.30254 | 20.084495
13390 | 4.017393 | -0.003661458 | 401727.8 | -518.2531 | -0.5182531 | 0.20086965 | -0.6223544 | 0.183046 | 18.3046 | 20.086965
13391 | 4.017887 | -0.003671877 | 401757.8 | -519.7278 | -0.5197278 | 0.20089435 | -0.6241382 | 0.1830666 | 18.30666 | 20.089435
13392 | 4.017899 | -0.003657981 | 401787.8 | -517.7609 | -0.5177609 | 0.20089495 | -0.6217765 | 0.1830671 | 18.30671 | 20.089495
13393 | 4.017899 | -0.003579096 | 401817.8 | -506.5953 | -0.5065953 | 0.20089495 | -0.6083678 | 0.1830671 | 18.30671 | 20.089495
13394 | 4.018397 | -0.003519625 | 401847.8 | -498.1776 | -0.4981776 | 0.20091985 | -0.5982714 | 0.1830878 | 18.30878 | 20.091985
13395 | 4.018399 | -0.003736209 | 401877.8 | -528.8335 | -0.5288335 | 0.20091995 | -0.6350868 | 0.1830879 | 18.30879 | 20.091995
13396 | 4.018897 | -0.00365922 | 401907.8 | -517.9363 | -0.5179363 | 0.20094485 | -0.6220129 | 0.1831086 | 18.31086 | 20.094485
13397 | 4.019399 | -0.003625434 | 401937.8 | -513.1541 | -0.5131541 | 0.20096995 | -0.6162827 | 0.1831295 | 18.31295 | 20.096995
13398 | 4.019158 | -0.003652134 | 401967.8 | -516.9333 | -0.5169333 | 0.2009579 | -0.6208152 | 0.1831195 | 18.31195 | 20.09579
13399 | 4.020397 | -0.003693734 | 401997.8 | -522.8215 | -0.5228215 | 0.20101985 | -0.627919 | 0.1831711 | 18.31711 | 20.101985
13400 | 4.020399 | -0.003669465 | 402027.8 | -519.3864 | -0.5193864 | 0.20101995 | -0.6237934 | 0.1831712 | 18.31712 | 20.101995
13401 | 4.020397 | -0.003791111 | 402057.8 | -536.6045 | -0.5366045 | 0.20101985 | -0.6444727 | 0.1831711 | 18.31711 | 20.101985
13402 | 4.020903 | -0.00354184 | 402087.8 | -501.322 | -0.501322 | 0.20104515 | -0.6021104 | 0.1831921 | 18.31921 | 20.104515
13403 | 4.020899 | -0.00365491 | 402117.8 | -517.3263 | -0.5173263 | 0.20104495 | -0.6213321 | 0.183192 | 18.3192 | 20.104495
13404 | 4.020899 | -0.00366202 | 402147.8 | -518.3326 | -0.5183326 | 0.20104495 | -0.6225408 | 0.183192 | 18.3192 | 20.104495
13405 | 4.021899 | -0.003553619 | 402177.8 | -502.9892 | -0.5029892 | 0.20109495 | -0.6041378 | 0.1832336 | 18.32336 | 20.109495
13406 | 4.021897 | -0.003627725 | 402207.8 | -513.4784 | -0.5134784 | 0.20109485 | -0.6167363 | 0.1832335 | 18.32335 | 20.109485
13407 | 4.022397 | -0.003571164 | 402237.8 | -505.4726 | -0.5054726 | 0.20111985 | -0.6071332 | 0.1832543 | 18.32543 | 20.111985
13408 | 4.023396 | -0.003648558 | 402267.8 | -516.4272 | -0.5164272 | 0.2011698 | -0.6203167 | 0.1832959 | 18.32959 | 20.11698
13409 | 4.022899 | -0.003741349 | 402297.8 | -529.5611 | -0.5295611 | 0.20114495 | -0.6360796 | 0.1832752 | 18.32752 | 20.114495
13410 | 4.023398 | -0.003588175 | 402327.8 | -507.8804 | -0.5078804 | 0.2011699 | -0.6100506 | 0.183296 | 18.3296 | 20.11699
13411 | 4.023398 | -0.003770226 | 402357.8 | -533.6484 | -0.5336484 | 0.2011699 | -0.6410024 | 0.183296 | 18.3296 | 20.11699
13412 | 4.023398 | -0.00367104 | 402387.8 | -519.6093 | -0.5196093 | 0.2011699 | -0.6241391 | 0.183296 | 18.3296 | 20.11699
13413 | 4.023897 | -0.003695069 | 402417.8 | -523.0105 | -0.5230105 | 0.20119485 | -0.6282375 | 0.1833168 | 18.33168 | 20.119485
13414 | 4.024399 | -0.003731053 | 402447.8 | -528.1038 | -0.5281038 | 0.20121995 | -0.6343688 | 0.1833377 | 18.33377 | 20.121995
13415 | 4.024856 | -0.003686 | 402477.8 | -521.7268 | -0.5217268 | 0.2012428 | -0.6267206 | 0.1833567 | 18.33567 | 20.12428
13416 | 4.025399 | -0.003560418 | 402507.8 | -503.9516 | -0.5039516 | 0.20126995 | -0.6053819 | 0.1833793 | 18.33793 | 20.126995
13417 | 4.024991 | -0.003775294 | 402537.8 | -534.3657 | -0.5343657 | 0.20124955 | -0.6419066 | 0.1833623 | 18.33623 | 20.124955
13418 | 4.025399 | -0.003581528 | 402567.8 | -506.9396 | -0.5069396 | 0.20126995 | -0.6089713 | 0.1833793 | 18.33793 | 20.126995
13419 | 4.025898 | -0.003589115 | 402597.8 | -508.0134 | -0.5080134 | 0.2012949 | -0.610274 | 0.1834001 | 18.34001 | 20.12949
13420 | 4.026399 | -0.003594052 | 402627.8 | -508.7122 | -0.5087122 | 0.20131995 | -0.6111262 | 0.1834209 | 18.34209 | 20.131995
13421 | 4.0259 | -0.003708402 | 402657.8 | -524.8977 | -0.5248977 | 0.201295 | -0.6305569 | 0.1834001 | 18.34001 | 20.1295
13422 | 4.026397 | -0.003659244 | 402687.8 | -517.9397 | -0.5179397 | 0.20131985 | -0.6222112 | 0.1834208 | 18.34208 | 20.131985
13423 | 4.026896 | -0.003633226 | 402717.8 | -514.257 | -0.514257 | 0.2013448 | -0.6178 | 0.1834416 | 18.34416 | 20.13448
13424 | 4.027399 | -0.003626716 | 402747.8 | -513.3356 | -0.5133356 | 0.20136995 | -0.616706 | 0.1834625 | 18.34625 | 20.136995
13425 | 4.0274 | -0.003625666 | 402777.8 | -513.187 | -0.513187 | 0.20137 | -0.6165274 | 0.1834626 | 18.34626 | 20.137
13426 | 4.027897 | -0.003716963 | 402807.8 | -526.1094 | -0.5261094 | 0.20139485 | -0.6320651 | 0.1834833 | 18.34833 | 20.139485
13427 | 4.028178 | -0.003712828 | 402837.8 | -525.5241 | -0.5255241 | 0.2014089 | -0.6313694 | 0.183495 | 18.3495 | 20.14089
13428 | 4.028895 | -0.003762548 | 402867.8 | -532.5616 | -0.5325616 | 0.20144475 | -0.6398434 | 0.1835248 | 18.35248 | 20.144475
13429 | 4.028576 | -0.003595287 | 402897.8 | -508.887 | -0.508887 | 0.2014288 | -0.6113916 | 0.1835115 | 18.35115 | 20.14288
13430 | 4.029398 | -0.003670037 | 402927.8 | -519.4674 | -0.5194674 | 0.2014699 | -0.6241244 | 0.1835457 | 18.35457 | 20.14699
13431 | 4.029899 | -0.003706268 | 402957.8 | -524.5956 | -0.5245956 | 0.20149495 | -0.630299 | 0.1835666 | 18.35666 | 20.149495
13432 | 4.029397 | -0.003730522 | 402987.8 | -528.0286 | -0.5280286 | 0.20146985 | -0.6344104 | 0.1835457 | 18.35457 | 20.146985
13433 | 4.029959 | -0.003678216 | 403017.8 | -520.6251 | -0.5206251 | 0.20149795 | -0.6255299 | 0.1835691 | 18.35691 | 20.149795
13434 | 4.030399 | -0.003600422 | 403047.8 | -509.6139 | -0.5096139 | 0.20151995 | -0.6123112 | 0.1835874 | 18.35874 | 20.151995
13435 | 4.030399 | -0.003693781 | 403077.8 | -522.8282 | -0.5228282 | 0.20151995 | -0.6281885 | 0.1835874 | 18.35874 | 20.151995
13436 | 4.030899 | -0.003697049 | 403107.8 | -523.2907 | -0.5232907 | 0.20154495 | -0.6287573 | 0.1836082 | 18.36082 | 20.154495
13437 | 4.031399 | -0.003616333 | 403137.8 | -511.866 | -0.511866 | 0.20156995 | -0.6150428 | 0.183629 | 18.3629 | 20.156995
13438 | 4.031898 | -0.003822793 | 403167.8 | -541.0889 | -0.5410889 | 0.2015949 | -0.6501696 | 0.1836498 | 18.36498 | 20.15949
13439 | 4.031897 | -0.00363782 | 403197.8 | -514.9073 | -0.5149073 | 0.20159485 | -0.6187099 | 0.1836497 | 18.36497 | 20.159485
13440 | 4.032178 | -0.003643494 | 403227.8 | -515.7104 | -0.5157104 | 0.2016089 | -0.6196822 | 0.1836614 | 18.36614 | 20.16089
13441 | 4.032898 | -0.003674001 | 403257.8 | -520.0285 | -0.5200285 | 0.2016449 | -0.6248895 | 0.1836914 | 18.36914 | 20.16449
13442 | 4.032898 | -0.003708342 | 403287.8 | -524.8892 | -0.5248892 | 0.2016449 | -0.6307304 | 0.1836914 | 18.36914 | 20.16449
13443 | 4.033358 | -0.003643378 | 403317.8 | -515.694 | -0.515694 | 0.2016679 | -0.6196929 | 0.1837105 | 18.37105 | 20.16679
13444 | 4.033399 | -0.003573353 | 403347.8 | -505.7824 | -0.5057824 | 0.20166995 | -0.6077836 | 0.1837122 | 18.37122 | 20.166995
13445 | 4.033399 | -0.003662718 | 403377.8 | -518.4314 | -0.5184314 | 0.20166995 | -0.6229835 | 0.1837122 | 18.37122 | 20.166995
13446 | 4.033899 | -0.003703488 | 403407.8 | -524.2021 | -0.5242021 | 0.20169495 | -0.629931 | 0.183733 | 18.3733 | 20.169495
13447 | 4.034402 | -0.003634347 | 403437.8 | -514.4157 | -0.5144157 | 0.2017201 | -0.6181837 | 0.1837539 | 18.37539 | 20.17201
13448 | 4.034445 | -0.00372115 | 403467.8 | -526.7021 | -0.5267021 | 0.20172225 | -0.6329496 | 0.1837557 | 18.37557 | 20.172225
13449 | 4.035234 | -0.003638295 | 403497.8 | -514.9745 | -0.5149745 | 0.2017617 | -0.6188767 | 0.1837886 | 18.37886 | 20.17617
13450 | 4.034899 | -0.00366926 | 403527.8 | -519.3574 | -0.5193574 | 0.20174495 | -0.6241351 | 0.1837746 | 18.37746 | 20.174495
13451 | 4.035397 | -0.003716774 | 403557.8 | -526.0827 | -0.5260827 | 0.20176985 | -0.6322303 | 0.1837953 | 18.37953 | 20.176985
13452 | 4.035398 | -0.003693777 | 403587.8 | -522.8276 | -0.5228276 | 0.2017699 | -0.6283185 | 0.1837954 | 18.37954 | 20.17699
13453 | 4.036398 | -0.003694701 | 403617.8 | -522.9584 | -0.5229584 | 0.2018199 | -0.6285018 | 0.183837 | 18.3837 | 20.18199
13454 | 4.036897 | -0.003682668 | 403647.8 | -521.2552 | -0.5212552 | 0.20184485 | -0.6264679 | 0.1838578 | 18.38578 | 20.184485
13455 | 4.036397 | -0.003817634 | 403677.8 | -540.3587 | -0.5403587 | 0.20181985 | -0.6494138 | 0.1838369 | 18.38369 | 20.181985
13456 | 4.036899 | -0.00364771 | 403707.8 | -516.3071 | -0.5163071 | 0.20184495 | -0.6205211 | 0.1838578 | 18.38578 | 20.184495
13457 | 4.037399 | -0.003718488 | 403737.8 | -526.3253 | -0.5263253 | 0.20186995 | -0.6325745 | 0.1838786 | 18.38786 | 20.186995
13458 | 4.037397 | -0.003613585 | 403767.8 | -511.477 | -0.511477 | 0.20186985 | -0.6147288 | 0.1838786 | 18.38786 | 20.186985
13459 | 4.037899 | -0.003715827 | 403797.8 | -525.9486 | -0.5259486 | 0.20189495 | -0.632135 | 0.1838994 | 18.38994 | 20.189495
13460 | 4.038399 | -0.003602289 | 403827.8 | -509.8781 | -0.5098781 | 0.20191995 | -0.6128327 | 0.1839202 | 18.39202 | 20.191995
13461 | 4.038897 | -0.003816374 | 403857.8 | -540.1803 | -0.5401803 | 0.20194485 | -0.649267 | 0.183941 | 18.3941 | 20.194485
13462 | 4.038898 | -0.003758392 | 403887.8 | -531.9734 | -0.5319734 | 0.2019449 | -0.6394027 | 0.183941 | 18.3941 | 20.19449
13463 | 4.039397 | -0.003655992 | 403917.8 | -517.4794 | -0.5174794 | 0.20196985 | -0.6219946 | 0.1839618 | 18.39618 | 20.196985
13464 | 4.039869 | -0.003682582 | 403947.8 | -521.243 | -0.521243 | 0.20199345 | -0.6265307 | 0.1839814 | 18.39814 | 20.199345
13465 | 4.039399 | -0.003685191 | 403977.8 | -521.6123 | -0.5216123 | 0.20196995 | -0.6269623 | 0.1839618 | 18.39618 | 20.196995
13466 | 4.039397 | -0.003640104 | 404007.8 | -515.2306 | -0.5152306 | 0.20196985 | -0.6192916 | 0.1839618 | 18.39618 | 20.196985
13467 | 4.040529 | -0.003710207 | 404037.8 | -525.1531 | -0.5251531 | 0.20202645 | -0.631248 | 0.1840088 | 18.40088 | 20.202645
13468 | 4.040399 | -0.003692623 | 404067.8 | -522.6643 | -0.5226643 | 0.20201995 | -0.6282529 | 0.1840034 | 18.40034 | 20.201995
13469 | 4.040397 | -0.003709583 | 404097.8 | -525.0648 | -0.5250648 | 0.20201985 | -0.6311383 | 0.1840034 | 18.40034 | 20.201985
13470 | 4.041369 | -0.003783834 | 404127.8 | -535.5745 | -0.5355745 | 0.20206845 | -0.6437972 | 0.1840438 | 18.40438 | 20.206845
13471 | 4.041897 | -0.003618906 | 404157.8 | -512.2301 | -0.5122301 | 0.20209485 | -0.6157492 | 0.1840657 | 18.40657 | 20.209485
13472 | 4.041899 | -0.003713353 | 404187.8 | -525.5984 | -0.5255984 | 0.20209495 | -0.6318192 | 0.1840658 | 18.40658 | 20.209495
13473 | 4.042398 | -0.003817463 | 404217.8 | -540.3345 | -0.5403345 | 0.2021199 | -0.6495468 | 0.1840866 | 18.40866 | 20.21199
13474 | 4.042393 | -0.003584759 | 404247.8 | -507.3969 | -0.5073969 | 0.20211965 | -0.6099518 | 0.1840864 | 18.40864 | 20.211965
13475 | 4.042899 | -0.003696374 | 404277.8 | -523.1952 | -0.5231952 | 0.20214495 | -0.6289565 | 0.1841074 | 18.41074 | 20.214495
13476 | 4.042897 | -0.003717258 | 404307.8 | -526.1512 | -0.5261512 | 0.20214485 | -0.6325099 | 0.1841073 | 18.41073 | 20.214485
13477 | 4.042899 | -0.00363983 | 404337.8 | -515.1918 | -0.5151918 | 0.20214495 | -0.6193352 | 0.1841074 | 18.41074 | 20.214495
13478 | 4.043899 | -0.00363597 | 404367.8 | -514.6454 | -0.5146454 | 0.20219495 | -0.6187041 | 0.184149 | 18.4149 | 20.219495
13479 | 4.043678 | -0.003712534 | 404397.8 | -525.4825 | -0.5254825 | 0.2021839 | -0.6317266 | 0.1841398 | 18.41398 | 20.21839
13480 | 4.043899 | -0.003686056 | 404427.8 | -521.7347 | -0.5217347 | 0.20219495 | -0.6272269 | 0.184149 | 18.4149 | 20.219495
13481 | 4.044399 | -0.003555344 | 404457.8 | -503.2334 | -0.5032334 | 0.20221995 | -0.6049972 | 0.1841698 | 18.41698 | 20.221995
13482 | 4.044914 | -0.003578159 | 404487.8 | -506.4627 | -0.5064627 | 0.2022457 | -0.6088926 | 0.1841912 | 18.41912 | 20.22457
13483 | 4.044897 | -0.003502329 | 404517.8 | -495.7295 | -0.4957295 | 0.20224485 | -0.5959883 | 0.1841905 | 18.41905 | 20.224485
13484 | 4.045397 | -0.003716429 | 404547.8 | -526.0338 | -0.5260338 | 0.20226985 | -0.6324346 | 0.1842113 | 18.42113 | 20.226985
13485 | 4.045898 | -0.003760311 | 404577.8 | -532.245 | -0.532245 | 0.2022949 | -0.6399155 | 0.1842321 | 18.42321 | 20.22949
13486 | 4.045898 | -0.003646675 | 404607.8 | -516.1607 | -0.5161607 | 0.2022949 | -0.6205773 | 0.1842321 | 18.42321 | 20.22949
13487 | 4.046399 | -0.003659001 | 404637.8 | -517.9053 | -0.5179053 | 0.20231995 | -0.6226879 | 0.184253 | 18.4253 | 20.231995
13488 | 4.046399 | -0.003697098 | 404667.8 | -523.2977 | -0.5232977 | 0.20231995 | -0.6291712 | 0.184253 | 18.4253 | 20.231995
13489 | 4.046399 | -0.003732768 | 404697.8 | -528.3465 | -0.5283465 | 0.20231995 | -0.6352415 | 0.184253 | 18.4253 | 20.231995
13490 | 4.047735 | -0.003673489 | 404727.8 | -519.956 | -0.519956 | 0.20238675 | -0.6251882 | 0.1843085 | 18.43085 | 20.238675
13491 | 4.047399 | -0.003680858 | 404757.8 | -520.999 | -0.520999 | 0.20236995 | -0.6264336 | 0.1842946 | 18.42946 | 20.236995
13492 | 4.048398 | -0.003729312 | 404787.8 | -527.8573 | -0.5278573 | 0.2024199 | -0.6347062 | 0.1843361 | 18.43361 | 20.24199
13493 | 4.048398 | -0.003676857 | 404817.8 | -520.4327 | -0.5204327 | 0.2024199 | -0.6257786 | 0.1843361 | 18.43361 | 20.24199
13494 | 4.048398 | -0.003740745 | 404847.8 | -529.4756 | -0.5294756 | 0.2024199 | -0.636652 | 0.1843361 | 18.43361 | 20.24199
13495 | 4.048897 | -0.003740767 | 404877.8 | -529.4787 | -0.5294787 | 0.20244485 | -0.6366689 | 0.1843569 | 18.43569 | 20.244485
13496 | 4.048719 | -0.003770008 | 404907.8 | -533.6176 | -0.5336176 | 0.20243595 | -0.6416409 | 0.1843495 | 18.43495 | 20.243595
13497 | 4.048899 | -0.003773668 | 404937.8 | -534.1356 | -0.5341356 | 0.20244495 | -0.6422687 | 0.1843569 | 18.43569 | 20.244495
13498 | 4.049405 | -0.003669278 | 404967.8 | -519.3599 | -0.5193599 | 0.20247025 | -0.6245149 | 0.184378 | 18.4378 | 20.247025
13499 | 4.049897 | -0.003607108 | 404997.8 | -510.5602 | -0.5105602 | 0.20249485 | -0.613946 | 0.1843984 | 18.43984 | 20.249485
13500 | 4.050399 | -0.003658938 | 405027.8 | -517.8964 | -0.5178964 | 0.20251995 | -0.6227807 | 0.1844193 | 18.44193 | 20.251995
13501 | 4.050396 | -0.003680813 | 405057.8 | -520.9926 | -0.5209926 | 0.2025198 | -0.626504 | 0.1844192 | 18.44192 | 20.25198
13502 | 4.050897 | -0.003593571 | 405087.8 | -508.6442 | -0.5086442 | 0.20254485 | -0.6116674 | 0.18444 | 18.444 | 20.254485
13503 | 4.051397 | -0.003809911 | 405117.8 | -539.2655 | -0.5392655 | 0.20256985 | -0.6485045 | 0.1844608 | 18.44608 | 20.256985
13504 | 4.051828 | -0.003641889 | 405147.8 | -515.4832 | -0.5154832 | 0.2025914 | -0.6199157 | 0.1844787 | 18.44787 | 20.25914
13505 | 4.051399 | -0.003719834 | 405177.8 | -526.5158 | -0.5265158 | 0.20256995 | -0.6331721 | 0.1844609 | 18.44609 | 20.256995
13506 | 4.052399 | -0.003727792 | 405207.8 | -527.6422 | -0.5276422 | 0.20261995 | -0.634553 | 0.1845025 | 18.45025 | 20.261995
13507 | 4.051399 | -0.003550944 | 405237.8 | -502.6106 | -0.5026106 | 0.20256995 | -0.6044244 | 0.1844609 | 18.44609 | 20.256995
13508 | 4.052896 | -0.003738337 | 405267.8 | -529.1347 | -0.5291347 | 0.2026448 | -0.6363612 | 0.1845231 | 18.45231 | 20.26448
13509 | 4.052397 | -0.003587485 | 405297.8 | -507.7827 | -0.5077827 | 0.20261985 | -0.6106696 | 0.1845024 | 18.45024 | 20.261985
13510 | 4.053348 | -0.003591139 | 405327.8 | -508.2999 | -0.5082999 | 0.2026674 | -0.6113158 | 0.1845419 | 18.45419 | 20.26674
13511 | 4.053899 | -0.003631177 | 405357.8 | -513.967 | -0.513967 | 0.20269495 | -0.6181455 | 0.1845648 | 18.45648 | 20.269495
13512 | 4.053399 | -0.003681662 | 405387.8 | -521.1128 | -0.5211128 | 0.20266995 | -0.6267267 | 0.184544 | 18.4544 | 20.266995
13513 | 4.053899 | -0.003635535 | 405417.8 | -514.5839 | -0.5145839 | 0.20269495 | -0.6188874 | 0.1845648 | 18.45648 | 20.269495
13514 | 4.054887 | -0.003713 | 405447.8 | -525.5485 | -0.5255485 | 0.20274435 | -0.6321005 | 0.1846059 | 18.46059 | 20.274435
13515 | 4.054528 | -0.003665438 | 405477.8 | -518.8164 | -0.5188164 | 0.2027264 | -0.6239942 | 0.184591 | 18.4591 | 20.27264
13516 | 4.054897 | -0.003572698 | 405507.8 | -505.6897 | -0.5056897 | 0.20274485 | -0.6082157 | 0.1846063 | 18.46063 | 20.274485
13517 | 4.055899 | -0.003611767 | 405537.8 | -511.2197 | -0.5112197 | 0.20279495 | -0.6148924 | 0.184648 | 18.4648 | 20.279495
13518 | 4.055899 | -0.003708416 | 405567.8 | -524.8996 | -0.5248996 | 0.20279495 | -0.6313466 | 0.184648 | 18.4648 | 20.279495
13519 | 4.055899 | -0.00365827 | 405597.8 | -517.8018 | -0.5178018 | 0.20279495 | -0.6228094 | 0.184648 | 18.4648 | 20.279495
13520 | 4.055899 | -0.003695659 | 405627.8 | -523.094 | -0.523094 | 0.20279495 | -0.6291748 | 0.184648 | 18.4648 | 20.279495
13521 | 4.056399 | -0.003650398 | 405657.8 | -516.6876 | -0.5166876 | 0.20281995 | -0.6214822 | 0.1846688 | 18.46688 | 20.281995
13522 | 4.056899 | -0.003678547 | 405687.8 | -520.6719 | -0.5206719 | 0.20284495 | -0.6262876 | 0.1846895 | 18.46895 | 20.284495
13523 | 4.05723 | -0.00365547 | 405717.8 | -517.4055 | -0.5174055 | 0.2028615 | -0.6223672 | 0.1847033 | 18.47033 | 20.28615
13524 | 4.057399 | -0.003619838 | 405747.8 | -512.3621 | -0.5123621 | 0.20286995 | -0.6163049 | 0.1847103 | 18.47103 | 20.286995
13525 | 4.057897 | -0.003729955 | 405777.8 | -527.9483 | -0.5279483 | 0.20289485 | -0.6350663 | 0.184731 | 18.4731 | 20.289485
13526 | 4.057897 | -0.003579889 | 405807.8 | -506.7076 | -0.5067076 | 0.20289485 | -0.6095159 | 0.184731 | 18.4731 | 20.289485
13527 | 4.058399 | -0.003683266 | 405837.8 | -521.3398 | -0.5213398 | 0.20291995 | -0.6271301 | 0.1847519 | 18.47519 | 20.291995
13528 | 4.058898 | -0.003615025 | 405867.8 | -511.6808 | -0.5116808 | 0.2029449 | -0.6155238 | 0.1847726 | 18.47726 | 20.29449
13529 | 4.058397 | -0.003562624 | 405897.8 | -504.2638 | -0.5042638 | 0.20291985 | -0.606589 | 0.1847518 | 18.47518 | 20.291985
13530 | 4.059399 | -0.003653149 | 405927.8 | -517.077 | -0.517077 | 0.20296995 | -0.6220281 | 0.1847935 | 18.47935 | 20.296995
13531 | 4.059768 | -0.003627584 | 405957.8 | -513.4585 | -0.5134585 | 0.2029884 | -0.6176846 | 0.1848088 | 18.48088 | 20.29884
13532 | 4.059899 | -0.003697761 | 405987.8 | -523.3915 | -0.5233915 | 0.20299495 | -0.6296373 | 0.1848142 | 18.48142 | 20.299495
13533 | 4.059899 | -0.003653221 | 406017.8 | -517.0872 | -0.5170872 | 0.20299495 | -0.6220533 | 0.1848142 | 18.48142 | 20.299495
13534 | 4.060397 | -0.003637652 | 406047.8 | -514.8835 | -0.5148835 | 0.20301985 | -0.6194151 | 0.1848349 | 18.48349 | 20.301985
13535 | 4.060397 | -0.003708533 | 406077.8 | -524.9162 | -0.5249162 | 0.20301985 | -0.6314846 | 0.1848349 | 18.48349 | 20.301985
13536 | 4.060897 | -0.003671724 | 406107.8 | -519.7062 | -0.5197062 | 0.20304485 | -0.6252298 | 0.1848557 | 18.48557 | 20.304485
13537 | 4.061899 | -0.003648029 | 406137.8 | -516.3523 | -0.5163523 | 0.20309495 | -0.6212208 | 0.1848974 | 18.48974 | 20.309495
13538 | 4.061897 | -0.003767346 | 406167.8 | -533.2408 | -0.5332408 | 0.20309485 | -0.6415392 | 0.1848973 | 18.48973 | 20.309485
13539 | 4.062398 | -0.003634154 | 406197.8 | -514.3884 | -0.5143884 | 0.2031199 | -0.6188709 | 0.1849181 | 18.49181 | 20.31199
13540 | 4.062398 | -0.003668374 | 406227.8 | -519.232 | -0.519232 | 0.2031199 | -0.6246983 | 0.1849181 | 18.49181 | 20.31199
13541 | 4.062395 | -0.003761637 | 406257.8 | -532.4327 | -0.5324327 | 0.20311975 | -0.6405803 | 0.184918 | 18.4918 | 20.311975
13542 | 4.062897 | -0.003650355 | 406287.8 | -516.6815 | -0.5166815 | 0.20314485 | -0.6216427 | 0.1849388 | 18.49388 | 20.314485
13543 | 4.063399 | -0.003658608 | 406317.8 | -517.8497 | -0.5178497 | 0.20316995 | -0.6230612 | 0.1849597 | 18.49597 | 20.316995
13544 | 4.063396 | -0.003659599 | 406347.8 | -517.99 | -0.51799 | 0.2031698 | -0.6232299 | 0.1849596 | 18.49596 | 20.31698
13545 | 4.063899 | -0.003619608 | 406377.8 | -512.3295 | -0.5123295 | 0.20319495 | -0.6164323 | 0.1849805 | 18.49805 | 20.319495
13546 | 4.063897 | -0.003570998 | 406407.8 | -505.4491 | -0.5054491 | 0.20319485 | -0.6081538 | 0.1849804 | 18.49804 | 20.319485
13547 | 4.064897 | -0.003623826 | 406437.8 | -512.9265 | -0.5129265 | 0.20324485 | -0.6171762 | 0.1850219 | 18.50219 | 20.324485
13548 | 4.064397 | -0.003607121 | 406467.8 | -510.5621 | -0.5105621 | 0.20321985 | -0.6143184 | 0.1850012 | 18.50012 | 20.321985
13549 | 4.064617 | -0.003652647 | 406497.8 | -517.0059 | -0.5170059 | 0.20323085 | -0.6220775 | 0.1850103 | 18.50103 | 20.323085
13550 | 4.064897 | -0.003624139 | 406527.8 | -512.9708 | -0.5129708 | 0.20324485 | -0.6172295 | 0.1850219 | 18.50219 | 20.324485
13551 | 4.065898 | -0.003639355 | 406557.8 | -515.1246 | -0.5151246 | 0.2032949 | -0.6198468 | 0.1850635 | 18.50635 | 20.32949
13552 | 4.066576 | -0.003694064 | 406587.8 | -522.8682 | -0.5228682 | 0.2033288 | -0.6291824 | 0.1850917 | 18.50917 | 20.33288
13553 | 4.065898 | -0.003714152 | 406617.8 | -525.7115 | -0.5257115 | 0.2032949 | -0.632586 | 0.1850635 | 18.50635 | 20.32949
13554 | 4.066399 | -0.003780713 | 406647.8 | -535.1328 | -0.5351328 | 0.20331995 | -0.6439359 | 0.1850844 | 18.50844 | 20.331995
13555 | 4.065897 | -0.003728876 | 406677.8 | -527.7956 | -0.5277956 | 0.20329485 | -0.6350937 | 0.1850635 | 18.50635 | 20.329485
13556 | 4.066934 | -0.003667904 | 406707.8 | -519.1655 | -0.5191655 | 0.2033467 | -0.624736 | 0.1851066 | 18.51066 | 20.33467
13557 | 4.067397 | -0.003634563 | 406737.8 | -514.4463 | -0.5144463 | 0.20336985 | -0.6190691 | 0.1851258 | 18.51258 | 20.336985
13558 | 4.067899 | -0.003727938 | 406767.8 | -527.6628 | -0.5276628 | 0.20339495 | -0.6349868 | 0.1851467 | 18.51467 | 20.339495
13559 | 4.067899 | -0.003663613 | 406797.8 | -518.5581 | -0.5185581 | 0.20339495 | -0.6240302 | 0.1851467 | 18.51467 | 20.339495
13560 | 4.067899 | -0.003699563 | 406827.8 | -523.6466 | -0.5236466 | 0.20339495 | -0.6301536 | 0.1851467 | 18.51467 | 20.339495
13561 | 4.068398 | -0.003760825 | 406857.8 | -532.3178 | -0.5323178 | 0.2034199 | -0.6406018 | 0.1851674 | 18.51674 | 20.34199
13562 | 4.068397 | -0.003674703 | 406887.8 | -520.1278 | -0.5201278 | 0.20341985 | -0.6259321 | 0.1851674 | 18.51674 | 20.341985
13563 | 4.068899 | -0.003645227 | 406917.8 | -515.9557 | -0.5159557 | 0.20344495 | -0.6209243 | 0.1851882 | 18.51882 | 20.344495
13564 | 4.068954 | -0.003682023 | 406947.8 | -521.1639 | -0.5211639 | 0.2034477 | -0.6271935 | 0.1851905 | 18.51905 | 20.34477
13565 | 4.069899 | -0.00354463 | 406977.8 | -501.7169 | -0.5017169 | 0.20349495 | -0.6038138 | 0.1852298 | 18.52298 | 20.349495
13566 | 4.069899 | -0.003605492 | 407007.8 | -510.3315 | -0.5103315 | 0.20349495 | -0.6141814 | 0.1852298 | 18.52298 | 20.349495
13567 | 4.069899 | -0.003700593 | 407037.8 | -523.7924 | -0.5237924 | 0.20349495 | -0.6303815 | 0.1852298 | 18.52298 | 20.349495
13568 | 4.070897 | -0.003569179 | 407067.8 | -505.1916 | -0.5051916 | 0.20354485 | -0.6080208 | 0.1852712 | 18.52712 | 20.354485
13569 | 4.071399 | -0.003634548 | 407097.8 | -514.4442 | -0.5144442 | 0.20356995 | -0.6191695 | 0.1852921 | 18.52921 | 20.356995
13570 | 4.071153 | -0.003607822 | 407127.8 | -510.6613 | -0.5106613 | 0.20355765 | -0.6146103 | 0.1852819 | 18.52819 | 20.355765
13571 | 4.071397 | -0.003570239 | 407157.8 | -505.3417 | -0.5053417 | 0.20356985 | -0.608214 | 0.185292 | 18.5292 | 20.356985
13572 | 4.070899 | -0.003517749 | 407187.8 | -497.9121 | -0.4979121 | 0.20354495 | -0.5992596 | 0.1852713 | 18.52713 | 20.354495
13573 | 4.072059 | -0.003701131 | 407217.8 | -523.8685 | -0.5238685 | 0.20360295 | -0.6305297 | 0.1853195 | 18.53195 | 20.360295
13574 | 4.072438 | -0.003742871 | 407247.8 | -529.7765 | -0.5297765 | 0.2036219 | -0.6376506 | 0.1853353 | 18.53353 | 20.36219
13575 | 4.072399 | -0.00364581 | 407277.8 | -516.0382 | -0.5160382 | 0.20361995 | -0.6211139 | 0.1853336 | 18.53336 | 20.361995
13576 | 4.0725 | -0.003708056 | 407307.8 | -524.8487 | -0.5248487 | 0.203625 | -0.631721 | 0.1853378 | 18.53378 | 20.3625
13577 | 4.072899 | -0.003753162 | 407337.8 | -531.2331 | -0.5312331 | 0.20364495 | -0.6394161 | 0.1853544 | 18.53544 | 20.364495
13578 | 4.07375 | -0.003628565 | 407367.8 | -513.5973 | -0.5135973 | 0.2036875 | -0.6182107 | 0.1853898 | 18.53898 | 20.36875
13579 | 4.073899 | -0.003630998 | 407397.8 | -513.9417 | -0.5139417 | 0.20369495 | -0.618629 | 0.185396 | 18.5396 | 20.369495
13580 | 4.073897 | -0.003691844 | 407427.8 | -522.554 | -0.522554 | 0.20369485 | -0.6289956 | 0.1853959 | 18.53959 | 20.369485
13581 | 4.074897 | -0.003496481 | 407457.8 | -494.9018 | -0.4949018 | 0.20374485 | -0.5957355 | 0.1854374 | 18.54374 | 20.374485
13582 | 4.074399 | -0.003631882 | 407487.8 | -514.0668 | -0.5140668 | 0.20371995 | -0.6187925 | 0.1854167 | 18.54167 | 20.371995
13583 | 4.075098 | -0.003595083 | 407517.8 | -508.8582 | -0.5088582 | 0.2037549 | -0.6125405 | 0.1854458 | 18.54458 | 20.37549
13584 | 4.075398 | -0.00363697 | 407547.8 | -514.787 | -0.514787 | 0.2037699 | -0.6196851 | 0.1854582 | 18.54582 | 20.37699
13585 | 4.075899 | -0.003705731 | 407577.8 | -524.5196 | -0.5245196 | 0.20379495 | -0.6314141 | 0.185479 | 18.5479 | 20.379495
13586 | 4.075897 | -0.003739278 | 407607.8 | -529.2679 | -0.5292679 | 0.20379485 | -0.63713 | 0.1854789 | 18.54789 | 20.379485
13587 | 4.07634 | -0.003639873 | 407637.8 | -515.1979 | -0.5151979 | 0.203817 | -0.620204 | 0.1854973 | 18.54973 | 20.3817
13588 | 4.076396 | -0.003696702 | 407667.8 | -523.2416 | -0.5232416 | 0.2038198 | -0.6298886 | 0.1854997 | 18.54997 | 20.38198
13589 | 4.076399 | -0.003544498 | 407697.8 | -501.6982 | -0.5016982 | 0.20381995 | -0.6039543 | 0.1854998 | 18.54998 | 20.381995
13590 | 4.077352 | -0.00366126 | 407727.8 | -518.2251 | -0.5182251 | 0.2038676 | -0.6238744 | 0.1855394 | 18.55394 | 20.38676
13591 | 4.077697 | -0.003486192 | 407757.8 | -493.4454 | -0.4934454 | 0.20388485 | -0.5940515 | 0.1855537 | 18.55537 | 20.388485
13592 | 4.077899 | -0.00361535 | 407787.8 | -511.7268 | -0.5117268 | 0.20389495 | -0.6160653 | 0.1855621 | 18.55621 | 20.389495
13593 | 4.077955 | -0.003580112 | 407817.8 | -506.7391 | -0.5067391 | 0.20389775 | -0.6100621 | 0.1855644 | 18.55644 | 20.389775
13594 | 4.077897 | -0.003598981 | 407847.8 | -509.4099 | -0.5094099 | 0.20389485 | -0.613276 | 0.185562 | 18.5562 | 20.389485
13595 | 4.078897 | -0.003609511 | 407877.8 | -510.9004 | -0.5109004 | 0.20394485 | -0.6150958 | 0.1856035 | 18.56035 | 20.394485
13596 | 4.078898 | -0.003595374 | 407907.8 | -508.8994 | -0.5088994 | 0.2039449 | -0.6126868 | 0.1856036 | 18.56036 | 20.39449
13597 | 4.079399 | -0.003669091 | 407937.8 | -519.3335 | -0.5193335 | 0.20396995 | -0.6252619 | 0.1856244 | 18.56244 | 20.396995
13598 | 4.079397 | -0.00368164 | 407967.8 | -521.1097 | -0.5211097 | 0.20396985 | -0.6274004 | 0.1856243 | 18.56243 | 20.396985
13599 | 4.079896 | -0.003655005 | 407997.8 | -517.3397 | -0.5173397 | 0.2039948 | -0.6228743 | 0.185645 | 18.5645 | 20.39948
13600 | 4.080399 | -0.003635252 | 408027.8 | -514.5438 | -0.5145438 | 0.20401995 | -0.619521 | 0.1856659 | 18.56659 | 20.401995
13601 | 4.080897 | -0.003646686 | 408057.8 | -516.1622 | -0.5161622 | 0.20404485 | -0.6214824 | 0.1856866 | 18.56866 | 20.404485
13602 | 4.080899 | -0.003619747 | 408087.8 | -512.3492 | -0.5123492 | 0.20404495 | -0.6168915 | 0.1856867 | 18.56867 | 20.404495
13603 | 4.080899 | -0.003621168 | 408117.8 | -512.5503 | -0.5125503 | 0.20404495 | -0.6171336 | 0.1856867 | 18.56867 | 20.404495
13604 | 4.081768 | -0.003589661 | 408147.8 | -508.0907 | -0.5080907 | 0.2040884 | -0.6117862 | 0.1857228 | 18.57228 | 20.40884
13605 | 4.081975 | -0.003652941 | 408177.8 | -517.0476 | -0.5170476 | 0.20409875 | -0.6225763 | 0.1857314 | 18.57314 | 20.409875
13606 | 4.081897 | -0.003554589 | 408207.8 | -503.1265 | -0.5031265 | 0.20409485 | -0.6058121 | 0.1857281 | 18.57281 | 20.409485
13607 | 4.081955 | -0.003713219 | 408237.8 | -525.5795 | -0.5255795 | 0.20409775 | -0.6328491 | 0.1857305 | 18.57305 | 20.409775
13608 | 4.082899 | -0.003762436 | 408267.8 | -532.5458 | -0.5325458 | 0.20414495 | -0.6412623 | 0.1857697 | 18.57697 | 20.414495
13609 | 4.082899 | -0.003651157 | 408297.8 | -516.795 | -0.516795 | 0.20414495 | -0.6222961 | 0.1857697 | 18.57697 | 20.414495
13610 | 4.083899 | -0.003735283 | 408327.8 | -528.7025 | -0.5287025 | 0.20419495 | -0.6366609 | 0.1858113 | 18.58113 | 20.419495
13611 | 4.083076 | -0.003655293 | 408357.8 | -517.3805 | -0.5173805 | 0.2041538 | -0.6230057 | 0.1857771 | 18.57771 | 20.41538
13612 | 4.084194 | -0.003581215 | 408387.8 | -506.8953 | -0.5068953 | 0.2042097 | -0.6104082 | 0.1858235 | 18.58235 | 20.42097
13613 | 4.084399 | -0.003715182 | 408417.8 | -525.8573 | -0.5258573 | 0.20421995 | -0.6332479 | 0.185832 | 18.5832 | 20.421995
13614 | 4.084399 | -0.003710372 | 408447.8 | -525.1765 | -0.5251765 | 0.20421995 | -0.632428 | 0.185832 | 18.5832 | 20.421995
13615 | 4.084397 | -0.003736645 | 408477.8 | -528.8953 | -0.5288953 | 0.20421985 | -0.6369062 | 0.1858319 | 18.58319 | 20.421985
13616 | 4.084898 | -0.003641376 | 408507.8 | -515.4106 | -0.5154106 | 0.2042449 | -0.6206806 | 0.1858527 | 18.58527 | 20.42449
13617 | 4.085402 | -0.003750207 | 408537.8 | -530.8149 | -0.5308149 | 0.2042701 | -0.6392445 | 0.1858737 | 18.58737 | 20.42701
13618 | 4.085399 | -0.003691197 | 408567.8 | -522.4624 | -0.5224624 | 0.20426995 | -0.6291858 | 0.1858735 | 18.58735 | 20.426995
13619 | 4.085898 | -0.003669153 | 408597.8 | -519.3423 | -0.5193423 | 0.2042949 | -0.6254412 | 0.1858943 | 18.58943 | 20.42949
13620 | 4.086397 | -0.003685398 | 408627.8 | -521.6416 | -0.5216416 | 0.20431985 | -0.6282233 | 0.185915 | 18.5915 | 20.431985
13621 | 4.086399 | -0.003534415 | 408657.8 | -500.2711 | -0.5002711 | 0.20431995 | -0.6024864 | 0.1859151 | 18.59151 | 20.431995
13622 | 4.086899 | -0.003699006 | 408687.8 | -523.5677 | -0.5235677 | 0.20434495 | -0.6305561 | 0.1859358 | 18.59358 | 20.434495
13623 | 4.087178 | -0.00374225 | 408717.8 | -529.6886 | -0.5296886 | 0.2043589 | -0.6379352 | 0.1859474 | 18.59474 | 20.43589
13624 | 4.087399 | -0.003634915 | 408747.8 | -514.4961 | -0.5144961 | 0.20436995 | -0.6196437 | 0.1859566 | 18.59566 | 20.436995
13625 | 4.087899 | -0.003719802 | 408777.8 | -526.5113 | -0.5265113 | 0.20439495 | -0.6341275 | 0.1859773 | 18.59773 | 20.439495
13626 | 4.088398 | -0.003650038 | 408807.8 | -516.6367 | -0.5166367 | 0.2044199 | -0.6222475 | 0.185998 | 18.5998 | 20.44199
13627 | 4.088398 | -0.003618811 | 408837.8 | -512.2167 | -0.5122167 | 0.2044199 | -0.616924 | 0.185998 | 18.5998 | 20.44199
13628 | 4.088899 | -0.003769821 | 408867.8 | -533.5911 | -0.5335911 | 0.20444495 | -0.6426811 | 0.1860188 | 18.60188 | 20.444495
13629 | 4.088897 | -0.003586675 | 408897.8 | -507.6681 | -0.5076681 | 0.20444485 | -0.6114582 | 0.1860188 | 18.60188 | 20.444485
13630 | 4.088899 | -0.003669653 | 408927.8 | -519.413 | -0.519413 | 0.20444495 | -0.6256044 | 0.1860188 | 18.60188 | 20.444495
13631 | 4.089399 | -0.003683553 | 408957.8 | -521.3805 | -0.5213805 | 0.20446995 | -0.6279871 | 0.1860396 | 18.60396 | 20.446995
13632 | 4.089399 | -0.003571985 | 408987.8 | -505.5888 | -0.5055888 | 0.20446995 | -0.6089665 | 0.1860396 | 18.60396 | 20.446995
13633 | 4.089897 | -0.003556945 | 409017.8 | -503.46 | -0.50346 | 0.20449485 | -0.606415 | 0.1860603 | 18.60603 | 20.449485
13634 | 4.090397 | -0.003628599 | 409047.8 | -513.6021 | -0.5136021 | 0.20451985 | -0.618644 | 0.186081 | 18.6081 | 20.451985
13635 | 4.090897 | -0.003764898 | 409077.8 | -532.8943 | -0.5328943 | 0.20454485 | -0.641895 | 0.1861018 | 18.61018 | 20.454485
13636 | 4.091397 | -0.003666723 | 409107.8 | -518.9983 | -0.5189983 | 0.20456985 | -0.6251697 | 0.1861225 | 18.61225 | 20.456985
13637 | 4.091397 | -0.003614389 | 409137.8 | -511.5908 | -0.5115908 | 0.20456985 | -0.6162469 | 0.1861225 | 18.61225 | 20.456985
13638 | 4.091719 | -0.003588755 | 409167.8 | -507.9625 | -0.5079625 | 0.20458595 | -0.6118845 | 0.1861359 | 18.61359 | 20.458595
13639 | 4.091898 | -0.003675401 | 409197.8 | -520.2266 | -0.5202266 | 0.2045949 | -0.6266623 | 0.1861433 | 18.61433 | 20.45949
13640 | 4.091898 | -0.003659284 | 409227.8 | -517.9454 | -0.5179454 | 0.2045949 | -0.6239143 | 0.1861433 | 18.61433 | 20.45949
13641 | 4.092379 | -0.003642254 | 409257.8 | -515.5349 | -0.5155349 | 0.20461895 | -0.6210231 | 0.1861633 | 18.61633 | 20.461895
13642 | 4.092397 | -0.003669217 | 409287.8 | -519.3513 | -0.5193513 | 0.20461985 | -0.6256209 | 0.186164 | 18.6164 | 20.461985
13643 | 4.093399 | -0.00374649 | 409317.8 | -530.2887 | -0.5302887 | 0.20466995 | -0.6388229 | 0.1862056 | 18.62056 | 20.466995
13644 | 4.093899 | -0.003755643 | 409347.8 | -531.5843 | -0.5315843 | 0.20469495 | -0.6403969 | 0.1862264 | 18.62264 | 20.469495
13645 | 4.093399 | -0.003630756 | 409377.8 | -513.9074 | -0.5139074 | 0.20466995 | -0.6190888 | 0.1862056 | 18.62056 | 20.466995
13646 | 4.093897 | -0.003624807 | 409407.8 | -513.0654 | -0.5130654 | 0.20469485 | -0.6180872 | 0.1862263 | 18.62263 | 20.469485
13647 | 4.093897 | -0.003596681 | 409437.8 | -509.0844 | -0.5090844 | 0.20469485 | -0.6132913 | 0.1862263 | 18.62263 | 20.469485
13648 | 4.094682 | -0.003579603 | 409467.8 | -506.6671 | -0.5066671 | 0.2047341 | -0.6103991 | 0.1862589 | 18.62589 | 20.47341
13649 | 4.094398 | -0.003693488 | 409497.8 | -522.7867 | -0.5227867 | 0.2047199 | -0.6298115 | 0.1862471 | 18.62471 | 20.47199
13650 | 4.095895 | -0.003731943 | 409527.8 | -528.2297 | -0.5282297 | 0.20479475 | -0.6364084 | 0.1863092 | 18.63092 | 20.479475
13651 | 4.095397 | -0.003774474 | 409557.8 | -534.2497 | -0.5342497 | 0.20476985 | -0.6436479 | 0.1862886 | 18.62886 | 20.476985
13652 | 4.095897 | -0.00361719 | 409587.8 | -511.9873 | -0.5119873 | 0.20479485 | -0.6168396 | 0.1863093 | 18.63093 | 20.479485
13653 | 4.096399 | -0.003651226 | 409617.8 | -516.8048 | -0.5168048 | 0.20481995 | -0.6226567 | 0.1863301 | 18.63301 | 20.481995
13654 | 4.096396 | -0.00365473 | 409647.8 | -517.3008 | -0.5173008 | 0.2048198 | -0.6232542 | 0.18633 | 18.633 | 20.48198
13655 | 4.096899 | -0.003688434 | 409677.8 | -522.0713 | -0.5220713 | 0.20484495 | -0.629015 | 0.1863509 | 18.63509 | 20.484495
13656 | 4.096899 | -0.003688589 | 409707.8 | -522.0933 | -0.5220933 | 0.20484495 | -0.6290414 | 0.1863509 | 18.63509 | 20.484495
13657 | 4.097399 | -0.003685345 | 409737.8 | -521.6341 | -0.5216341 | 0.20486995 | -0.6285013 | 0.1863716 | 18.63716 | 20.486995
13658 | 4.097898 | -0.003622102 | 409767.8 | -512.6825 | -0.5126825 | 0.2048949 | -0.6177286 | 0.1863923 | 18.63923 | 20.48949
13659 | 4.097898 | -0.003676429 | 409797.8 | -520.3721 | -0.5203721 | 0.2048949 | -0.6269937 | 0.1863923 | 18.63923 | 20.48949
13660 | 4.09792 | -0.003606325 | 409827.8 | -510.4494 | -0.5104494 | 0.204896 | -0.6150384 | 0.1863933 | 18.63933 | 20.4896
13661 | 4.098768 | -0.003717347 | 409857.8 | -526.1638 | -0.5261638 | 0.2049384 | -0.6339949 | 0.1864284 | 18.64284 | 20.49384
13662 | 4.098897 | -0.003658052 | 409887.8 | -517.771 | -0.517771 | 0.20494485 | -0.6238855 | 0.1864338 | 18.64338 | 20.494485
13663 | 4.098897 | -0.003645405 | 409917.8 | -515.9809 | -0.5159809 | 0.20494485 | -0.6217285 | 0.1864338 | 18.64338 | 20.494485
13664 | 4.09926 | -0.003671842 | 409947.8 | -519.7229 | -0.5197229 | 0.204963 | -0.6262468 | 0.1864489 | 18.64489 | 20.4963
13665 | 4.099899 | -0.003739113 | 409977.8 | -529.2446 | -0.5292446 | 0.20499495 | -0.6377371 | 0.1864754 | 18.64754 | 20.499495
13666 | 4.099899 | -0.003741375 | 410007.8 | -529.5648 | -0.5295648 | 0.20499495 | -0.6381229 | 0.1864754 | 18.64754 | 20.499495
13667 | 4.100375 | -0.003646348 | 410037.8 | -516.1144 | -0.5161144 | 0.20501875 | -0.6219275 | 0.1864951 | 18.64951 | 20.501875
13668 | 4.100397 | -0.003607161 | 410067.8 | -510.5677 | -0.5105677 | 0.20501985 | -0.6152442 | 0.186496 | 18.6496 | 20.501985
13669 | 4.101398 | -0.003653881 | 410097.8 | -517.1806 | -0.5171806 | 0.2050699 | -0.6232388 | 0.1865376 | 18.65376 | 20.50699
13670 | 4.101398 | -0.003701156 | 410127.8 | -523.872 | -0.523872 | 0.2050699 | -0.6313024 | 0.1865376 | 18.65376 | 20.50699
13671 | 4.101473 | -0.003645571 | 410157.8 | -516.0044 | -0.5160044 | 0.20507365 | -0.6218233 | 0.1865407 | 18.65407 | 20.507365
13672 | 4.101899 | -0.003707792 | 410187.8 | -524.8113 | -0.5248113 | 0.20509495 | -0.6324475 | 0.1865584 | 18.65584 | 20.509495
13673 | 4.101899 | -0.003662574 | 410217.8 | -518.411 | -0.518411 | 0.20509495 | -0.6247345 | 0.1865584 | 18.65584 | 20.509495
13674 | 4.102396 | -0.003743292 | 410247.8 | -529.8361 | -0.5298361 | 0.2051198 | -0.638516 | 0.186579 | 18.6579 | 20.51198
13675 | 4.10287 | -0.003662191 | 410277.8 | -518.3568 | -0.5183568 | 0.2051435 | -0.6246944 | 0.1865986 | 18.65986 | 20.51435
13676 | 4.102899 | -0.003692143 | 410307.8 | -522.5963 | -0.5225963 | 0.20514495 | -0.6298043 | 0.1865999 | 18.65999 | 20.514495
13677 | 4.103397 | -0.003697603 | 410337.8 | -523.3691 | -0.5233691 | 0.20516985 | -0.6307487 | 0.1866205 | 18.66205 | 20.516985
13678 | 4.103399 | -0.003778035 | 410367.8 | -534.7537 | -0.5347537 | 0.20516995 | -0.6444691 | 0.1866206 | 18.66206 | 20.516995
13679 | 4.103897 | -0.003570179 | 410397.8 | -505.3332 | -0.5053332 | 0.20519485 | -0.609025 | 0.1866413 | 18.66413 | 20.519485
13680 | 4.104399 | -0.003658823 | 410427.8 | -517.8801 | -0.5178801 | 0.20521995 | -0.6241594 | 0.1866621 | 18.66621 | 20.521995
13681 | 4.104397 | -0.003792256 | 410457.8 | -536.7666 | -0.5367666 | 0.20521985 | -0.6469218 | 0.186662 | 18.6662 | 20.521985
13682 | 4.104399 | -0.003639423 | 410487.8 | -515.1342 | -0.5151342 | 0.20521995 | -0.62085 | 0.1866621 | 18.66621 | 20.521995
13683 | 4.105399 | -0.003672241 | 410517.8 | -519.7793 | -0.5197793 | 0.20526995 | -0.6264744 | 0.1867036 | 18.67036 | 20.526995
13684 | 4.105899 | -0.003715169 | 410547.8 | -525.8555 | -0.5258555 | 0.20529495 | -0.633811 | 0.1867243 | 18.67243 | 20.529495
13685 | 4.105899 | -0.003726311 | 410577.8 | -527.4326 | -0.5274326 | 0.20529495 | -0.6357118 | 0.1867243 | 18.67243 | 20.529495
13686 | 4.105459 | -0.003673683 | 410607.8 | -519.9834 | -0.5199834 | 0.20527295 | -0.626722 | 0.1867061 | 18.67061 | 20.527295
13687 | 4.105914 | -0.003667978 | 410637.8 | -519.1759 | -0.5191759 | 0.2052957 | -0.6257605 | 0.1867249 | 18.67249 | 20.52957
13688 | 4.106399 | -0.003578824 | 410667.8 | -506.5568 | -0.5065568 | 0.20531995 | -0.6105631 | 0.1867451 | 18.67451 | 20.531995
13689 | 4.106899 | -0.00366742 | 410697.8 | -519.097 | -0.519097 | 0.20534495 | -0.6256909 | 0.1867658 | 18.67658 | 20.534495
13690 | 4.106899 | -0.003709373 | 410727.8 | -525.0351 | -0.5250351 | 0.20534495 | -0.6328484 | 0.1867658 | 18.67658 | 20.534495
13691 | 4.107899 | -0.003841096 | 410757.8 | -543.6795 | -0.5436795 | 0.20539495 | -0.6553486 | 0.1868073 | 18.68073 | 20.539495
13692 | 4.107397 | -0.003682293 | 410787.8 | -521.2021 | -0.5212021 | 0.20536985 | -0.6282413 | 0.1867864 | 18.67864 | 20.536985
13693 | 4.108371 | -0.003702617 | 410817.8 | -524.0788 | -0.5240788 | 0.20541855 | -0.6317344 | 0.1868269 | 18.68269 | 20.541855
13694 | 4.108899 | -0.00369395 | 410847.8 | -522.8521 | -0.5228521 | 0.20544495 | -0.6302694 | 0.1868488 | 18.68488 | 20.544495
13695 | 4.108899 | -0.003758395 | 410877.8 | -531.9738 | -0.5319738 | 0.20544495 | -0.6412651 | 0.1868488 | 18.68488 | 20.544495
13696 | 4.108897 | -0.003727305 | 410907.8 | -527.5732 | -0.5275732 | 0.20544485 | -0.6359605 | 0.1868487 | 18.68487 | 20.544485
13697 | 4.109399 | -0.00365152 | 410937.8 | -516.8464 | -0.5168464 | 0.20546995 | -0.6230428 | 0.1868695 | 18.68695 | 20.546995
13698 | 4.109399 | -0.003608627 | 410967.8 | -510.7752 | -0.5107752 | 0.20546995 | -0.6157242 | 0.1868695 | 18.68695 | 20.546995
13699 | 4.109899 | -0.003690211 | 410997.8 | -522.3229 | -0.5223229 | 0.20549495 | -0.6296576 | 0.1868902 | 18.68902 | 20.549495
13700 | 4.110117 | -0.003672525 | 411027.8 | -519.8195 | -0.5198195 | 0.20550585 | -0.6266455 | 0.1868993 | 18.68993 | 20.550585
13701 | 4.110399 | -0.00372649 | 411057.8 | -527.4579 | -0.5274579 | 0.20551995 | -0.635861 | 0.186911 | 18.6911 | 20.551995
13702 | 4.110397 | -0.003529659 | 411087.8 | -499.5979 | -0.4995979 | 0.20551985 | -0.6022752 | 0.1869109 | 18.69109 | 20.551985
13703 | 4.111397 | -0.003664301 | 411117.8 | -518.6555 | -0.5186555 | 0.20556985 | -0.6252754 | 0.1869524 | 18.69524 | 20.556985
13704 | 4.111401 | -0.003590773 | 411147.8 | -508.2481 | -0.5082481 | 0.20557005 | -0.6127287 | 0.1869525 | 18.69525 | 20.557005
13705 | 4.111898 | -0.003770808 | 411177.8 | -533.7308 | -0.5337308 | 0.2055949 | -0.6434631 | 0.1869731 | 18.69731 | 20.55949
13706 | 4.111897 | -0.003746403 | 411207.8 | -530.2764 | -0.5302764 | 0.20559485 | -0.6392985 | 0.1869731 | 18.69731 | 20.559485
13707 | 4.112397 | -0.003638485 | 411237.8 | -515.0014 | -0.5150014 | 0.20561985 | -0.6208959 | 0.1869938 | 18.69938 | 20.561985
13708 | 4.112397 | -0.003560174 | 411267.8 | -503.9171 | -0.5039171 | 0.20561985 | -0.6075324 | 0.1869938 | 18.69938 | 20.561985
13709 | 4.112896 | -0.003619286 | 411297.8 | -512.2839 | -0.5122839 | 0.2056448 | -0.6176325 | 0.1870145 | 18.70145 | 20.56448
13710 | 4.113399 | -0.003660759 | 411327.8 | -518.1541 | -0.5181541 | 0.20566995 | -0.6247229 | 0.1870354 | 18.70354 | 20.566995
13711 | 4.113899 | -0.00361836 | 411357.8 | -512.1529 | -0.5121529 | 0.20569495 | -0.6175001 | 0.1870561 | 18.70561 | 20.569495
13712 | 4.113399 | -0.003662397 | 411387.8 | -518.386 | -0.518386 | 0.20566995 | -0.6250024 | 0.1870354 | 18.70354 | 20.566995
13713 | 4.113899 | -0.003621735 | 411417.8 | -512.6306 | -0.5126306 | 0.20569495 | -0.6180761 | 0.1870561 | 18.70561 | 20.569495
13714 | 4.114398 | -0.003667807 | 411447.8 | -519.1517 | -0.5191517 | 0.2057199 | -0.6259516 | 0.1870768 | 18.70768 | 20.57199
13715 | 4.114405 | -0.00369986 | 411477.8 | -523.6886 | -0.5236886 | 0.20572025 | -0.631422 | 0.1870771 | 18.70771 | 20.572025
13716 | 4.11534 | -0.003567494 | 411507.8 | -504.9531 | -0.5049531 | 0.205767 | -0.6088558 | 0.1871159 | 18.71159 | 20.5767
13717 | 4.115396 | -0.003621073 | 411537.8 | -512.5369 | -0.5125369 | 0.2057698 | -0.6180015 | 0.1871182 | 18.71182 | 20.57698
13718 | 4.115897 | -0.00367456 | 411567.8 | -520.1076 | -0.5201076 | 0.20579485 | -0.627143 | 0.187139 | 18.7139 | 20.579485
13719 | 4.115396 | -0.003637162 | 411597.8 | -514.8142 | -0.5148142 | 0.2057698 | -0.6207474 | 0.1871182 | 18.71182 | 20.57698
13720 | 4.116397 | -0.003756316 | 411627.8 | -531.6795 | -0.5316795 | 0.20581985 | -0.6411098 | 0.1871597 | 18.71597 | 20.581985
13721 | 4.116399 | -0.003647195 | 411657.8 | -516.2343 | -0.5162343 | 0.20581995 | -0.6224856 | 0.1871598 | 18.71598 | 20.581995
13722 | 4.116899 | -0.003639937 | 411687.8 | -515.2069 | -0.5152069 | 0.20584495 | -0.6212597 | 0.1871805 | 18.71805 | 20.584495
13723 | 4.116899 | -0.003642636 | 411717.8 | -515.589 | -0.515589 | 0.20584495 | -0.6217203 | 0.1871805 | 18.71805 | 20.584495
13724 | 4.116897 | -0.003752459 | 411747.8 | -531.1336 | -0.5311336 | 0.20584485 | -0.6404647 | 0.1871804 | 18.71804 | 20.584485
13725 | 4.117403 | -0.003790904 | 411777.8 | -536.5752 | -0.5365752 | 0.20587015 | -0.6470401 | 0.1872014 | 18.72014 | 20.587015
13726 | 4.117898 | -0.00366199 | 411807.8 | -518.3284 | -0.5183284 | 0.2058949 | -0.6250495 | 0.1872219 | 18.72219 | 20.58949
13727 | 4.118399 | -0.003683357 | 411837.8 | -521.3527 | -0.5213527 | 0.20591995 | -0.6287097 | 0.1872427 | 18.72427 | 20.591995
13728 | 4.118399 | -0.00368359 | 411867.8 | -521.3857 | -0.5213857 | 0.20591995 | -0.6287494 | 0.1872427 | 18.72427 | 20.591995
13729 | 4.118899 | -0.003654479 | 411897.8 | -517.2653 | -0.5172653 | 0.20594495 | -0.6237934 | 0.1872635 | 18.72635 | 20.594495
13730 | 4.119399 | -0.003698702 | 411927.8 | -523.5247 | -0.5235247 | 0.20596995 | -0.6313551 | 0.1872842 | 18.72842 | 20.596995
13731 | 4.119411 | -0.003742845 | 411957.8 | -529.7728 | -0.5297728 | 0.20597055 | -0.6388904 | 0.1872847 | 18.72847 | 20.597055
13732 | 4.119897 | -0.003695505 | 411987.8 | -523.0722 | -0.5230722 | 0.20599485 | -0.6308224 | 0.1873048 | 18.73048 | 20.599485
13733 | 4.120399 | -0.003709784 | 412017.8 | -525.0933 | -0.5250933 | 0.20601995 | -0.633273 | 0.1873256 | 18.73256 | 20.601995
13734 | 4.120399 | -0.00366454 | 412047.8 | -518.6893 | -0.5186893 | 0.20601995 | -0.6255497 | 0.1873256 | 18.73256 | 20.601995
13735 | 4.120899 | -0.003675028 | 412077.8 | -520.1738 | -0.5201738 | 0.20604495 | -0.627353 | 0.1873464 | 18.73464 | 20.604495
13736 | 4.120897 | -0.003657974 | 412107.8 | -517.7599 | -0.5177599 | 0.20604485 | -0.6244417 | 0.1873463 | 18.73463 | 20.604485
13737 | 4.121398 | -0.003639914 | 412137.8 | -515.2037 | -0.5152037 | 0.2060699 | -0.6213717 | 0.1873671 | 18.73671 | 20.60699
13738 | 4.121398 | -0.003666339 | 412167.8 | -518.9439 | -0.5189439 | 0.2060699 | -0.6258827 | 0.1873671 | 18.73671 | 20.60699
13739 | 4.121899 | -0.003728376 | 412197.8 | -527.7248 | -0.5277248 | 0.20609495 | -0.6364863 | 0.1873878 | 18.73878 | 20.609495
13740 | 4.122098 | -0.003568043 | 412227.8 | -505.0309 | -0.5050309 | 0.2061049 | -0.6091202 | 0.1873961 | 18.73961 | 20.61049
13741 | 4.122467 | -0.003693523 | 412257.8 | -522.7916 | -0.5227916 | 0.20612335 | -0.6305512 | 0.1874114 | 18.74114 | 20.612335
13742 | 4.123328 | -0.003751048 | 412287.8 | -530.9339 | -0.5309339 | 0.2061664 | -0.6403946 | 0.1874471 | 18.74471 | 20.61664
13743 | 4.122396 | -0.00374721 | 412317.8 | -530.3907 | -0.5303907 | 0.2061198 | -0.6397147 | 0.1874084 | 18.74084 | 20.61198
13744 | 4.123399 | -0.00358917 | 412347.8 | -508.0212 | -0.5080212 | 0.20616995 | -0.6127599 | 0.18745 | 18.745 | 20.616995
13745 | 4.12294 | -0.003713085 | 412377.8 | -525.5605 | -0.5255605 | 0.206147 | -0.6339032 | 0.187431 | 18.7431 | 20.6147
13746 | 4.123899 | -0.00364374 | 412407.8 | -515.7452 | -0.5157452 | 0.20619495 | -0.6220893 | 0.1874707 | 18.74707 | 20.619495
13747 | 4.124397 | -0.003651609 | 412437.8 | -516.859 | -0.516859 | 0.20621985 | -0.6234456 | 0.1874914 | 18.74914 | 20.621985
13748 | 4.124399 | -0.00367218 | 412467.8 | -519.7707 | -0.5197707 | 0.20621995 | -0.6269578 | 0.1874915 | 18.74915 | 20.621995
13749 | 4.124897 | -0.003571548 | 412497.8 | -505.527 | -0.505527 | 0.20624485 | -0.6097893 | 0.1875121 | 18.75121 | 20.624485
13750 | 4.125399 | -0.003632192 | 412527.8 | -514.1107 | -0.5141107 | 0.20626995 | -0.6201563 | 0.1875329 | 18.75329 | 20.626995
13751 | 4.125397 | -0.003746428 | 412557.8 | -530.28 | -0.53028 | 0.20626985 | -0.6396607 | 0.1875328 | 18.75328 | 20.626985
13752 | 4.125408 | -0.003566383 | 412587.8 | -504.7959 | -0.5047959 | 0.2062704 | -0.6089203 | 0.1875333 | 18.75333 | 20.62704
13753 | 4.125899 | -0.003741842 | 412617.8 | -529.6309 | -0.5296309 | 0.20629495 | -0.638891 | 0.1875536 | 18.75536 | 20.629495
13754 | 4.125934 | -0.003670304 | 412647.8 | -519.5052 | -0.5195052 | 0.2062967 | -0.6266774 | 0.1875551 | 18.75551 | 20.62967
13755 | 4.126475 | -0.003710896 | 412677.8 | -525.2507 | -0.5252507 | 0.20632375 | -0.6336224 | 0.1875775 | 18.75775 | 20.632375
13756 | 4.127398 | -0.003755623 | 412707.8 | -531.5815 | -0.5315815 | 0.2063699 | -0.6412839 | 0.1876158 | 18.76158 | 20.63699
13757 | 4.127234 | -0.003683235 | 412737.8 | -521.3355 | -0.5213355 | 0.2063617 | -0.6289191 | 0.187609 | 18.7609 | 20.63617
13758 | 4.127899 | -0.003673222 | 412767.8 | -519.9182 | -0.5199182 | 0.20639495 | -0.6272267 | 0.1876365 | 18.76365 | 20.639495
13759 | 4.128397 | -0.003635165 | 412797.8 | -514.5315 | -0.5145315 | 0.20641985 | -0.620741 | 0.1876572 | 18.76572 | 20.641985
13760 | 4.128398 | -0.00363507 | 412827.8 | -514.518 | -0.514518 | 0.2064199 | -0.6207248 | 0.1876572 | 18.76572 | 20.64199
13761 | 4.12887 | -0.003573765 | 412857.8 | -505.8408 | -0.5058408 | 0.2064435 | -0.6102683 | 0.1876768 | 18.76768 | 20.64435
13762 | 4.128899 | -0.003607863 | 412887.8 | -510.6671 | -0.5106671 | 0.20644495 | -0.6160917 | 0.187678 | 18.7678 | 20.644495
13763 | 4.128899 | -0.003663792 | 412917.8 | -518.5834 | -0.5185834 | 0.20644495 | -0.6256424 | 0.187678 | 18.7678 | 20.644495
13764 | 4.129424 | -0.003649223 | 412947.8 | -516.5213 | -0.5165213 | 0.2064712 | -0.6231681 | 0.1876997 | 18.76997 | 20.64712
13765 | 4.129899 | -0.003542837 | 412977.8 | -501.4631 | -0.5014631 | 0.20649495 | -0.6050127 | 0.1877194 | 18.77194 | 20.649495
13766 | 4.130399 | -0.003691655 | 413007.8 | -522.5272 | -0.5225272 | 0.20651995 | -0.6304395 | 0.1877401 | 18.77401 | 20.651995
13767 | 4.130399 | -0.003647404 | 413037.8 | -516.2638 | -0.5162638 | 0.20651995 | -0.6228826 | 0.1877401 | 18.77401 | 20.651995
13768 | 4.130399 | -0.00363024 | 413067.8 | -513.8344 | -0.5138344 | 0.20651995 | -0.6199514 | 0.1877401 | 18.77401 | 20.651995
13769 | 4.131399 | -0.003526571 | 413097.8 | -499.1608 | -0.4991608 | 0.20656995 | -0.6022724 | 0.1877816 | 18.77816 | 20.656995
13770 | 4.131399 | -0.00357974 | 413127.8 | -506.6865 | -0.5066865 | 0.20656995 | -0.6113527 | 0.1877816 | 18.77816 | 20.656995
13771 | 4.131719 | -0.003657415 | 413157.8 | -517.6808 | -0.5176808 | 0.20658595 | -0.6246264 | 0.1877948 | 18.77948 | 20.658595
13772 | 4.131498 | -0.003663123 | 413187.8 | -518.4887 | -0.5184887 | 0.2065749 | -0.6255955 | 0.1877857 | 18.77857 | 20.65749
13773 | 4.13192 | -0.003741527 | 413217.8 | -529.5863 | -0.5295863 | 0.206596 | -0.6389967 | 0.1878032 | 18.78032 | 20.6596
13774 | 4.132399 | -0.003751496 | 413247.8 | -530.9973 | -0.5309973 | 0.20661995 | -0.6407119 | 0.187823 | 18.7823 | 20.661995
13775 | 4.132399 | -0.003681597 | 413277.8 | -521.1036 | -0.5211036 | 0.20661995 | -0.628774 | 0.187823 | 18.7823 | 20.661995
13776 | 4.132897 | -0.003602555 | 413307.8 | -509.9158 | -0.5099158 | 0.20664485 | -0.6152873 | 0.1878437 | 18.78437 | 20.664485
13777 | 4.133399 | -0.003694779 | 413337.8 | -522.9694 | -0.5229694 | 0.20666995 | -0.6310515 | 0.1878645 | 18.78645 | 20.666995
13778 | 4.133399 | -0.003649462 | 413367.8 | -516.5551 | -0.5165551 | 0.20666995 | -0.6233116 | 0.1878645 | 18.78645 | 20.666995
13779 | 4.133897 | -0.003616504 | 413397.8 | -511.8902 | -0.5118902 | 0.20669485 | -0.6176952 | 0.1878851 | 18.78851 | 20.669485
13780 | 4.133899 | -0.003627886 | 413427.8 | -513.5012 | -0.5135012 | 0.20669495 | -0.6196393 | 0.1878852 | 18.78852 | 20.669495
13781 | 4.134398 | -0.003575796 | 413457.8 | -506.1282 | -0.5061282 | 0.2067199 | -0.610755 | 0.1879059 | 18.79059 | 20.67199
13782 | 4.134398 | -0.003669532 | 413487.8 | -519.3959 | -0.5193959 | 0.2067199 | -0.6267654 | 0.1879059 | 18.79059 | 20.67199
13783 | 4.135278 | -0.003661582 | 413517.8 | -518.2706 | -0.5182706 | 0.2067639 | -0.6254303 | 0.1879423 | 18.79423 | 20.67639
13784 | 4.135399 | -0.003541718 | 413547.8 | -501.3047 | -0.5013047 | 0.20676995 | -0.6049595 | 0.1879473 | 18.79473 | 20.676995
13785 | 4.135396 | -0.003568272 | 413577.8 | -505.0633 | -0.5050633 | 0.2067698 | -0.6094951 | 0.1879472 | 18.79472 | 20.67698
13786 | 4.135899 | -0.00362939 | 413607.8 | -513.7141 | -0.5137141 | 0.20679495 | -0.6199476 | 0.187968 | 18.7968 | 20.679495
13787 | 4.136397 | -0.003619906 | 413637.8 | -512.3717 | -0.5123717 | 0.20681985 | -0.6183403 | 0.1879887 | 18.79887 | 20.681985
13788 | 4.136397 | -0.003604671 | 413667.8 | -510.2153 | -0.5102153 | 0.20681985 | -0.6157379 | 0.1879887 | 18.79887 | 20.681985
13789 | 4.136897 | -0.003705692 | 413697.8 | -524.5141 | -0.5245141 | 0.20684485 | -0.6330071 | 0.1880094 | 18.80094 | 20.684485
13790 | 4.136897 | -0.003626208 | 413727.8 | -513.2637 | -0.5132637 | 0.20684485 | -0.6194296 | 0.1880094 | 18.80094 | 20.684485
13791 | 4.137399 | -0.003735655 | 413757.8 | -528.7551 | -0.5287551 | 0.20686995 | -0.6381387 | 0.1880302 | 18.80302 | 20.686995
13792 | 4.137403 | -0.003640331 | 413787.8 | -515.2627 | -0.5152627 | 0.20687015 | -0.6218552 | 0.1880304 | 18.80304 | 20.687015
13793 | 4.137397 | -0.003649493 | 413817.8 | -516.5595 | -0.5165595 | 0.20686985 | -0.6234201 | 0.1880301 | 18.80301 | 20.686985
13794 | 4.138397 | -0.003629952 | 413847.8 | -513.7936 | -0.5137936 | 0.20691985 | -0.6201077 | 0.1880715 | 18.80715 | 20.691985
13795 | 4.138637 | -0.003665742 | 413877.8 | -518.8594 | -0.5188594 | 0.20693185 | -0.626228 | 0.1880815 | 18.80815 | 20.693185
13796 | 4.139397 | -0.003656318 | 413907.8 | -517.5255 | -0.5175255 | 0.20696985 | -0.6246377 | 0.188113 | 18.8113 | 20.696985
13797 | 4.138914 | -0.003634382 | 413937.8 | -514.4207 | -0.5144207 | 0.2069457 | -0.6208778 | 0.188093 | 18.8093 | 20.69457
13798 | 4.139397 | -0.003669208 | 413967.8 | -519.35 | -0.51935 | 0.20696985 | -0.6268398 | 0.188113 | 18.8113 | 20.696985
13799 | 4.139897 | -0.003566918 | 413997.8 | -504.8716 | -0.5048716 | 0.20699485 | -0.6093774 | 0.1881337 | 18.81337 | 20.699485
13800 | 4.140399 | -0.003662768 | 414027.8 | -518.4385 | -0.5184385 | 0.20701995 | -0.6257656 | 0.1881545 | 18.81545 | 20.701995
13801 | 4.140399 | -0.003623051 | 414057.8 | -512.8168 | -0.5128168 | 0.20701995 | -0.6189802 | 0.1881545 | 18.81545 | 20.701995
13802 | 4.140897 | -0.003773036 | 414087.8 | -534.0461 | -0.5340461 | 0.20704485 | -0.6446176 | 0.1881751 | 18.81751 | 20.704485
13803 | 4.140899 | -0.003631944 | 414117.8 | -514.0756 | -0.5140756 | 0.20704495 | -0.6205123 | 0.1881752 | 18.81752 | 20.704495
13804 | 4.141398 | -0.003713301 | 414147.8 | -525.5911 | -0.5255911 | 0.2070699 | -0.6344252 | 0.1881959 | 18.81959 | 20.70699
13805 | 4.141899 | -0.003617371 | 414177.8 | -512.0129 | -0.5120129 | 0.20709495 | -0.6180482 | 0.1882166 | 18.82166 | 20.709495
13806 | 4.142399 | -0.003613976 | 414207.8 | -511.5323 | -0.5115323 | 0.20711995 | -0.6174809 | 0.1882373 | 18.82373 | 20.711995
13807 | 4.142396 | -0.00369966 | 414237.8 | -523.6603 | -0.5236603 | 0.2071198 | -0.6321207 | 0.1882372 | 18.82372 | 20.71198
13808 | 4.142399 | -0.003583857 | 414267.8 | -507.2692 | -0.5072692 | 0.20711995 | -0.6123348 | 0.1882373 | 18.82373 | 20.711995
13809 | 4.142455 | -0.003639585 | 414297.8 | -515.1571 | -0.5151571 | 0.20712275 | -0.6218579 | 0.1882396 | 18.82396 | 20.712275
13810 | 4.142899 | -0.003761521 | 414327.8 | -532.4163 | -0.5324163 | 0.20714495 | -0.6427036 | 0.188258 | 18.8258 | 20.714495
13811 | 4.143397 | -0.003702946 | 414357.8 | -524.1254 | -0.5241254 | 0.20716985 | -0.6327084 | 0.1882787 | 18.82787 | 20.716985
13812 | 4.143397 | -0.003649679 | 414387.8 | -516.5858 | -0.5165858 | 0.20716985 | -0.6236069 | 0.1882787 | 18.82787 | 20.716985
13813 | 4.144397 | -0.003889591 | 414417.8 | -550.5437 | -0.5505437 | 0.20721985 | -0.6646272 | 0.1883201 | 18.83201 | 20.721985
13814 | 4.14403 | -0.003714302 | 414447.8 | -525.7328 | -0.5257328 | 0.2072015 | -0.6346654 | 0.1883049 | 18.83049 | 20.72015
13815 | 4.144397 | -0.003833244 | 414477.8 | -542.5682 | -0.5425682 | 0.20721985 | -0.654999 | 0.1883201 | 18.83201 | 20.721985
13816 | 4.144897 | -0.003663011 | 414507.8 | -518.4729 | -0.5184729 | 0.20724485 | -0.6259237 | 0.1883408 | 18.83408 | 20.724485
13817 | 4.14526 | -0.003644267 | 414537.8 | -515.8198 | -0.5158198 | 0.207263 | -0.6227302 | 0.1883558 | 18.83558 | 20.7263
13818 | 4.145397 | -0.003697008 | 414567.8 | -523.2849 | -0.5232849 | 0.20726985 | -0.6317461 | 0.1883615 | 18.83615 | 20.726985
13819 | 4.145899 | -0.003629918 | 414597.8 | -513.7888 | -0.5137888 | 0.20729495 | -0.6202946 | 0.1883823 | 18.83823 | 20.729495
13820 | 4.146399 | -0.003743494 | 414627.8 | -529.8647 | -0.5298647 | 0.20731995 | -0.6397162 | 0.188403 | 18.8403 | 20.731995
13821 | 4.146899 | -0.003708205 | 414657.8 | -524.8698 | -0.5248698 | 0.20734495 | -0.6336989 | 0.1884237 | 18.84237 | 20.734495
13822 | 4.146438 | -0.003654987 | 414687.8 | -517.3372 | -0.5173372 | 0.2073219 | -0.6245925 | 0.1884046 | 18.84046 | 20.73219
13823 | 4.147375 | -0.003676309 | 414717.8 | -520.3551 | -0.5203551 | 0.20736875 | -0.6282605 | 0.1884434 | 18.84434 | 20.736875
13824 | 4.147398 | -0.003577597 | 414747.8 | -506.3832 | -0.5063832 | 0.2073699 | -0.6113918 | 0.1884444 | 18.84444 | 20.73699
13825 | 4.1474 | -0.003599069 | 414777.8 | -509.4224 | -0.5094224 | 0.20737 | -0.6150613 | 0.1884444 | 18.84444 | 20.737
13826 | 4.148899 | -0.003581573 | 414807.8 | -506.9459 | -0.5069459 | 0.20744495 | -0.6121093 | 0.1885065 | 18.85065 | 20.744495
13827 | 4.148398 | -0.003640697 | 414837.8 | -515.3145 | -0.5153145 | 0.2074199 | -0.622201 | 0.1884858 | 18.84858 | 20.74199
13828 | 4.148396 | -0.003601485 | 414867.8 | -509.7643 | -0.5097643 | 0.2074198 | -0.6154995 | 0.1884857 | 18.84857 | 20.74198
13829 | 4.148899 | -0.003533751 | 414897.8 | -500.1771 | -0.5001771 | 0.20744495 | -0.6039363 | 0.1885065 | 18.85065 | 20.744495
13830 | 4.148899 | -0.003653015 | 414927.8 | -517.058 | -0.517058 | 0.20744495 | -0.6243191 | 0.1885065 | 18.85065 | 20.744495
13831 | 4.149397 | -0.00353355 | 414957.8 | -500.1486 | -0.5001486 | 0.20746985 | -0.6039144 | 0.1885271 | 18.85271 | 20.746985
13832 | 4.15034 | -0.003681326 | 414987.8 | -521.0653 | -0.5210653 | 0.207517 | -0.6291951 | 0.1885662 | 18.85662 | 20.7517
13833 | 4.149899 | -0.0037097 | 415017.8 | -525.0814 | -0.5250814 | 0.20749495 | -0.6340331 | 0.1885479 | 18.85479 | 20.749495
13834 | 4.150399 | -0.003669485 | 415047.8 | -519.3892 | -0.5193892 | 0.20751995 | -0.6271729 | 0.1885686 | 18.85686 | 20.751995
13835 | 4.150897 | -0.003713219 | 415077.8 | -525.5795 | -0.5255795 | 0.20754485 | -0.6346608 | 0.1885892 | 18.85892 | 20.754485
13836 | 4.150898 | -0.003615585 | 415107.8 | -511.7601 | -0.5117601 | 0.2075449 | -0.6179733 | 0.1885893 | 18.85893 | 20.75449
13837 | 4.150898 | -0.003666963 | 415137.8 | -519.0323 | -0.5190323 | 0.2075449 | -0.6267548 | 0.1885893 | 18.85893 | 20.75449
13838 | 4.151399 | -0.003554274 | 415167.8 | -503.082 | -0.503082 | 0.20756995 | -0.6075066 | 0.18861 | 18.861 | 20.756995
13839 | 4.151899 | -0.003597929 | 415197.8 | -509.261 | -0.509261 | 0.20759495 | -0.614981 | 0.1886307 | 18.86307 | 20.759495
13840 | 4.151937 | -0.003560569 | 415227.8 | -503.973 | -0.503973 | 0.20759685 | -0.6085962 | 0.1886323 | 18.86323 | 20.759685
13841 | 4.152397 | -0.003776645 | 415257.8 | -534.557 | -0.534557 | 0.20761985 | -0.6455416 | 0.1886514 | 18.86514 | 20.761985
13842 | 4.152897 | -0.003626821 | 415287.8 | -513.3505 | -0.5133505 | 0.20764485 | -0.619945 | 0.1886721 | 18.86721 | 20.764485
13843 | 4.153399 | -0.003684803 | 415317.8 | -521.5574 | -0.5215574 | 0.20766995 | -0.6298692 | 0.1886928 | 18.86928 | 20.766995
13844 | 4.153397 | -0.003740276 | 415347.8 | -529.4092 | -0.5294092 | 0.20766985 | -0.6393515 | 0.1886928 | 18.86928 | 20.766985
13845 | 4.153899 | -0.003578075 | 415377.8 | -506.4508 | -0.5064508 | 0.20769495 | -0.6116381 | 0.1887135 | 18.87135 | 20.769495
13846 | 4.153897 | -0.003570348 | 415407.8 | -505.3571 | -0.5053571 | 0.20769485 | -0.6103172 | 0.1887135 | 18.87135 | 20.769485
13847 | 4.153899 | -0.003554663 | 415437.8 | -503.137 | -0.503137 | 0.20769495 | -0.607636 | 0.1887135 | 18.87135 | 20.769495
13848 | 4.154398 | -0.003602871 | 415467.8 | -509.9605 | -0.5099605 | 0.2077199 | -0.6158895 | 0.1887342 | 18.87342 | 20.77199
13849 | 4.155399 | -0.003662053 | 415497.8 | -518.3373 | -0.5183373 | 0.20776995 | -0.6260322 | 0.1887756 | 18.87756 | 20.776995
13850 | 4.155467 | -0.003632617 | 415527.8 | -514.1708 | -0.5141708 | 0.20777335 | -0.6210018 | 0.1887785 | 18.87785 | 20.777335
13851 | 4.155399 | -0.003637832 | 415557.8 | -514.909 | -0.514909 | 0.20776995 | -0.6218916 | 0.1887756 | 18.87756 | 20.776995
13852 | 4.155899 | -0.003769726 | 415587.8 | -533.5776 | -0.5335776 | 0.20779495 | -0.6444524 | 0.1887963 | 18.87963 | 20.779495
13853 | 4.156399 | -0.003621955 | 415617.8 | -512.6617 | -0.5126617 | 0.20781995 | -0.619203 | 0.188817 | 18.8817 | 20.781995
13854 | 4.156399 | -0.003684807 | 415647.8 | -521.558 | -0.521558 | 0.20781995 | -0.6299481 | 0.188817 | 18.8817 | 20.781995
13855 | 4.156898 | -0.003625898 | 415677.8 | -513.2198 | -0.5132198 | 0.2078449 | -0.6198899 | 0.1888377 | 18.88377 | 20.78449
13856 | 4.156898 | -0.003726265 | 415707.8 | -527.426 | -0.527426 | 0.2078449 | -0.6370489 | 0.1888377 | 18.88377 | 20.78449
13857 | 4.157898 | -0.003589121 | 415737.8 | -508.0143 | -0.5080143 | 0.2078949 | -0.6136279 | 0.1888791 | 18.88791 | 20.78949
13858 | 4.157898 | -0.003733593 | 415767.8 | -528.4633 | -0.5284633 | 0.2078949 | -0.6383281 | 0.1888791 | 18.88791 | 20.78949
13859 | 4.157897 | -0.00365379 | 415797.8 | -517.1677 | -0.5171677 | 0.20789485 | -0.6246842 | 0.1888791 | 18.88791 | 20.789485
13860 | 4.157898 | -0.003731422 | 415827.8 | -528.156 | -0.528156 | 0.2078949 | -0.6379569 | 0.1888791 | 18.88791 | 20.78949
13861 | 4.158397 | -0.003643649 | 415857.8 | -515.7323 | -0.5157323 | 0.20791985 | -0.6229633 | 0.1888997 | 18.88997 | 20.791985
13862 | 4.158899 | -0.003560424 | 415887.8 | -503.9524 | -0.5039524 | 0.20794495 | -0.6087468 | 0.1889205 | 18.89205 | 20.794495
13863 | 4.158896 | -0.003687487 | 415917.8 | -521.9373 | -0.5219373 | 0.2079448 | -0.6304714 | 0.1889204 | 18.89204 | 20.79448
13864 | 4.159399 | -0.003632039 | 415947.8 | -514.089 | -0.514089 | 0.20796995 | -0.6210041 | 0.1889412 | 18.89412 | 20.796995
13865 | 4.159899 | -0.003701697 | 415977.8 | -523.9486 | -0.5239486 | 0.20799495 | -0.6329273 | 0.1889619 | 18.89619 | 20.799495
13866 | 4.160398 | -0.003589429 | 416007.8 | -508.0579 | -0.5080579 | 0.2080199 | -0.613744 | 0.1889826 | 18.89826 | 20.80199
13867 | 4.160028 | -0.003587042 | 416037.8 | -507.72 | -0.50772 | 0.2080014 | -0.6133265 | 0.1889673 | 18.89673 | 20.80014
13868 | 4.160426 | -0.003693393 | 416067.8 | -522.7732 | -0.5227732 | 0.2080213 | -0.6315212 | 0.1889837 | 18.89837 | 20.80213
13869 | 4.160926 | -0.00361194 | 416097.8 | -511.2442 | -0.5112442 | 0.2080463 | -0.6176066 | 0.1890044 | 18.90044 | 20.80463
13870 | 4.161398 | -0.003632975 | 416127.8 | -514.2215 | -0.5142215 | 0.2080699 | -0.6212155 | 0.189024 | 18.9024 | 20.80699
13871 | 4.161398 | -0.003559281 | 416157.8 | -503.7907 | -0.5037907 | 0.2080699 | -0.6086143 | 0.189024 | 18.9024 | 20.80699
13872 | 4.161899 | -0.003685405 | 416187.8 | -521.6426 | -0.5216426 | 0.20809495 | -0.6301938 | 0.1890447 | 18.90447 | 20.809495
13873 | 4.161899 | -0.003504986 | 416217.8 | -496.1056 | -0.4961056 | 0.20809495 | -0.5993427 | 0.1890447 | 18.90447 | 20.809495
13874 | 4.162399 | -0.003773222 | 416247.8 | -534.0725 | -0.5340725 | 0.20811995 | -0.6452236 | 0.1890654 | 18.90654 | 20.811995
13875 | 4.162899 | -0.003629224 | 416277.8 | -513.6906 | -0.5136906 | 0.20814495 | -0.6206127 | 0.1890861 | 18.90861 | 20.814495
13876 | 4.162899 | -0.003688724 | 416307.8 | -522.1124 | -0.5221124 | 0.20814495 | -0.6307874 | 0.1890861 | 18.90861 | 20.814495
13877 | 4.163399 | -0.003663572 | 416337.8 | -518.5523 | -0.5185523 | 0.20816995 | -0.6264993 | 0.1891068 | 18.91068 | 20.816995
13878 | 4.163898 | -0.003665722 | 416367.8 | -518.8566 | -0.5188566 | 0.2081949 | -0.6268799 | 0.1891274 | 18.91274 | 20.81949
13879 | 4.163898 | -0.003606524 | 416397.8 | -510.4776 | -0.5104776 | 0.2081949 | -0.6167564 | 0.1891274 | 18.91274 | 20.81949
13880 | 4.164896 | -0.003683657 | 416427.8 | -521.3952 | -0.5213952 | 0.2082448 | -0.629973 | 0.1891687 | 18.91687 | 20.82448
13881 | 4.164397 | -0.003609818 | 416457.8 | -510.9438 | -0.5109438 | 0.20821985 | -0.6173325 | 0.1891481 | 18.91481 | 20.821985
13882 | 4.165295 | -0.00361131 | 416487.8 | -511.155 | -0.511155 | 0.20826475 | -0.6176106 | 0.1891852 | 18.91852 | 20.826475
13883 | 4.165387 | -0.003686509 | 416517.8 | -521.7989 | -0.5217989 | 0.20826935 | -0.6304736 | 0.189189 | 18.9189 | 20.826935
13884 | 4.165 | -0.003638631 | 416547.8 | -515.0221 | -0.5150221 | 0.20825 | -0.6222754 | 0.189173 | 18.9173 | 20.825
13885 | 4.165899 | -0.003668444 | 416577.8 | -519.2419 | -0.5192419 | 0.20829495 | -0.6273974 | 0.1892102 | 18.92102 | 20.829495
13886 | 4.165397 | -0.003687066 | 416607.8 | -521.8777 | -0.5218777 | 0.20826985 | -0.6305691 | 0.1891895 | 18.91895 | 20.826985
13887 | 4.166356 | -0.003622544 | 416637.8 | -512.7451 | -0.5127451 | 0.2083178 | -0.619559 | 0.1892291 | 18.92291 | 20.83178
13888 | 4.166467 | -0.003614191 | 416667.8 | -511.5628 | -0.5115628 | 0.20832335 | -0.6181332 | 0.1892337 | 18.92337 | 20.832335
13889 | 4.166899 | -0.003656995 | 416697.8 | -517.6214 | -0.5176214 | 0.20834495 | -0.6254652 | 0.1892516 | 18.92516 | 20.834495
13890 | 4.167219 | -0.003600874 | 416727.8 | -509.6778 | -0.5096778 | 0.20836095 | -0.6158748 | 0.1892649 | 18.92649 | 20.836095
13891 | 4.167897 | -0.003684197 | 416757.8 | -521.4716 | -0.5214716 | 0.20839485 | -0.6301436 | 0.1892929 | 18.92929 | 20.839485
13892 | 4.167547 | -0.003686648 | 416787.8 | -521.8185 | -0.5218185 | 0.20837735 | -0.6305537 | 0.1892784 | 18.92784 | 20.837735
13893 | 4.168396 | -0.003665402 | 416817.8 | -518.8113 | -0.5188113 | 0.2084198 | -0.6269419 | 0.1893136 | 18.93136 | 20.84198
13894 | 4.168399 | -0.003570456 | 416847.8 | -505.3724 | -0.5053724 | 0.20841995 | -0.6107021 | 0.1893137 | 18.93137 | 20.841995
13895 | 4.168899 | -0.003647917 | 416877.8 | -516.3364 | -0.5163364 | 0.20844495 | -0.6239642 | 0.1893344 | 18.93344 | 20.844495
13896 | 4.168899 | -0.00359799 | 416907.8 | -509.2696 | -0.5092696 | 0.20844495 | -0.6154243 | 0.1893344 | 18.93344 | 20.844495
13897 | 4.169358 | -0.003674429 | 416937.8 | -520.089 | -0.520089 | 0.2084679 | -0.6285109 | 0.1893534 | 18.93534 | 20.84679
13898 | 4.169399 | -0.003625603 | 416967.8 | -513.1781 | -0.5131781 | 0.20846995 | -0.6201603 | 0.1893551 | 18.93551 | 20.846995
13899 | 4.169899 | -0.003565229 | 416997.8 | -504.6326 | -0.5046326 | 0.20849495 | -0.6098459 | 0.1893757 | 18.93757 | 20.849495
13900 | 4.169899 | -0.003624376 | 417027.8 | -513.0044 | -0.5130044 | 0.20849495 | -0.6199632 | 0.1893757 | 18.93757 | 20.849495
13901 | 4.170498 | -0.003646388 | 417057.8 | -516.12 | -0.51612 | 0.2085249 | -0.6237439 | 0.1894005 | 18.94005 | 20.85249
13902 | 4.170897 | -0.003771516 | 417087.8 | -533.831 | -0.533831 | 0.20854485 | -0.6451587 | 0.189417 | 18.9417 | 20.854485
13903 | 4.171467 | -0.003667419 | 417117.8 | -519.0968 | -0.5190968 | 0.20857335 | -0.6273666 | 0.1894406 | 18.94406 | 20.857335
13904 | 4.171397 | -0.003654907 | 417147.8 | -517.3258 | -0.5173258 | 0.20856985 | -0.6252244 | 0.1894377 | 18.94377 | 20.856985
13905 | 4.171397 | -0.003589804 | 417177.8 | -508.111 | -0.508111 | 0.20856985 | -0.6140876 | 0.1894377 | 18.94377 | 20.856985
13906 | 4.171401 | -0.00356469 | 417207.8 | -504.5563 | -0.5045563 | 0.20857005 | -0.6097916 | 0.1894379 | 18.94379 | 20.857005
13907 | 4.1725 | -0.003590337 | 417237.8 | -508.1864 | -0.5081864 | 0.208625 | -0.6142068 | 0.1894833 | 18.94833 | 20.8625
13908 | 4.172399 | -0.003665695 | 417267.8 | -518.8528 | -0.5188528 | 0.20861995 | -0.6270958 | 0.1894792 | 18.94792 | 20.861995
13909 | 4.172897 | -0.003695019 | 417297.8 | -523.0034 | -0.5230034 | 0.20864485 | -0.6321254 | 0.1894998 | 18.94998 | 20.864485
13910 | 4.173899 | -0.003711622 | 417327.8 | -525.3534 | -0.5253534 | 0.20869495 | -0.634992 | 0.1895412 | 18.95412 | 20.869495
13911 | 4.173398 | -0.003638681 | 417357.8 | -515.0292 | -0.5150292 | 0.2086699 | -0.6225002 | 0.1895205 | 18.95205 | 20.86699
13912 | 4.174398 | -0.003621471 | 417387.8 | -512.5932 | -0.5125932 | 0.2087199 | -0.6195816 | 0.1895619 | 18.95619 | 20.87199
13913 | 4.173899 | -0.003656982 | 417417.8 | -517.6195 | -0.5176195 | 0.20869495 | -0.6256441 | 0.1895412 | 18.95412 | 20.869495
13914 | 4.174899 | -0.003694469 | 417447.8 | -522.9255 | -0.5229255 | 0.20874495 | -0.6320836 | 0.1895826 | 18.95826 | 20.874495
13915 | 4.174899 | -0.003567002 | 417477.8 | -504.8835 | -0.5048835 | 0.20874495 | -0.6102754 | 0.1895826 | 18.95826 | 20.874495
13916 | 4.174897 | -0.003829419 | 417507.8 | -542.0268 | -0.5420268 | 0.20874485 | -0.655172 | 0.1895825 | 18.95825 | 20.874485
13917 | 4.175076 | -0.003637145 | 417537.8 | -514.8117 | -0.5148117 | 0.2087538 | -0.6222807 | 0.1895899 | 18.95899 | 20.87538
13918 | 4.175528 | -0.003728281 | 417567.8 | -527.7114 | -0.5277114 | 0.2087764 | -0.6378851 | 0.1896086 | 18.96086 | 20.87764
13919 | 4.175899 | -0.003761964 | 417597.8 | -532.479 | -0.532479 | 0.20879495 | -0.6436579 | 0.189624 | 18.9624 | 20.879495
13920 | 4.175899 | -0.003783966 | 417627.8 | -535.5932 | -0.5355932 | 0.20879495 | -0.6474224 | 0.189624 | 18.9624 | 20.879495
13921 | 4.175897 | -0.00376663 | 417657.8 | -533.1394 | -0.5331394 | 0.20879485 | -0.6444562 | 0.1896239 | 18.96239 | 20.879485
13922 | 4.176399 | -0.003765299 | 417687.8 | -532.951 | -0.532951 | 0.20881995 | -0.6442418 | 0.1896446 | 18.96446 | 20.881995
13923 | 4.176897 | -0.003695138 | 417717.8 | -523.0202 | -0.5230202 | 0.20884485 | -0.6322503 | 0.1896652 | 18.96652 | 20.884485
13924 | 4.177399 | -0.003701297 | 417747.8 | -523.892 | -0.523892 | 0.20886995 | -0.6333173 | 0.189686 | 18.9686 | 20.886995
13925 | 4.177898 | -0.003781998 | 417777.8 | -535.3146 | -0.5353146 | 0.2088949 | -0.6471391 | 0.1897066 | 18.97066 | 20.88949
13926 | 4.177857 | -0.00365651 | 417807.8 | -517.5527 | -0.5175527 | 0.20889285 | -0.6256658 | 0.1897049 | 18.97049 | 20.889285
13927 | 4.17792 | -0.003777716 | 417837.8 | -534.7086 | -0.5347086 | 0.208896 | -0.646407 | 0.1897075 | 18.97075 | 20.8896
13928 | 4.178399 | -0.00372873 | 417867.8 | -527.7749 | -0.5277749 | 0.20891995 | -0.6380377 | 0.1897274 | 18.97274 | 20.891995
13929 | 4.178899 | -0.00369768 | 417897.8 | -523.38 | -0.52338 | 0.20894495 | -0.6327377 | 0.189748 | 18.9748 | 20.894495
13930 | 4.178887 | -0.003784855 | 417927.8 | -535.719 | -0.535719 | 0.20894435 | -0.6476545 | 0.1897475 | 18.97475 | 20.894435
13931 | 4.179424 | -0.003741076 | 417957.8 | -529.5224 | -0.5295224 | 0.2089712 | -0.6401774 | 0.1897698 | 18.97698 | 20.89712
13932 | 4.179535 | -0.003738204 | 417987.8 | -529.1159 | -0.5291159 | 0.20897675 | -0.6396888 | 0.1897743 | 18.97743 | 20.897675
13933 | 4.180398 | -0.003712786 | 418017.8 | -525.5182 | -0.5255182 | 0.2090199 | -0.6353619 | 0.18981 | 18.981 | 20.90199
13934 | 4.180899 | -0.003659005 | 418047.8 | -517.9059 | -0.5179059 | 0.20904495 | -0.6261715 | 0.1898308 | 18.98308 | 20.904495
13935 | 4.179899 | -0.003587961 | 418077.8 | -507.8501 | -0.5078501 | 0.20899495 | -0.6139882 | 0.1897894 | 18.97894 | 20.899495
13936 | 4.180887 | -0.00354088 | 418107.8 | -501.1861 | -0.5011861 | 0.20904435 | -0.6059563 | 0.1898303 | 18.98303 | 20.904435
13937 | 4.181399 | -0.003619304 | 418137.8 | -512.2865 | -0.5122865 | 0.20906995 | -0.6193902 | 0.1898514 | 18.98514 | 20.906995
13938 | 4.181396 | -0.003640032 | 418167.8 | -515.2204 | -0.5152204 | 0.2090698 | -0.6229374 | 0.1898513 | 18.98513 | 20.90698
13939 | 4.181396 | -0.003699551 | 418197.8 | -523.6449 | -0.5236449 | 0.2090698 | -0.6331232 | 0.1898513 | 18.98513 | 20.90698
13940 | 4.182399 | -0.003645402 | 418227.8 | -515.9805 | -0.5159805 | 0.20911995 | -0.6238823 | 0.1898928 | 18.98928 | 20.911995
13941 | 4.181396 | -0.003586216 | 418257.8 | -507.6031 | -0.5076031 | 0.2090698 | -0.6137276 | 0.1898513 | 18.98513 | 20.90698
13942 | 4.182897 | -0.003649324 | 418287.8 | -516.5356 | -0.5165356 | 0.20914485 | -0.6245664 | 0.1899134 | 18.99134 | 20.914485
13943 | 4.183399 | -0.003640742 | 418317.8 | -515.3209 | -0.5153209 | 0.20916995 | -0.6231105 | 0.1899341 | 18.99341 | 20.916995
13944 | 4.183375 | -0.003703407 | 418347.8 | -524.1907 | -0.5241907 | 0.20916875 | -0.633835 | 0.1899331 | 18.99331 | 20.916875
13945 | 4.183399 | -0.003728912 | 418377.8 | -527.8007 | -0.5278007 | 0.20916995 | -0.6382008 | 0.1899341 | 18.99341 | 20.916995
13946 | 4.183897 | -0.003723326 | 418407.8 | -527.01 | -0.52701 | 0.20919485 | -0.6372578 | 0.1899547 | 18.99547 | 20.919485
13947 | 4.184399 | -0.003766201 | 418437.8 | -533.0787 | -0.5330787 | 0.20921995 | -0.6446094 | 0.1899755 | 18.99755 | 20.921995
13948 | 4.184397 | -0.003681488 | 418467.8 | -521.0882 | -0.5210882 | 0.20921985 | -0.6301102 | 0.1899754 | 18.99754 | 20.921985
13949 | 4.185158 | -0.003769406 | 418497.8 | -533.5323 | -0.5335323 | 0.2092579 | -0.6451782 | 0.1900069 | 19.00069 | 20.92579
13950 | 4.185869 | -0.003717181 | 418527.8 | -526.1403 | -0.5261403 | 0.20929345 | -0.636258 | 0.1900363 | 19.00363 | 20.929345
13951 | 4.185399 | -0.003678076 | 418557.8 | -520.6052 | -0.5206052 | 0.20926995 | -0.6295523 | 0.1900168 | 19.00168 | 20.926995
13952 | 4.185899 | -0.003696279 | 418587.8 | -523.1817 | -0.5231817 | 0.20929495 | -0.632681 | 0.1900375 | 19.00375 | 20.929495
13953 | 4.185897 | -0.003759956 | 418617.8 | -532.1948 | -0.5321948 | 0.20929485 | -0.6435804 | 0.1900374 | 19.00374 | 20.929485
13954 | 4.186399 | -0.003680261 | 418647.8 | -520.9145 | -0.5209145 | 0.20931995 | -0.6299523 | 0.1900582 | 19.00582 | 20.931995
13955 | 4.186389 | -0.003813958 | 418677.8 | -539.8384 | -0.5398384 | 0.20931945 | -0.652837 | 0.1900578 | 19.00578 | 20.931945
13956 | 4.187356 | -0.003775202 | 418707.8 | -534.3527 | -0.5343527 | 0.2093678 | -0.646229 | 0.1900977 | 19.00977 | 20.93678
13957 | 4.187398 | -0.003783848 | 418737.8 | -535.5765 | -0.5355765 | 0.2093699 | -0.6477101 | 0.1900995 | 19.00995 | 20.93699
13958 | 4.187407 | -0.003640936 | 418767.8 | -515.3483 | -0.5153483 | 0.20937035 | -0.623247 | 0.1900999 | 19.00999 | 20.937035
13959 | 4.187397 | -0.003658213 | 418797.8 | -517.7938 | -0.5177938 | 0.20936985 | -0.6262042 | 0.1900994 | 19.00994 | 20.936985
13960 | 4.187897 | -0.003699925 | 418827.8 | -523.6978 | -0.5236978 | 0.20939485 | -0.6333574 | 0.1901201 | 19.01201 | 20.939485
13961 | 4.188899 | -0.003620808 | 418857.8 | -512.4994 | -0.5124994 | 0.20944495 | -0.6198398 | 0.1901615 | 19.01615 | 20.944495
13962 | 4.188899 | -0.003749096 | 418887.8 | -530.6576 | -0.5306576 | 0.20944495 | -0.6418012 | 0.1901615 | 19.01615 | 20.944495
13963 | 4.189399 | -0.003681682 | 418917.8 | -521.1156 | -0.5211156 | 0.20946995 | -0.6302737 | 0.1901822 | 19.01822 | 20.946995
13964 | 4.189397 | -0.003635742 | 418947.8 | -514.6132 | -0.5146132 | 0.20946985 | -0.6224091 | 0.1901821 | 19.01821 | 20.946985
13965 | 4.189897 | -0.00371186 | 418977.8 | -525.3871 | -0.5253871 | 0.20949485 | -0.635453 | 0.1902028 | 19.02028 | 20.949485
13966 | 4.189897 | -0.003626653 | 419007.8 | -513.3267 | -0.5133267 | 0.20949485 | -0.620866 | 0.1902028 | 19.02028 | 20.949485
13967 | 4.190397 | -0.003692908 | 419037.8 | -522.7046 | -0.5227046 | 0.20951985 | -0.6322216 | 0.1902235 | 19.02235 | 20.951985
13968 | 4.190399 | -0.003613051 | 419067.8 | -511.4014 | -0.5114014 | 0.20951995 | -0.6185502 | 0.1902235 | 19.02235 | 20.951995
13969 | 4.191397 | -0.003553471 | 419097.8 | -502.9683 | -0.5029683 | 0.20956985 | -0.6083753 | 0.1902648 | 19.02648 | 20.956985
13970 | 4.191399 | -0.003563008 | 419127.8 | -504.3182 | -0.5043182 | 0.20956995 | -0.6100081 | 0.1902649 | 19.02649 | 20.956995
13971 | 4.191899 | -0.003634048 | 419157.8 | -514.3734 | -0.5143734 | 0.20959495 | -0.6221835 | 0.1902856 | 19.02856 | 20.959495
13972 | 4.191899 | -0.003828446 | 419187.8 | -541.889 | -0.541889 | 0.20959495 | -0.6554662 | 0.1902856 | 19.02856 | 20.959495
13973 | 4.191899 | -0.003618821 | 419217.8 | -512.2181 | -0.5122181 | 0.20959495 | -0.6195764 | 0.1902856 | 19.02856 | 20.959495
13974 | 4.192453 | -0.003531245 | 419247.8 | -499.8224 | -0.4998224 | 0.20962265 | -0.6045965 | 0.1903085 | 19.03085 | 20.962265
13975 | 4.192899 | -0.003775286 | 419277.8 | -534.3646 | -0.5343646 | 0.20964495 | -0.6463915 | 0.1903269 | 19.03269 | 20.964495
13976 | 4.193398 | -0.003674062 | 419307.8 | -520.0371 | -0.5200371 | 0.2096699 | -0.6290732 | 0.1903475 | 19.03475 | 20.96699
13977 | 4.193398 | -0.003691589 | 419337.8 | -522.5179 | -0.5225179 | 0.2096699 | -0.6320742 | 0.1903475 | 19.03475 | 20.96699
13978 | 4.193397 | -0.003684394 | 419367.8 | -521.4995 | -0.5214995 | 0.20966985 | -0.6308422 | 0.1903475 | 19.03475 | 20.966985
13979 | 4.193397 | -0.00369914 | 419397.8 | -523.5867 | -0.5235867 | 0.20966985 | -0.633367 | 0.1903475 | 19.03475 | 20.966985
13980 | 4.194398 | -0.003553222 | 419427.8 | -502.9331 | -0.5029331 | 0.2097199 | -0.6084081 | 0.1903888 | 19.03888 | 20.97199
13981 | 4.194637 | -0.003698264 | 419457.8 | -523.4627 | -0.5234627 | 0.20973185 | -0.6332495 | 0.1903987 | 19.03987 | 20.973185
13982 | 4.194438 | -0.003685468 | 419487.8 | -521.6515 | -0.5216515 | 0.2097219 | -0.6310533 | 0.1903905 | 19.03905 | 20.97219
13983 | 4.194528 | -0.003729404 | 419517.8 | -527.8703 | -0.5278703 | 0.2097264 | -0.6385787 | 0.1903942 | 19.03942 | 20.97264
13984 | 4.195678 | -0.003660469 | 419547.8 | -518.1131 | -0.5181131 | 0.2097839 | -0.6268049 | 0.1904417 | 19.04417 | 20.97839
13985 | 4.196397 | -0.003675957 | 419577.8 | -520.3053 | -0.5203053 | 0.20981985 | -0.6294757 | 0.1904715 | 19.04715 | 20.981985
13986 | 4.196399 | -0.003651922 | 419607.8 | -516.9033 | -0.5169033 | 0.20981995 | -0.62536 | 0.1904715 | 19.04715 | 20.981995
13987 | 4.196397 | -0.003688389 | 419637.8 | -522.065 | -0.522065 | 0.20981985 | -0.6316046 | 0.1904715 | 19.04715 | 20.981985
13988 | 4.196898 | -0.003694119 | 419667.8 | -522.876 | -0.522876 | 0.2098449 | -0.6325989 | 0.1904922 | 19.04922 | 20.98449
13989 | 4.196397 | -0.003737292 | 419697.8 | -528.9868 | -0.5289868 | 0.20981985 | -0.6399788 | 0.1904715 | 19.04715 | 20.981985
13990 | 4.197399 | -0.003707391 | 419727.8 | -524.7546 | -0.5247546 | 0.20986995 | -0.6348848 | 0.1905129 | 19.05129 | 20.986995
13991 | 4.197899 | -0.003568621 | 419757.8 | -505.1127 | -0.5051127 | 0.20989495 | -0.6111333 | 0.1905335 | 19.05335 | 20.989495
13992 | 4.197899 | -0.00366155 | 419787.8 | -518.2661 | -0.5182661 | 0.20989495 | -0.6270475 | 0.1905335 | 19.05335 | 20.989495
13993 | 4.198397 | -0.003592979 | 419817.8 | -508.5604 | -0.5085604 | 0.20991985 | -0.6153173 | 0.1905541 | 19.05541 | 20.991985
13994 | 4.19844 | -0.003735213 | 419847.8 | -528.6926 | -0.5286926 | 0.209922 | -0.6396768 | 0.1905559 | 19.05559 | 20.9922
13995 | 4.198899 | -0.003689632 | 419877.8 | -522.2409 | -0.5222409 | 0.20994495 | -0.6318827 | 0.1905749 | 19.05749 | 20.994495
13996 | 4.198397 | -0.003568226 | 419907.8 | -505.0568 | -0.5050568 | 0.20991985 | -0.6110782 | 0.1905541 | 19.05541 | 20.991985
13997 | 4.198899 | -0.00365883 | 419937.8 | -517.8811 | -0.5178811 | 0.20994495 | -0.6266076 | 0.1905749 | 19.05749 | 20.994495
13998 | 4.199897 | -0.003656035 | 419967.8 | -517.4855 | -0.5174855 | 0.20999485 | -0.6261548 | 0.1906161 | 19.06161 | 20.999485
13999 | 4.199897 | -0.003626528 | 419997.8 | -513.309 | -0.513309 | 0.20999485 | -0.6211012 | 0.1906161 | 19.06161 | 20.999485
14000 | 4.200398 | -0.003608536 | 420027.8 | -510.7623 | -0.5107623 | 0.2100199 | -0.6180326 | 0.1906368 | 19.06368 | 21.00199
14001 | 4.199897 | -0.003679799 | 420057.8 | -520.8491 | -0.5208491 | 0.20999485 | -0.6302247 | 0.1906161 | 19.06161 | 20.999485
14002 | 4.200899 | -0.003636555 | 420087.8 | -514.7282 | -0.5147282 | 0.21004495 | -0.6228443 | 0.1906575 | 19.06575 | 21.004495
14003 | 4.201396 | -0.003597519 | 420117.8 | -509.203 | -0.509203 | 0.2100698 | -0.6161711 | 0.190678 | 19.0678 | 21.00698
14004 | 4.201399 | -0.003806684 | 420147.8 | -538.8088 | -0.5388088 | 0.21006995 | -0.6519963 | 0.1906782 | 19.06782 | 21.006995
14005 | 4.200899 | -0.003636184 | 420177.8 | -514.6757 | -0.5146757 | 0.21004495 | -0.6227808 | 0.1906575 | 19.06575 | 21.004495
14006 | 4.201399 | -0.003649814 | 420207.8 | -516.605 | -0.516605 | 0.21006995 | -0.6251281 | 0.1906782 | 19.06782 | 21.006995
14007 | 4.201938 | -0.003660677 | 420237.8 | -518.1425 | -0.5181425 | 0.2100969 | -0.6270027 | 0.1907004 | 19.07004 | 21.00969
14008 | 4.202397 | -0.003719444 | 420267.8 | -526.4606 | -0.5264606 | 0.21011985 | -0.6370804 | 0.1907194 | 19.07194 | 21.011985
14009 | 4.203399 | -0.003715425 | 420297.8 | -525.8917 | -0.5258917 | 0.21016995 | -0.6364184 | 0.1907608 | 19.07608 | 21.016995
14010 | 4.203399 | -0.003782504 | 420327.8 | -535.3863 | -0.5353863 | 0.21016995 | -0.6479084 | 0.1907608 | 19.07608 | 21.016995
14011 | 4.204399 | -0.003776023 | 420357.8 | -534.4689 | -0.5344689 | 0.21021995 | -0.646825 | 0.1908021 | 19.08021 | 21.021995
14012 | 4.204399 | -0.003704208 | 420387.8 | -524.304 | -0.524304 | 0.21021995 | -0.6345232 | 0.1908021 | 19.08021 | 21.021995
14013 | 4.204397 | -0.003686404 | 420417.8 | -521.784 | -0.521784 | 0.21021985 | -0.6314734 | 0.190802 | 19.0802 | 21.021985
14014 | 4.204899 | -0.003708983 | 420447.8 | -524.9799 | -0.5249799 | 0.21024495 | -0.6353543 | 0.1908228 | 19.08228 | 21.024495
14015 | 4.204899 | -0.003768217 | 420477.8 | -533.364 | -0.533364 | 0.21024495 | -0.6455011 | 0.1908228 | 19.08228 | 21.024495
14016 | 4.205399 | -0.003633961 | 420507.8 | -514.3611 | -0.5143611 | 0.21026995 | -0.6225158 | 0.1908434 | 19.08434 | 21.026995
14017 | 4.204899 | -0.003769157 | 420537.8 | -533.4971 | -0.5334971 | 0.21024495 | -0.6456622 | 0.1908228 | 19.08228 | 21.024495
14018 | 4.205369 | -0.003762529 | 420567.8 | -532.559 | -0.532559 | 0.21026845 | -0.6445393 | 0.1908422 | 19.08422 | 21.026845
14019 | 4.206398 | -0.003706092 | 420597.8 | -524.5707 | -0.5245707 | 0.2103199 | -0.6348984 | 0.1908847 | 19.08847 | 21.03199
14020 | 4.206397 | -0.003626456 | 420627.8 | -513.2988 | -0.5132988 | 0.21031985 | -0.6212557 | 0.1908847 | 19.08847 | 21.031985
14021 | 4.205899 | -0.003708663 | 420657.8 | -524.9346 | -0.5249346 | 0.21029495 | -0.6353257 | 0.1908641 | 19.08641 | 21.029495
14022 | 4.206398 | -0.003683712 | 420687.8 | -521.403 | -0.521403 | 0.2103199 | -0.6310644 | 0.1908847 | 19.08847 | 21.03199
14023 | 4.206398 | -0.003687862 | 420717.8 | -521.9904 | -0.5219904 | 0.2103199 | -0.6317753 | 0.1908847 | 19.08847 | 21.03199
14024 | 4.207375 | -0.003738794 | 420747.8 | -529.1994 | -0.5291994 | 0.21036875 | -0.6405265 | 0.1909251 | 19.09251 | 21.036875
14025 | 4.207398 | -0.00365372 | 420777.8 | -517.1578 | -0.5171578 | 0.2103699 | -0.6259523 | 0.190926 | 19.0926 | 21.03699
14026 | 4.206926 | -0.003725697 | 420807.8 | -527.3456 | -0.5273456 | 0.2103463 | -0.6382709 | 0.1909065 | 19.09065 | 21.03463
14027 | 4.208399 | -0.003665924 | 420837.8 | -518.8852 | -0.5188852 | 0.21041995 | -0.628069 | 0.1909674 | 19.09674 | 21.041995
14028 | 4.208397 | -0.003652897 | 420867.8 | -517.0413 | -0.5170413 | 0.21041985 | -0.6258371 | 0.1909673 | 19.09673 | 21.041985
14029 | 4.209397 | -0.00374127 | 420897.8 | -529.5499 | -0.5295499 | 0.21046985 | -0.6410042 | 0.1910086 | 19.10086 | 21.046985
14030 | 4.208897 | -0.003597539 | 420927.8 | -509.2058 | -0.5092058 | 0.21044485 | -0.6163655 | 0.1909879 | 19.09879 | 21.044485
14031 | 4.210399 | -0.003753891 | 420957.8 | -531.3363 | -0.5313363 | 0.21051995 | -0.6431932 | 0.19105 | 19.105 | 21.051995
14032 | 4.208899 | -0.003735449 | 420987.8 | -528.726 | -0.528726 | 0.21044495 | -0.6399937 | 0.190988 | 19.0988 | 21.044495
14033 | 4.210399 | -0.003555235 | 421017.8 | -503.218 | -0.503218 | 0.21051995 | -0.6091554 | 0.19105 | 19.105 | 21.051995
14034 | 4.210399 | -0.003739892 | 421047.8 | -529.3548 | -0.5293548 | 0.21051995 | -0.6407946 | 0.19105 | 19.105 | 21.051995
14035 | 4.210397 | -0.00358858 | 421077.8 | -507.9377 | -0.5079377 | 0.21051985 | -0.6148687 | 0.1910499 | 19.10499 | 21.051985
14036 | 4.210898 | -0.003541577 | 421107.8 | -501.2848 | -0.5012848 | 0.2105449 | -0.6068277 | 0.1910706 | 19.10706 | 21.05449
14037 | 4.210898 | -0.003534763 | 421137.8 | -500.3203 | -0.5003203 | 0.2105449 | -0.6056602 | 0.1910706 | 19.10706 | 21.05449
14038 | 4.211899 | -0.003687846 | 421167.8 | -521.9881 | -0.5219881 | 0.21059495 | -0.6319162 | 0.1911119 | 19.11119 | 21.059495
14039 | 4.212397 | -0.00375037 | 421197.8 | -530.8379 | -0.5308379 | 0.21061985 | -0.6426429 | 0.1911325 | 19.11325 | 21.061985
14040 | 4.212399 | -0.003722188 | 421227.8 | -526.849 | -0.526849 | 0.21061995 | -0.6378139 | 0.1911326 | 19.11326 | 21.061995
14041 | 4.212399 | -0.003729305 | 421257.8 | -527.8563 | -0.5278563 | 0.21061995 | -0.6390334 | 0.1911326 | 19.11326 | 21.061995
14042 | 4.212399 | -0.003619576 | 421287.8 | -512.325 | -0.512325 | 0.21061995 | -0.6202308 | 0.1911326 | 19.11326 | 21.061995
14043 | 4.212397 | -0.003759157 | 421317.8 | -532.0817 | -0.5320817 | 0.21061985 | -0.6441486 | 0.1911325 | 19.11325 | 21.061985
14044 | 4.213398 | -0.003837129 | 421347.8 | -543.118 | -0.543118 | 0.2106699 | -0.6575367 | 0.1911738 | 19.11738 | 21.06699
14045 | 4.213398 | -0.003665065 | 421377.8 | -518.7636 | -0.5187636 | 0.2106699 | -0.6280515 | 0.1911738 | 19.11738 | 21.06699
14046 | 4.213875 | -0.003658809 | 421407.8 | -517.8781 | -0.5178781 | 0.21069375 | -0.6269918 | 0.1911935 | 19.11935 | 21.069375
14047 | 4.214399 | -0.003714538 | 421437.8 | -525.7662 | -0.5257662 | 0.21071995 | -0.6365556 | 0.1912152 | 19.12152 | 21.071995
14048 | 4.21494 | -0.003738145 | 421467.8 | -529.1076 | -0.5291076 | 0.210747 | -0.6406154 | 0.1912375 | 19.12375 | 21.0747
14049 | 4.214399 | -0.003811129 | 421497.8 | -539.4379 | -0.5394379 | 0.21071995 | -0.6531083 | 0.1912152 | 19.12152 | 21.071995
14050 | 4.21442 | -0.003703958 | 421527.8 | -524.2686 | -0.5242686 | 0.210721 | -0.6347431 | 0.191216 | 19.1216 | 21.0721
14051 | 4.215768 | -0.003843257 | 421557.8 | -543.9854 | -0.5439854 | 0.2107884 | -0.6586512 | 0.1912717 | 19.12717 | 21.07884
14052 | 4.216399 | -0.003740049 | 421587.8 | -529.3771 | -0.5293771 | 0.21081995 | -0.6409803 | 0.1912978 | 19.12978 | 21.081995
14053 | 4.216395 | -0.003692194 | 421617.8 | -522.6035 | -0.5226035 | 0.21081975 | -0.6327787 | 0.1912976 | 19.12976 | 21.081975
14054 | 4.215899 | -0.003802025 | 421647.8 | -538.1493 | -0.5381493 | 0.21079495 | -0.6515885 | 0.1912771 | 19.12771 | 21.079495
14055 | 4.216397 | -0.003581236 | 421677.8 | -506.8982 | -0.5068982 | 0.21081985 | -0.6137624 | 0.1912977 | 19.12977 | 21.081985
14056 | 4.216897 | -0.003734874 | 421707.8 | -528.6446 | -0.5286446 | 0.21084485 | -0.6401066 | 0.1913183 | 19.13183 | 21.084485
14057 | 4.217896 | -0.003698735 | 421737.8 | -523.5294 | -0.5235294 | 0.2108948 | -0.633939 | 0.1913596 | 19.13596 | 21.08948
14058 | 4.217899 | -0.003724987 | 421767.8 | -527.2452 | -0.5272452 | 0.21089495 | -0.6384385 | 0.1913597 | 19.13597 | 21.089495
14059 | 4.217397 | -0.003732668 | 421797.8 | -528.3323 | -0.5283323 | 0.21086985 | -0.6397417 | 0.191339 | 19.1339 | 21.086985
14060 | 4.217899 | -0.003680715 | 421827.8 | -520.9788 | -0.5209788 | 0.21089495 | -0.6308506 | 0.1913597 | 19.13597 | 21.089495
14061 | 4.218899 | -0.003757745 | 421857.8 | -531.8818 | -0.5318818 | 0.21094495 | -0.6440796 | 0.191401 | 19.1401 | 21.094495
14062 | 4.218899 | -0.003683251 | 421887.8 | -521.3377 | -0.5213377 | 0.21094495 | -0.6313113 | 0.191401 | 19.1401 | 21.094495
14063 | 4.218897 | -0.003736037 | 421917.8 | -528.8092 | -0.5288092 | 0.21094485 | -0.6403588 | 0.1914009 | 19.14009 | 21.094485
14064 | 4.219899 | -0.003717457 | 421947.8 | -526.1793 | -0.5261793 | 0.21099495 | -0.6372005 | 0.1914423 | 19.14423 | 21.099495
14065 | 4.219051 | -0.003724811 | 421977.8 | -527.2202 | -0.5272202 | 0.21095255 | -0.6384387 | 0.1914073 | 19.14073 | 21.095255
14066 | 4.220036 | -0.0037737 | 422007.8 | -534.1401 | -0.5341401 | 0.2110018 | -0.6468447 | 0.191448 | 19.1448 | 21.10018
14067 | 4.219899 | -0.003798167 | 422037.8 | -537.6033 | -0.5376033 | 0.21099495 | -0.6510348 | 0.1914423 | 19.14423 | 21.099495

## rep-2-fracrure
424.62 | MPa | Sigma-max-MTS | [5 empty] | until fracture |  | 29.07.2021
18300 | MPa | E-Modul for extruded Mg pur | [5 empty] | PURE Mg untreated
R | 1.5 | mm | [5 empty] | Air
7.065 | mm^2 | Area
Test 100 |  | Laufzeit | 117.23 | h | Rate | 1e-05 | mm/s | 4.884583 | Days
|  | until fracture | 117.23 | h |  |  |  | 4.884583 | Days
Feldindex | Axial Displacement (mm) | Axial Force (kN) | Running Time (sec) | Axial Dehnung (mm) | engg stress kpa | engg stress MPA | ENGG STRAIN | True stress MPA | true strain | true elongation
0 | 0.0004770508 | 0.003686192 | 13.89429 | 0.001922256 | 521.754 | 0.521754 | 2.385254e-05 | 0.5217664 | 2.385226e-05 | 0.002385226
1 | 0.0004770508 | 0.004162402 | 43.89429 | 0.00188467 | 589.1581 | 0.5891581 | 2.385254e-05 | 0.5891722 | 2.385226e-05 | 0.002385226
2 | 0.0004780274 | 0.004718904 | 73.89429 | 0.001785198 | 667.927 | 0.667927 | 2.390137e-05 | 0.6679429 | 2.390108e-05 | 0.002390108
3 | 0.0009770509 | 0.008494459 | 103.8943 | 0.001609725 | 1202.33 | 1.20233 | 4.8852545e-05 | 1.202388 | 4.885135e-05 | 0.004885135
4 | 0.001429688 | 0.009817853 | 133.8943 | 0.001525336 | 1389.647 | 1.389647 | 7.14844e-05 | 1.389746 | 7.148185e-05 | 0.007148185
5 | 0.001477051 | 0.01225537 | 163.8943 | 0.001438492 | 1734.66 | 1.73466 | 7.385255e-05 | 1.734788 | 7.384982e-05 | 0.007384982
6 | 0.001977051 | 0.01494785 | 193.8943 | 0.001197335 | 2115.761 | 2.115761 | 9.885255e-05 | 2.11597 | 9.884766e-05 | 0.009884766
7 | 0.001976563 | 0.01669521 | 223.8943 | 0.001099423 | 2363.087 | 2.363087 | 9.882815e-05 | 2.363321 | 9.882327e-05 | 0.009882327
8 | 0.002477051 | 0.02064799 | 253.8943 | 0.0009110993 | 2922.575 | 2.922575 | 0.00012385255 | 2.922937 | 0.0001238449 | 0.01238449
9 | 0.002977051 | 0.02311664 | 283.8943 | 0.0007516322 | 3271.994 | 3.271994 | 0.00014885255 | 3.272481 | 0.0001488415 | 0.01488415
10 | 0.002977051 | 0.02399902 | 313.8943 | 0.0006888552 | 3396.889 | 3.396889 | 0.00014885255 | 3.397395 | 0.0001488415 | 0.01488415
11 | 0.003477051 | 0.0256705 | 343.8943 | 0.0005625646 | 3633.475 | 3.633475 | 0.00017385255 | 3.634107 | 0.0001738374 | 0.01738374
12 | 0.003814453 | 0.0287496 | 373.8943 | 0.0004239965 | 4069.299 | 4.069299 | 0.00019072265 | 4.070075 | 0.0001907045 | 0.01907045
13 | 0.003977051 | 0.03008656 | 403.8943 | 0.0003021539 | 4258.536 | 4.258536 | 0.00019885255 | 4.259383 | 0.0001988328 | 0.01988328
14 | 0.004017578 | 0.03121593 | 433.8943 | 0.0002139232 | 4418.391 | 4.418391 | 0.0002008789 | 4.419278 | 0.0002008587 | 0.02008587
15 | 0.004976563 | 0.0370359 | 463.8943 | -4.028426e-05 | 5242.166 | 5.242166 | 0.00024882815 | 5.24347 | 0.0002487972 | 0.02487972
16 | 0.004977051 | 0.03615895 | 493.8943 | -6.637332e-05 | 5118.04 | 5.11804 | 0.00024885255 | 5.119313 | 0.0002488216 | 0.02488216
17 | 0.00503418 | 0.03787066 | 523.8943 | -0.0001797688 | 5360.32 | 5.36032 | 0.000251709 | 5.361669 | 0.0002516773 | 0.02516773
18 | 0.005477051 | 0.04140868 | 553.8943 | -0.000329609 | 5861.101 | 5.861101 | 0.00027385255 | 5.862706 | 0.0002738151 | 0.02738151
19 | 0.005935059 | 0.0420087 | 583.8943 | -0.0004480489 | 5946.03 | 5.94603 | 0.00029675295 | 5.947794 | 0.0002967089 | 0.02967089
20 | 0.005975586 | 0.04332778 | 613.8943 | -0.0005732342 | 6132.736 | 6.132736 | 0.0002987793 | 6.134568 | 0.0002987347 | 0.02987347
21 | 0.006477051 | 0.04727299 | 643.8943 | -0.0006527955 | 6691.152 | 6.691152 | 0.00032385255 | 6.693319 | 0.0003238001 | 0.03238001
22 | 0.006977051 | 0.04776313 | 673.8943 | -0.0007974157 | 6760.528 | 6.760528 | 0.00034885255 | 6.762886 | 0.0003487917 | 0.03487917
23 | 0.006977051 | 0.04992122 | 703.8943 | -0.0009133495 | 7065.99 | 7.06599 | 0.00034885255 | 7.068455 | 0.0003487917 | 0.03487917
24 | 0.007477051 | 0.0520716 | 733.8943 | -0.001039582 | 7370.361 | 7.370361 | 0.00037385255 | 7.373116 | 0.0003737827 | 0.03737827
25 | 0.007979005 | 0.05501977 | 763.8943 | -0.001197386 | 7787.653 | 7.787653 | 0.00039895025 | 7.79076 | 0.0003988707 | 0.03988707
26 | 0.007977051 | 0.05588662 | 793.8943 | -0.001274858 | 7910.35 | 7.91035 | 0.00039885255 | 7.913505 | 0.000398773 | 0.0398773
27 | 0.008477051 | 0.05711371 | 823.8943 | -0.00136491 | 8084.035 | 8.084035 | 0.00042385255 | 8.087462 | 0.0004237627 | 0.04237627
28 | 0.008486817 | 0.05941882 | 853.8943 | -0.001499739 | 8410.307 | 8.410307 | 0.00042434085 | 8.413876 | 0.0004242508 | 0.04242508
29 | 0.00897754 | 0.06172175 | 883.8943 | -0.001694246 | 8736.27 | 8.73627 | 0.000448877 | 8.740192 | 0.0004487763 | 0.04487763
30 | 0.009046387 | 0.06198465 | 913.8943 | -0.001724188 | 8773.482 | 8.773482 | 0.00045231935 | 8.77745 | 0.0004522171 | 0.04522171
31 | 0.009477051 | 0.06419758 | 943.8943 | -0.001928773 | 9086.706 | 9.086706 | 0.00047385255 | 9.091012 | 0.0004737403 | 0.04737403
32 | 0.009977051 | 0.06722234 | 973.8943 | -0.002045258 | 9514.839 | 9.514839 | 0.00049885255 | 9.519586 | 0.0004987282 | 0.04987282
33 | 0.009977051 | 0.06599763 | 1003.894 | -0.002032748 | 9341.49 | 9.34149 | 0.00049885255 | 9.34615 | 0.0004987282 | 0.04987282
34 | 0.01047705 | 0.06881385 | 1033.894 | -0.002260488 | 9740.106 | 9.740106 | 0.0005238525 | 9.745209 | 0.0005237153 | 0.05237153
35 | 0.01096729 | 0.07140525 | 1063.894 | -0.002354995 | 10106.9 | 10.1069 | 0.0005483645 | 10.11244 | 0.0005482142 | 0.05482142
36 | 0.01097705 | 0.07201098 | 1093.894 | -0.002495276 | 10192.64 | 10.19264 | 0.0005488525 | 10.19823 | 0.0005487019 | 0.05487019
37 | 0.01145996 | 0.07354254 | 1123.894 | -0.002559989 | 10409.42 | 10.40942 | 0.000572998 | 10.41538 | 0.0005728339 | 0.05728339
38 | 0.01148242 | 0.07534511 | 1153.894 | -0.002762088 | 10664.56 | 10.66456 | 0.000574121 | 10.67068 | 0.0005739563 | 0.05739563
39 | 0.01197705 | 0.07641838 | 1183.894 | -0.002797024 | 10816.47 | 10.81647 | 0.0005988525 | 10.82295 | 0.0005986733 | 0.05986733
40 | 0.0120791 | 0.07765649 | 1213.894 | -0.002945933 | 10991.72 | 10.99172 | 0.000603955 | 10.99836 | 0.0006037727 | 0.06037727
41 | 0.01247705 | 0.07991777 | 1243.894 | -0.003101034 | 11311.79 | 11.31179 | 0.0006238525 | 11.31884 | 0.000623658 | 0.0623658
42 | 0.012979 | 0.08161641 | 1273.894 | -0.003140405 | 11552.22 | 11.55222 | 0.00064895 | 11.55971 | 0.0006487395 | 0.06487395
43 | 0.01297705 | 0.08308037 | 1303.894 | -0.003307471 | 11759.43 | 11.75943 | 0.0006488525 | 11.76706 | 0.0006486421 | 0.06486421
44 | 0.01307861 | 0.08197548 | 1333.894 | -0.003285536 | 11603.04 | 11.60304 | 0.0006539305 | 11.61063 | 0.0006537168 | 0.06537168
45 | 0.01347705 | 0.08356032 | 1363.894 | -0.003395736 | 11827.36 | 11.82736 | 0.0006738525 | 11.83533 | 0.0006736256 | 0.06736256
46 | 0.01361621 | 0.08393157 | 1393.894 | -0.003505783 | 11879.91 | 11.87991 | 0.0006808105 | 11.888 | 0.0006805789 | 0.06805789
47 | 0.01404736 | 0.08743349 | 1423.894 | -0.003731664 | 12375.58 | 12.37558 | 0.000702368 | 12.38427 | 0.0007021215 | 0.07021215
48 | 0.01447705 | 0.09006601 | 1453.894 | -0.003890347 | 12748.2 | 12.7482 | 0.0007238525 | 12.75742 | 0.0007235906 | 0.07235906
49 | 0.01497705 | 0.09060048 | 1483.894 | -0.003980939 | 12823.85 | 12.82385 | 0.0007488525 | 12.83345 | 0.0007485722 | 0.07485722
50 | 0.01501758 | 0.09082726 | 1513.894 | -0.00413467 | 12855.95 | 12.85595 | 0.000750879 | 12.8656 | 0.0007505972 | 0.07505972
51 | 0.01547705 | 0.09154958 | 1543.894 | -0.004173935 | 12958.19 | 12.95819 | 0.0007738525 | 12.96821 | 0.0007735532 | 0.07735532
52 | 0.01547754 | 0.0930726 | 1573.894 | -0.004238637 | 13173.76 | 13.17376 | 0.000773877 | 13.18395 | 0.0007735777 | 0.07735777
53 | 0.01597705 | 0.09479994 | 1603.894 | -0.004435214 | 13418.25 | 13.41825 | 0.0007988525 | 13.42897 | 0.0007985336 | 0.07985336
54 | 0.01598242 | 0.09453382 | 1633.894 | -0.004511819 | 13380.58 | 13.38058 | 0.000799121 | 13.39128 | 0.0007988019 | 0.07988019
55 | 0.01647705 | 0.09812716 | 1663.894 | -0.004705103 | 13889.19 | 13.88919 | 0.0008238525 | 13.90064 | 0.0008235133 | 0.08235133
56 | 0.01647705 | 0.09563225 | 1693.894 | -0.004673425 | 13536.06 | 13.53606 | 0.0008238525 | 13.54721 | 0.0008235133 | 0.08235133
57 | 0.01747705 | 0.103367 | 1723.894 | -0.004943056 | 14630.86 | 14.63086 | 0.0008738525 | 14.64364 | 0.0008734709 | 0.08734709
58 | 0.01747705 | 0.1025284 | 1753.894 | -0.005067362 | 14512.16 | 14.51216 | 0.0008738525 | 14.52484 | 0.0008734709 | 0.08734709
59 | 0.01751807 | 0.1017716 | 1783.894 | -0.005092727 | 14405.04 | 14.40504 | 0.0008759035 | 14.41766 | 0.0008755201 | 0.08755201
60 | 0.01847656 | 0.1062835 | 1813.894 | -0.005307134 | 15043.67 | 15.04367 | 0.000923828 | 15.05756 | 0.0009234015 | 0.09234015
61 | 0.01847705 | 0.1059156 | 1843.894 | -0.005371981 | 14991.59 | 14.99159 | 0.0009238525 | 15.00544 | 0.000923426 | 0.0923426
62 | 0.01848242 | 0.1064927 | 1873.894 | -0.00544723 | 15073.28 | 15.07328 | 0.000924121 | 15.08721 | 0.0009236943 | 0.09236943
63 | 0.01947656 | 0.1111422 | 1903.894 | -0.005725561 | 15731.38 | 15.73138 | 0.000973828 | 15.7467 | 0.0009733541 | 0.09733541
64 | 0.01898535 | 0.1082439 | 1933.894 | -0.005658819 | 15321.15 | 15.32115 | 0.0009492675 | 15.33569 | 0.0009488172 | 0.09488172
65 | 0.01997705 | 0.1127554 | 1963.894 | -0.005891189 | 15959.72 | 15.95972 | 0.0009988525 | 15.97566 | 0.000998354 | 0.0998354
66 | 0.01997705 | 0.1131182 | 1993.894 | -0.005934549 | 16011.07 | 16.01107 | 0.0009988525 | 16.02706 | 0.000998354 | 0.0998354
67 | 0.02010791 | 0.1128377 | 2023.894 | -0.006057517 | 15971.37 | 15.97137 | 0.0010053955 | 15.98742 | 0.00100489 | 0.100489
68 | 0.02047705 | 0.1154644 | 2053.894 | -0.006222679 | 16343.16 | 16.34316 | 0.0010238525 | 16.35989 | 0.001023329 | 0.1023329
69 | 0.02097754 | 0.1166226 | 2083.894 | -0.006259569 | 16507.09 | 16.50709 | 0.001048877 | 16.52441 | 0.001048327 | 0.1048327
70 | 0.02145459 | 0.1181985 | 2113.894 | -0.00648734 | 16730.15 | 16.73015 | 0.0010727295 | 16.7481 | 0.001072155 | 0.1072155
71 | 0.02147705 | 0.1187341 | 2143.894 | -0.006526836 | 16805.96 | 16.80596 | 0.0010738525 | 16.82401 | 0.001073276 | 0.1073276
72 | 0.02197315 | 0.1189798 | 2173.894 | -0.006595217 | 16840.74 | 16.84074 | 0.0010986575 | 16.85924 | 0.001098054 | 0.1098054
73 | 0.02198731 | 0.1210217 | 2203.894 | -0.006733769 | 17129.75 | 17.12975 | 0.0010993655 | 17.14858 | 0.001098762 | 0.1098762
74 | 0.02247705 | 0.1215953 | 2233.894 | -0.006886141 | 17210.94 | 17.21094 | 0.0011238525 | 17.23028 | 0.001123221 | 0.1123221
75 | 0.02260791 | 0.1230331 | 2263.894 | -0.007005408 | 17414.45 | 17.41445 | 0.0011303955 | 17.43414 | 0.001129757 | 0.1129757
76 | 0.02297705 | 0.1251246 | 2293.894 | -0.007113337 | 17710.49 | 17.71049 | 0.0011488525 | 17.73084 | 0.001148193 | 0.1148193
77 | 0.02347705 | 0.1260853 | 2323.894 | -0.007205176 | 17846.47 | 17.84647 | 0.0011738525 | 17.86742 | 0.001173164 | 0.1173164
78 | 0.02347705 | 0.1271358 | 2353.894 | -0.007362363 | 17995.16 | 17.99516 | 0.0011738525 | 18.01628 | 0.001173164 | 0.1173164
79 | 0.02397705 | 0.1293623 | 2383.894 | -0.007482412 | 18310.3 | 18.3103 | 0.0011988525 | 18.33226 | 0.001198134 | 0.1198134
80 | 0.02446729 | 0.1298661 | 2413.894 | -0.007642489 | 18381.61 | 18.38161 | 0.0012233645 | 18.4041 | 0.001222617 | 0.1222617
81 | 0.02447705 | 0.131464 | 2443.894 | -0.007684546 | 18607.78 | 18.60778 | 0.0012238525 | 18.63056 | 0.001223104 | 0.1223104
82 | 0.02497705 | 0.1315713 | 2473.894 | -0.007839493 | 18622.97 | 18.62297 | 0.0012488525 | 18.64623 | 0.001248073 | 0.1248073
83 | 0.02501758 | 0.133045 | 2503.894 | -0.007970513 | 18831.56 | 18.83156 | 0.001250879 | 18.85512 | 0.001250097 | 0.1250097
84 | 0.02533887 | 0.1322251 | 2533.894 | -0.008041259 | 18715.51 | 18.71551 | 0.0012669435 | 18.73922 | 0.001266142 | 0.1266142
85 | 0.02547754 | 0.134064 | 2563.894 | -0.008116761 | 18975.8 | 18.9758 | 0.001273877 | 18.99997 | 0.001273066 | 0.1273066
86 | 0.02597705 | 0.1370994 | 2593.894 | -0.008295508 | 19405.44 | 19.40544 | 0.0012988525 | 19.43064 | 0.00129801 | 0.129801
87 | 0.02647705 | 0.1364901 | 2623.894 | -0.008365903 | 19319.19 | 19.31919 | 0.0013238525 | 19.34477 | 0.001322977 | 0.1322977
88 | 0.02647705 | 0.1379953 | 2653.894 | -0.008481492 | 19532.24 | 19.53224 | 0.0013238525 | 19.5581 | 0.001322977 | 0.1322977
89 | 0.02697705 | 0.1395576 | 2683.894 | -0.008602743 | 19753.38 | 19.75338 | 0.0013488525 | 19.78002 | 0.001347944 | 0.1347944
90 | 0.02703418 | 0.139612 | 2713.894 | -0.008711755 | 19761.08 | 19.76108 | 0.001351709 | 19.78779 | 0.001350796 | 0.1350796
91 | 0.02747705 | 0.1423117 | 2743.894 | -0.008861387 | 20143.2 | 20.1432 | 0.0013738525 | 20.17087 | 0.00137291 | 0.137291
92 | 0.02797705 | 0.1431433 | 2773.894 | -0.009002651 | 20260.91 | 20.26091 | 0.0013988525 | 20.28925 | 0.001397875 | 0.1397875
93 | 0.02797705 | 0.140651 | 2803.894 | -0.00896076 | 19908.14 | 19.90814 | 0.0013988525 | 19.93599 | 0.001397875 | 0.1397875
94 | 0.02847949 | 0.1444254 | 2833.894 | -0.009154969 | 20442.38 | 20.44238 | 0.0014239745 | 20.47149 | 0.001422962 | 0.1422962
95 | 0.02897705 | 0.1470742 | 2863.894 | -0.009381544 | 20817.3 | 20.8173 | 0.0014488525 | 20.84746 | 0.001447804 | 0.1447804
96 | 0.02911572 | 0.1484289 | 2893.894 | -0.00945414 | 21009.04 | 21.00904 | 0.001455786 | 21.03963 | 0.001454727 | 0.1454727
97 | 0.02947754 | 0.1476886 | 2923.894 | -0.009564528 | 20904.26 | 20.90426 | 0.001473877 | 20.93507 | 0.001472792 | 0.1472792
98 | 0.02997656 | 0.1507709 | 2953.894 | -0.009720008 | 21340.54 | 21.34054 | 0.001498828 | 21.37252 | 0.001497706 | 0.1497706
99 | 0.02997705 | 0.1502015 | 2983.894 | -0.0097844 | 21259.94 | 21.25994 | 0.0014988525 | 21.29181 | 0.00149773 | 0.149773
100 | 0.030479 | 0.1512422 | 3013.894 | -0.009892625 | 21407.25 | 21.40725 | 0.00152395 | 21.43987 | 0.00152279 | 0.152279
101 | 0.03093555 | 0.1539786 | 3043.894 | -0.01008411 | 21794.56 | 21.79456 | 0.0015467775 | 21.82828 | 0.001545582 | 0.1545582
102 | 0.03097705 | 0.1532254 | 3073.894 | -0.01013198 | 21687.95 | 21.68795 | 0.0015488525 | 21.72155 | 0.001547654 | 0.1547654
103 | 0.03101856 | 0.1543734 | 3103.894 | -0.01027819 | 21850.45 | 21.85045 | 0.001550928 | 21.88433 | 0.001549727 | 0.1549727
104 | 0.0311167 | 0.1525638 | 3133.894 | -0.01025371 | 21594.31 | 21.59431 | 0.001555835 | 21.62791 | 0.001554626 | 0.1554626
105 | 0.03147754 | 0.1553359 | 3163.894 | -0.01046855 | 21986.68 | 21.98668 | 0.001573877 | 22.02129 | 0.00157264 | 0.157264
106 | 0.03197705 | 0.1562346 | 3193.894 | -0.0105758 | 22113.89 | 22.11389 | 0.0015988525 | 22.14924 | 0.001597576 | 0.1597576
107 | 0.03211914 | 0.1568512 | 3223.894 | -0.01066795 | 22201.16 | 22.20116 | 0.001605957 | 22.23681 | 0.001604669 | 0.1604669
108 | 0.03247705 | 0.1585799 | 3253.894 | -0.01080469 | 22445.85 | 22.44585 | 0.0016238525 | 22.48229 | 0.001622535 | 0.1622535
109 | 0.03297705 | 0.1603957 | 3283.894 | -0.01095369 | 22702.86 | 22.70286 | 0.0016488525 | 22.74029 | 0.001647495 | 0.1647495
110 | 0.03297608 | 0.1597465 | 3313.894 | -0.01105342 | 22610.97 | 22.61097 | 0.001648804 | 22.64825 | 0.001647446 | 0.1647446
111 | 0.03347705 | 0.1611357 | 3343.894 | -0.01117275 | 22807.6 | 22.8076 | 0.0016738525 | 22.84578 | 0.001672453 | 0.1672453
112 | 0.03373877 | 0.1619449 | 3373.894 | -0.01122612 | 22922.14 | 22.92214 | 0.0016869385 | 22.96081 | 0.001685517 | 0.1685517
113 | 0.03397803 | 0.1634285 | 3403.894 | -0.01140384 | 23132.13 | 23.13213 | 0.0016989015 | 23.17143 | 0.00169746 | 0.169746
114 | 0.03447705 | 0.1645869 | 3433.894 | -0.01152298 | 23296.09 | 23.29609 | 0.0017238525 | 23.33625 | 0.001722368 | 0.1722368
115 | 0.03447705 | 0.1646359 | 3463.894 | -0.01157498 | 23303.03 | 23.30303 | 0.0017238525 | 23.3432 | 0.001722368 | 0.1722368
116 | 0.03547657 | 0.1693728 | 3493.894 | -0.01189149 | 23973.5 | 23.9735 | 0.0017738285 | 24.01603 | 0.001772257 | 0.1772257
117 | 0.03547705 | 0.1672907 | 3523.894 | -0.0118534 | 23678.8 | 23.6788 | 0.0017738525 | 23.7208 | 0.001772281 | 0.1772281
118 | 0.03551953 | 0.1694841 | 3553.894 | -0.01200609 | 23989.26 | 23.98926 | 0.0017759765 | 24.03186 | 0.001774401 | 0.1774401
119 | 0.03597607 | 0.1698266 | 3583.894 | -0.01216643 | 24037.74 | 24.03774 | 0.0017988035 | 24.08097 | 0.001797188 | 0.1797188
120 | 0.03597754 | 0.1680777 | 3613.894 | -0.01213542 | 23790.19 | 23.79019 | 0.001798877 | 23.83299 | 0.001797261 | 0.1797261
121 | 0.03647705 | 0.1705569 | 3643.894 | -0.01234389 | 24141.1 | 24.1411 | 0.0018238525 | 24.18513 | 0.001822191 | 0.1822191
122 | 0.03651758 | 0.1712002 | 3673.894 | -0.01242071 | 24232.16 | 24.23216 | 0.001825879 | 24.2764 | 0.001824214 | 0.1824214
123 | 0.03697803 | 0.1721575 | 3703.894 | -0.01256029 | 24367.66 | 24.36766 | 0.0018489015 | 24.41271 | 0.001847194 | 0.1847194
124 | 0.03747754 | 0.1765268 | 3733.894 | -0.01279204 | 24986.1 | 24.9861 | 0.001873877 | 25.03292 | 0.001872123 | 0.1872123
125 | 0.0378999 | 0.1756238 | 3763.894 | -0.01277667 | 24858.29 | 24.85829 | 0.001894995 | 24.90539 | 0.001893202 | 0.1893202
126 | 0.03797705 | 0.1755424 | 3793.894 | -0.01290514 | 24846.77 | 24.84677 | 0.0018988525 | 24.89395 | 0.001897052 | 0.1897052
127 | 0.03847705 | 0.1789911 | 3823.894 | -0.01309328 | 25334.9 | 25.3349 | 0.0019238525 | 25.38365 | 0.001922004 | 0.1922004
128 | 0.03897657 | 0.1806647 | 3853.894 | -0.01328438 | 25571.79 | 25.57179 | 0.0019488285 | 25.62163 | 0.001946932 | 0.1946932
129 | 0.03897705 | 0.1793702 | 3883.894 | -0.01331224 | 25388.56 | 25.38856 | 0.0019488525 | 25.43804 | 0.001946956 | 0.1946956
130 | 0.03947754 | 0.1802138 | 3913.894 | -0.01343363 | 25507.97 | 25.50797 | 0.001973877 | 25.55832 | 0.001971931 | 0.1971931
131 | 0.03947705 | 0.1807989 | 3943.894 | -0.01355346 | 25590.79 | 25.59079 | 0.0019738525 | 25.6413 | 0.001971907 | 0.1971907
132 | 0.03997754 | 0.1818065 | 3973.894 | -0.01365402 | 25733.4 | 25.7334 | 0.001998877 | 25.78484 | 0.001996882 | 0.1996882
133 | 0.03997705 | 0.1823906 | 4003.894 | -0.01373358 | 25816.08 | 25.81608 | 0.0019988525 | 25.86768 | 0.001996857 | 0.1996857
134 | 0.04047705 | 0.1833004 | 4033.894 | -0.01386949 | 25944.85 | 25.94485 | 0.0020238525 | 25.99736 | 0.002021807 | 0.2021807
135 | 0.04047803 | 0.1829491 | 4063.894 | -0.0139142 | 25895.13 | 25.89513 | 0.0020239015 | 25.94754 | 0.002021856 | 0.2021856
136 | 0.04097705 | 0.184899 | 4093.894 | -0.01413258 | 26171.13 | 26.17113 | 0.0020488525 | 26.22475 | 0.002046756 | 0.2046756
137 | 0.04147705 | 0.1867246 | 4123.895 | -0.01426653 | 26429.53 | 26.42953 | 0.0020738525 | 26.48434 | 0.002071705 | 0.2071705
138 | 0.04147754 | 0.1856997 | 4153.895 | -0.01431157 | 26284.46 | 26.28446 | 0.002073877 | 26.33897 | 0.002071729 | 0.2071729
139 | 0.04197705 | 0.1877448 | 4183.895 | -0.01440701 | 26573.93 | 26.57393 | 0.0020988525 | 26.6297 | 0.002096653 | 0.2096653
140 | 0.04223828 | 0.1893757 | 4213.895 | -0.01460061 | 26804.77 | 26.80477 | 0.002111914 | 26.86138 | 0.002109687 | 0.2109687
141 | 0.04247705 | 0.1887747 | 4243.895 | -0.01466553 | 26719.7 | 26.7197 | 0.0021238525 | 26.77645 | 0.0021216 | 0.21216
142 | 0.04297705 | 0.1917769 | 4273.895 | -0.01481021 | 27144.64 | 27.14464 | 0.0021488525 | 27.20297 | 0.002146547 | 0.2146547
143 | 0.04304639 | 0.1921639 | 4303.895 | -0.01492419 | 27199.42 | 27.19942 | 0.0021523195 | 27.25796 | 0.002150007 | 0.2150007
144 | 0.04347705 | 0.1916923 | 4333.895 | -0.01497387 | 27132.67 | 27.13267 | 0.0021738525 | 27.19165 | 0.002171493 | 0.2171493
145 | 0.04397754 | 0.1946298 | 4363.895 | -0.01520731 | 27548.45 | 27.54845 | 0.002198877 | 27.60903 | 0.002196463 | 0.2196463
146 | 0.04397705 | 0.1944427 | 4393.895 | -0.015336 | 27521.97 | 27.52197 | 0.0021988525 | 27.58248 | 0.002196439 | 0.2196439
147 | 0.04444776 | 0.194794 | 4423.895 | -0.01540983 | 27571.69 | 27.57169 | 0.002222388 | 27.63297 | 0.002219922 | 0.2219922
148 | 0.04447803 | 0.1963561 | 4453.895 | -0.01554719 | 27792.8 | 27.7928 | 0.0022239015 | 27.8546 | 0.002221432 | 0.2221432
149 | 0.04497705 | 0.1966819 | 4483.895 | -0.01564026 | 27838.91 | 27.83891 | 0.0022488525 | 27.90152 | 0.002246328 | 0.2246328
150 | 0.04497657 | 0.1964247 | 4513.895 | -0.01572191 | 27802.51 | 27.80251 | 0.0022488285 | 27.86503 | 0.002246304 | 0.2246304
151 | 0.04547705 | 0.1985457 | 4543.895 | -0.01583531 | 28102.72 | 28.10272 | 0.0022738525 | 28.16662 | 0.002271271 | 0.2271271
152 | 0.04597705 | 0.2013582 | 4573.895 | -0.01609326 | 28500.81 | 28.50081 | 0.0022988525 | 28.56633 | 0.002296214 | 0.2296214
153 | 0.04597705 | 0.2000615 | 4603.895 | -0.01613852 | 28317.27 | 28.31727 | 0.0022988525 | 28.38237 | 0.002296214 | 0.2296214
154 | 0.04647705 | 0.2006923 | 4633.895 | -0.01620222 | 28406.55 | 28.40655 | 0.0023238525 | 28.47257 | 0.002321157 | 0.2321157
155 | 0.04667725 | 0.2025811 | 4663.895 | -0.01641947 | 28673.9 | 28.6739 | 0.0023338625 | 28.74082 | 0.002331143 | 0.2331143
156 | 0.04697705 | 0.2034495 | 4693.895 | -0.01649989 | 28796.82 | 28.79682 | 0.0023488525 | 28.86445 | 0.002346098 | 0.2346098
157 | 0.04747705 | 0.2041452 | 4723.895 | -0.01662527 | 28895.29 | 28.89529 | 0.0023738525 | 28.96388 | 0.002371039 | 0.2371039
158 | 0.04747705 | 0.2052783 | 4753.895 | -0.01673451 | 29055.67 | 29.05567 | 0.0023738525 | 29.12464 | 0.002371039 | 0.2371039
159 | 0.04797705 | 0.2053828 | 4783.895 | -0.01682355 | 29070.46 | 29.07046 | 0.0023988525 | 29.1402 | 0.00239598 | 0.239598
160 | 0.04797559 | 0.2058336 | 4813.895 | -0.01692794 | 29134.27 | 29.13427 | 0.0023987795 | 29.20415 | 0.002395907 | 0.2395907
161 | 0.04847705 | 0.2082606 | 4843.895 | -0.01707916 | 29477.79 | 29.47779 | 0.0024238525 | 29.54924 | 0.00242092 | 0.242092
162 | 0.04847705 | 0.205873 | 4873.895 | -0.01713662 | 29139.84 | 29.13984 | 0.0024238525 | 29.21047 | 0.00242092 | 0.242092
163 | 0.04897705 | 0.2092054 | 4903.895 | -0.0172544 | 29611.52 | 29.61152 | 0.0024488525 | 29.68404 | 0.002445859 | 0.2445859
164 | 0.04947705 | 0.2088144 | 4933.895 | -0.01735407 | 29556.18 | 29.55618 | 0.0024738525 | 29.6293 | 0.002470798 | 0.2470798
165 | 0.04997705 | 0.2114753 | 4963.895 | -0.01754639 | 29932.81 | 29.93281 | 0.0024988525 | 30.00761 | 0.002495736 | 0.2495736
166 | 0.04997754 | 0.2126593 | 4993.895 | -0.01764518 | 30100.4 | 30.1004 | 0.002498877 | 30.17561 | 0.00249576 | 0.249576
167 | 0.05047705 | 0.213129 | 5023.895 | -0.01780534 | 30166.88 | 30.16688 | 0.0025238525 | 30.24302 | 0.002520673 | 0.2520673
168 | 0.05047705 | 0.2132424 | 5053.895 | -0.01787569 | 30182.93 | 30.18293 | 0.0025238525 | 30.25911 | 0.002520673 | 0.2520673
169 | 0.05097705 | 0.2151349 | 5083.895 | -0.01803262 | 30450.8 | 30.4508 | 0.0025488525 | 30.52841 | 0.00254561 | 0.254561
170 | 0.05097803 | 0.2137139 | 5113.895 | -0.01811392 | 30249.67 | 30.24967 | 0.0025489015 | 30.32677 | 0.002545659 | 0.2545659
171 | 0.05147705 | 0.216703 | 5143.895 | -0.01828309 | 30672.75 | 30.67275 | 0.0025738525 | 30.7517 | 0.002570546 | 0.2570546
172 | 0.05187598 | 0.2156982 | 5173.895 | -0.01839621 | 30530.53 | 30.53053 | 0.002593799 | 30.60972 | 0.002590441 | 0.2590441
173 | 0.05197705 | 0.2164335 | 5203.895 | -0.01844899 | 30634.61 | 30.63461 | 0.0025988525 | 30.71422 | 0.002595481 | 0.2595481
174 | 0.05247705 | 0.219096 | 5233.895 | -0.01860316 | 31011.46 | 31.01146 | 0.0026238525 | 31.09283 | 0.002620416 | 0.2620416
175 | 0.05297656 | 0.2194267 | 5263.895 | -0.01876982 | 31058.27 | 31.05827 | 0.002648828 | 31.14054 | 0.002645326 | 0.2645326
176 | 0.05297705 | 0.2196049 | 5293.895 | -0.01882519 | 31083.5 | 31.0835 | 0.0026488525 | 31.16583 | 0.00264535 | 0.264535
177 | 0.053479 | 0.2214522 | 5323.895 | -0.01894056 | 31344.97 | 31.34497 | 0.00267395 | 31.42878 | 0.002670381 | 0.2670381
178 | 0.05348242 | 0.2221025 | 5353.895 | -0.01911706 | 31437.01 | 31.43701 | 0.002674121 | 31.52108 | 0.002670552 | 0.2670552
179 | 0.05397705 | 0.2227914 | 5383.895 | -0.01926116 | 31534.52 | 31.53452 | 0.0026988525 | 31.61963 | 0.002695217 | 0.2695217
180 | 0.05447657 | 0.2256635 | 5413.895 | -0.01940622 | 31941.05 | 31.94105 | 0.0027238285 | 32.02805 | 0.002720126 | 0.2720126
181 | 0.05447705 | 0.2222983 | 5443.895 | -0.01933359 | 31464.73 | 31.46473 | 0.0027238525 | 31.55043 | 0.00272015 | 0.272015
182 | 0.05497705 | 0.2243255 | 5473.895 | -0.01956288 | 31751.66 | 31.75166 | 0.0027488525 | 31.83894 | 0.002745081 | 0.2745081
183 | 0.05497705 | 0.2262736 | 5503.895 | -0.0196922 | 32027.4 | 32.0274 | 0.0027488525 | 32.11544 | 0.002745081 | 0.2745081
184 | 0.05547705 | 0.2274018 | 5533.895 | -0.01979912 | 32187.09 | 32.18709 | 0.0027738525 | 32.27637 | 0.002770012 | 0.2770012
185 | 0.05575733 | 0.2268878 | 5563.895 | -0.01991552 | 32114.34 | 32.11434 | 0.0027878665 | 32.20387 | 0.002783988 | 0.2783988
186 | 0.05597705 | 0.2280249 | 5593.895 | -0.02004116 | 32275.29 | 32.27529 | 0.0027988525 | 32.36562 | 0.002794943 | 0.2794943
187 | 0.05639453 | 0.2275568 | 5623.895 | -0.02012429 | 32209.03 | 32.20903 | 0.0028197265 | 32.29985 | 0.002815759 | 0.2815759
188 | 0.05647705 | 0.22809 | 5653.895 | -0.02020478 | 32284.5 | 32.2845 | 0.0028238525 | 32.37567 | 0.002819873 | 0.2819873
189 | 0.05697705 | 0.2301567 | 5683.895 | -0.02042068 | 32577.03 | 32.57703 | 0.0028488525 | 32.66983 | 0.002844802 | 0.2844802
190 | 0.05746729 | 0.2316913 | 5713.895 | -0.0205163 | 32794.24 | 32.79424 | 0.0028733645 | 32.88847 | 0.002869244 | 0.2869244
191 | 0.05747705 | 0.2312813 | 5743.895 | -0.02062002 | 32736.21 | 32.73621 | 0.0028738525 | 32.83029 | 0.002869731 | 0.2869731
192 | 0.05797705 | 0.2325497 | 5773.895 | -0.02075727 | 32915.74 | 32.91574 | 0.0028988525 | 33.01116 | 0.002894659 | 0.2894659
193 | 0.05828369 | 0.2342427 | 5803.895 | -0.02088538 | 33155.37 | 33.15537 | 0.0029141845 | 33.25199 | 0.002909946 | 0.2909946
194 | 0.05847706 | 0.2336609 | 5833.895 | -0.02096343 | 33073.02 | 33.07302 | 0.002923853 | 33.16972 | 0.002919587 | 0.2919587
195 | 0.05847754 | 0.2327622 | 5863.895 | -0.02105862 | 32945.82 | 32.94582 | 0.002923877 | 33.04215 | 0.002919611 | 0.2919611
196 | 0.05897705 | 0.2350099 | 5893.895 | -0.02118901 | 33263.96 | 33.26396 | 0.0029488525 | 33.36205 | 0.002944513 | 0.2944513
197 | 0.05947852 | 0.2380303 | 5923.895 | -0.02134083 | 33691.48 | 33.69148 | 0.002973926 | 33.79168 | 0.002969513 | 0.2969513
198 | 0.059875 | 0.2384508 | 5953.895 | -0.02144037 | 33751 | 33.751 | 0.00299375 | 33.85204 | 0.002989278 | 0.2989278
199 | 0.05997705 | 0.2391946 | 5983.895 | -0.02161091 | 33856.28 | 33.85628 | 0.0029988525 | 33.95781 | 0.002994365 | 0.2994365
200 | 0.0604751 | 0.2393016 | 6013.895 | -0.0216986 | 33871.42 | 33.87142 | 0.003023755 | 33.97384 | 0.003019193 | 0.3019193
201 | 0.06047705 | 0.2403176 | 6043.895 | -0.02188086 | 34015.23 | 34.01523 | 0.0030238525 | 34.11809 | 0.00301929 | 0.301929
202 | 0.06047803 | 0.2378917 | 6073.895 | -0.0218647 | 33671.86 | 33.67186 | 0.0030239015 | 33.77368 | 0.003019339 | 0.3019339
203 | 0.06097705 | 0.2410908 | 6103.895 | -0.02206003 | 34124.67 | 34.12467 | 0.0030488525 | 34.22871 | 0.003044214 | 0.3044214
204 | 0.06147705 | 0.2414381 | 6133.895 | -0.02217902 | 34173.83 | 34.17383 | 0.0030738525 | 34.27887 | 0.003069138 | 0.3069138
205 | 0.06193702 | 0.2431339 | 6163.895 | -0.02229284 | 34413.86 | 34.41386 | 0.003096851 | 34.52043 | 0.003092066 | 0.3092066
206 | 0.06197706 | 0.2426289 | 6193.895 | -0.02238245 | 34342.38 | 34.34238 | 0.003098853 | 34.4488 | 0.003094061 | 0.3094061
207 | 0.06207959 | 0.2428352 | 6223.895 | -0.02253538 | 34371.58 | 34.37158 | 0.0031039795 | 34.47827 | 0.003099172 | 0.3099172
208 | 0.06297803 | 0.2462102 | 6253.895 | -0.0226978 | 34849.29 | 34.84929 | 0.0031489015 | 34.95902 | 0.003143954 | 0.3143954
209 | 0.06297705 | 0.245212 | 6283.895 | -0.02276324 | 34708 | 34.708 | 0.0031488525 | 34.81729 | 0.003143905 | 0.3143905
210 | 0.06297705 | 0.2445768 | 6313.895 | -0.02280542 | 34618.09 | 34.61809 | 0.0031488525 | 34.7271 | 0.003143905 | 0.3143905
211 | 0.06347705 | 0.2478184 | 6343.895 | -0.02303534 | 35076.91 | 35.07691 | 0.0031738525 | 35.18824 | 0.003168826 | 0.3168826
212 | 0.06348243 | 0.2455792 | 6373.895 | -0.02308314 | 34759.97 | 34.75997 | 0.0031741215 | 34.8703 | 0.003169095 | 0.3169095
213 | 0.06397706 | 0.2488767 | 6403.895 | -0.02325036 | 35226.71 | 35.22671 | 0.003198853 | 35.33939 | 0.003193748 | 0.3193748
214 | 0.06447706 | 0.249713 | 6433.895 | -0.02340493 | 35345.08 | 35.34508 | 0.003223853 | 35.45903 | 0.003218668 | 0.3218668
215 | 0.06447754 | 0.2483577 | 6463.895 | -0.02343964 | 35153.25 | 35.15325 | 0.003223877 | 35.26658 | 0.003218691 | 0.3218691
216 | 0.06497706 | 0.2510588 | 6493.895 | -0.02362915 | 35535.57 | 35.53557 | 0.003248853 | 35.65102 | 0.003243587 | 0.3243587
217 | 0.06497706 | 0.2497658 | 6523.895 | -0.02369267 | 35352.55 | 35.35255 | 0.003248853 | 35.46741 | 0.003243587 | 0.3243587
218 | 0.06595997 | 0.2534488 | 6553.895 | -0.02386572 | 35873.86 | 35.87386 | 0.0032979985 | 35.99217 | 0.003292572 | 0.3292572
219 | 0.06597705 | 0.2531222 | 6583.895 | -0.02398451 | 35827.63 | 35.82763 | 0.0032988525 | 35.94582 | 0.003293423 | 0.3293423
220 | 0.06647754 | 0.25586 | 6613.895 | -0.02424461 | 36215.15 | 36.21515 | 0.003323877 | 36.33552 | 0.003318365 | 0.3318365
221 | 0.06647705 | 0.2558582 | 6643.895 | -0.02423466 | 36214.89 | 36.21489 | 0.0033238525 | 36.33526 | 0.003318341 | 0.3318341
222 | 0.06697705 | 0.255051 | 6673.895 | -0.02434906 | 36100.64 | 36.10064 | 0.0033488525 | 36.22153 | 0.003343258 | 0.3343258
223 | 0.06697705 | 0.2549693 | 6703.895 | -0.02442121 | 36089.07 | 36.08907 | 0.0033488525 | 36.20993 | 0.003343258 | 0.3343258
224 | 0.06747705 | 0.2578118 | 6733.895 | -0.02464439 | 36491.41 | 36.49141 | 0.0033738525 | 36.61452 | 0.003368174 | 0.3368174
225 | 0.06797217 | 0.2577454 | 6763.895 | -0.02467041 | 36482.01 | 36.48201 | 0.0033986085 | 36.606 | 0.003392846 | 0.3392846
226 | 0.06797706 | 0.2560274 | 6793.895 | -0.02473854 | 36238.84 | 36.23884 | 0.003398853 | 36.36201 | 0.00339309 | 0.339309
227 | 0.06797803 | 0.2552575 | 6823.895 | -0.02481075 | 36129.87 | 36.12987 | 0.0033989015 | 36.25267 | 0.003393138 | 0.3393138
228 | 0.06847608 | 0.2584846 | 6853.895 | -0.02507678 | 36586.64 | 36.58664 | 0.003423804 | 36.7119 | 0.003417956 | 0.3417956
229 | 0.06897705 | 0.2615241 | 6883.895 | -0.02522762 | 37016.86 | 37.01686 | 0.0034488525 | 37.14452 | 0.003442919 | 0.3442919
230 | 0.06897754 | 0.2586786 | 6913.895 | -0.02522625 | 36614.1 | 36.6141 | 0.003448877 | 36.74038 | 0.003442943 | 0.3442943
231 | 0.06947705 | 0.2605572 | 6943.895 | -0.02542867 | 36880 | 36.88 | 0.0034738525 | 37.00812 | 0.003467833 | 0.3467833
232 | 0.06997705 | 0.2624493 | 6973.895 | -0.02556809 | 37147.81 | 37.14781 | 0.0034988525 | 37.27779 | 0.003492746 | 0.3492746
233 | 0.06997705 | 0.2627996 | 7003.895 | -0.02567727 | 37197.4 | 37.1974 | 0.0034988525 | 37.32754 | 0.003492746 | 0.3492746
234 | 0.07047705 | 0.2633332 | 7033.895 | -0.02578757 | 37272.92 | 37.27292 | 0.0035238525 | 37.40427 | 0.003517658 | 0.3517658
235 | 0.07047901 | 0.2629689 | 7063.895 | -0.02589421 | 37221.36 | 37.22136 | 0.0035239505 | 37.35253 | 0.003517756 | 0.3517756
236 | 0.07097705 | 0.2649821 | 7093.895 | -0.02604003 | 37506.31 | 37.50631 | 0.0035488525 | 37.63942 | 0.00354257 | 0.354257
237 | 0.07147706 | 0.2663915 | 7123.895 | -0.0261594 | 37705.8 | 37.7058 | 0.003573853 | 37.84056 | 0.003567482 | 0.3567482
238 | 0.07147706 | 0.2643701 | 7153.895 | -0.02617997 | 37419.69 | 37.41969 | 0.003573853 | 37.55342 | 0.003567482 | 0.3567482
239 | 0.07197706 | 0.2667213 | 7183.895 | -0.02639581 | 37752.48 | 37.75248 | 0.003598853 | 37.88835 | 0.003592393 | 0.3592393
240 | 0.07244971 | 0.2678645 | 7213.895 | -0.02650373 | 37914.3 | 37.9143 | 0.0036224855 | 38.05164 | 0.00361594 | 0.361594
241 | 0.07247706 | 0.2669975 | 7243.895 | -0.02659209 | 37791.58 | 37.79158 | 0.003623853 | 37.92853 | 0.003617303 | 0.3617303
242 | 0.07297705 | 0.2700984 | 7273.895 | -0.02677738 | 38230.49 | 38.23049 | 0.0036488525 | 38.36999 | 0.003642212 | 0.3642212
243 | 0.07347852 | 0.2718448 | 7303.895 | -0.0269251 | 38477.68 | 38.47768 | 0.003673926 | 38.61904 | 0.003667194 | 0.3667194
244 | 0.07347705 | 0.2709323 | 7333.895 | -0.02704185 | 38348.52 | 38.34852 | 0.0036738525 | 38.48941 | 0.00366712 | 0.366712
245 | 0.0738462 | 0.2705387 | 7363.895 | -0.02707561 | 38292.81 | 38.29281 | 0.00369231 | 38.4342 | 0.00368551 | 0.368551
246 | 0.07398731 | 0.2722451 | 7393.895 | -0.0272727 | 38534.34 | 38.53434 | 0.0036993655 | 38.67689 | 0.00369254 | 0.369254
247 | 0.07447705 | 0.2734967 | 7423.895 | -0.02738671 | 38711.49 | 38.71149 | 0.0037238525 | 38.85565 | 0.003716936 | 0.3716936
248 | 0.0748999 | 0.2742634 | 7453.895 | -0.02746241 | 38820.01 | 38.82001 | 0.003744995 | 38.96539 | 0.003738 | 0.3738
249 | 0.07497706 | 0.2737297 | 7483.895 | -0.02758859 | 38744.47 | 38.74447 | 0.003748853 | 38.88972 | 0.003741844 | 0.3741844
250 | 0.07547706 | 0.2756255 | 7513.895 | -0.02775269 | 39012.81 | 39.01281 | 0.003773853 | 39.16004 | 0.00376675 | 0.376675
251 | 0.07547706 | 0.2734712 | 7543.895 | -0.02774815 | 38707.88 | 38.70788 | 0.003773853 | 38.85396 | 0.00376675 | 0.376675
252 | 0.07597706 | 0.27573 | 7573.895 | -0.02795823 | 39027.6 | 39.0276 | 0.003798853 | 39.17586 | 0.003791656 | 0.3791656
253 | 0.07604639 | 0.2766182 | 7603.895 | -0.02805634 | 39153.32 | 39.15332 | 0.0038023195 | 39.30219 | 0.003795109 | 0.3795109
254 | 0.07647705 | 0.2769904 | 7633.895 | -0.02818956 | 39206 | 39.206 | 0.0038238525 | 39.35592 | 0.00381656 | 0.381656
255 | 0.07697705 | 0.2791333 | 7663.895 | -0.02838029 | 39509.31 | 39.50931 | 0.0038488525 | 39.66138 | 0.003841465 | 0.3841465
256 | 0.07697657 | 0.2777767 | 7693.895 | -0.02846137 | 39317.3 | 39.3173 | 0.0038488285 | 39.46862 | 0.003841441 | 0.3841441
257 | 0.07747705 | 0.2797838 | 7723.895 | -0.02857895 | 39601.39 | 39.60139 | 0.0038738525 | 39.7548 | 0.003866368 | 0.3866368
258 | 0.07747705 | 0.279121 | 7753.895 | -0.02859826 | 39507.57 | 39.50757 | 0.0038738525 | 39.66062 | 0.003866368 | 0.3866368
259 | 0.07747754 | 0.2773821 | 7783.895 | -0.02862367 | 39261.44 | 39.26144 | 0.003873877 | 39.41354 | 0.003866393 | 0.3866393
260 | 0.07797755 | 0.2802079 | 7813.895 | -0.02889774 | 39661.42 | 39.66142 | 0.0038988775 | 39.81605 | 0.003891297 | 0.3891297
261 | 0.07847705 | 0.2802238 | 7843.895 | -0.0289866 | 39663.67 | 39.66367 | 0.0039238525 | 39.8193 | 0.003916174 | 0.3916174
262 | 0.07897706 | 0.2822724 | 7873.895 | -0.02916659 | 39953.63 | 39.95363 | 0.003948853 | 40.1114 | 0.003941077 | 0.3941077
263 | 0.07897706 | 0.2825384 | 7903.895 | -0.02925199 | 39991.28 | 39.99128 | 0.003948853 | 40.1492 | 0.003941077 | 0.3941077
264 | 0.07947706 | 0.2836373 | 7933.895 | -0.02939959 | 40146.82 | 40.14682 | 0.003973853 | 40.30636 | 0.003965978 | 0.3965978
265 | 0.07997706 | 0.2865004 | 7963.895 | -0.0296164 | 40552.07 | 40.55207 | 0.003998853 | 40.71424 | 0.003990879 | 0.3990879
266 | 0.07997706 | 0.283952 | 7993.895 | -0.02962112 | 40191.37 | 40.19137 | 0.003998853 | 40.35209 | 0.003990879 | 0.3990879
267 | 0.08047705 | 0.2850422 | 8023.895 | -0.02973304 | 40345.68 | 40.34568 | 0.0040238525 | 40.50802 | 0.004015778 | 0.4015778
268 | 0.08048047 | 0.2858478 | 8053.895 | -0.02984066 | 40459.7 | 40.4597 | 0.0040240235 | 40.62251 | 0.004015949 | 0.4015949
269 | 0.08097705 | 0.2876012 | 8083.895 | -0.03000794 | 40707.88 | 40.70788 | 0.0040488525 | 40.8727 | 0.004040678 | 0.4040678
270 | 0.08147705 | 0.2892922 | 8113.895 | -0.03024634 | 40947.23 | 40.94723 | 0.0040738525 | 41.11405 | 0.004065577 | 0.4065577
271 | 0.08147705 | 0.28736 | 8143.895 | -0.03024417 | 40673.74 | 40.67374 | 0.0040738525 | 40.83944 | 0.004065577 | 0.4065577
272 | 0.08197755 | 0.2885548 | 8173.895 | -0.03042119 | 40842.86 | 40.84286 | 0.0040988775 | 41.01027 | 0.0040905 | 0.40905
273 | 0.08197755 | 0.2892946 | 8203.895 | -0.03051189 | 40947.57 | 40.94757 | 0.0040988775 | 41.11541 | 0.0040905 | 0.40905
274 | 0.08247706 | 0.2906032 | 8233.895 | -0.03067775 | 41132.8 | 41.1328 | 0.004123853 | 41.30242 | 0.004115373 | 0.4115373
275 | 0.08267725 | 0.2902489 | 8263.895 | -0.03077444 | 41082.65 | 41.08265 | 0.0041338625 | 41.25248 | 0.004125342 | 0.4125342
276 | 0.08297559 | 0.2907479 | 8293.895 | -0.03091817 | 41153.28 | 41.15328 | 0.0041487795 | 41.32401 | 0.004140197 | 0.4140197
277 | 0.08347706 | 0.2910352 | 8323.895 | -0.03098457 | 41193.94 | 41.19394 | 0.004173853 | 41.36588 | 0.004165167 | 0.4165167
278 | 0.08397705 | 0.288658 | 8353.895 | -0.0313496 | 40857.47 | 40.85747 | 0.0041988525 | 41.02902 | 0.004190062 | 0.4190062
279 | 0.08397705 | 0.2856792 | 8383.895 | -0.03126273 | 40435.84 | 40.43584 | 0.0041988525 | 40.60562 | 0.004190062 | 0.4190062
280 | 0.08410791 | 0.2879765 | 8413.895 | -0.03146242 | 40761 | 40.761 | 0.0042053955 | 40.93242 | 0.004196578 | 0.4196578
281 | 0.08447803 | 0.289142 | 8443.895 | -0.03154494 | 40925.97 | 40.92597 | 0.0042239015 | 41.09884 | 0.004215006 | 0.4215006
282 | 0.08497705 | 0.2920732 | 8473.895 | -0.03167506 | 41340.86 | 41.34086 | 0.0042488525 | 41.51651 | 0.004239852 | 0.4239852
283 | 0.08497705 | 0.2901402 | 8503.895 | -0.03165059 | 41067.26 | 41.06726 | 0.0042488525 | 41.24175 | 0.004239852 | 0.4239852
284 | 0.08547705 | 0.2944812 | 8533.895 | -0.03187454 | 41681.7 | 41.6817 | 0.0042738525 | 41.85984 | 0.004264746 | 0.4264746
285 | 0.08564112 | 0.2947002 | 8563.895 | -0.0320329 | 41712.7 | 41.7127 | 0.004282056 | 41.89131 | 0.004272914 | 0.4272914
286 | 0.08597803 | 0.2951708 | 8593.895 | -0.03203984 | 41779.31 | 41.77931 | 0.0042989015 | 41.95891 | 0.004289688 | 0.4289688
287 | 0.08597706 | 0.2944955 | 8623.895 | -0.03220628 | 41683.72 | 41.68372 | 0.004298853 | 41.86291 | 0.004289639 | 0.4289639
288 | 0.08693507 | 0.2997019 | 8653.895 | -0.0324873 | 42420.65 | 42.42065 | 0.0043467535 | 42.60504 | 0.004337334 | 0.4337334
289 | 0.08697706 | 0.2980347 | 8683.895 | -0.0324423 | 42184.67 | 42.18467 | 0.004348853 | 42.36813 | 0.004339424 | 0.4339424
290 | 0.08698438 | 0.2987563 | 8713.895 | -0.03257162 | 42286.81 | 42.28681 | 0.004349219 | 42.47072 | 0.004339788 | 0.4339788
291 | 0.08747803 | 0.299234 | 8743.895 | -0.0327356 | 42354.42 | 42.35442 | 0.0043739015 | 42.53968 | 0.004364364 | 0.4364364
292 | 0.08797657 | 0.3013827 | 8773.895 | -0.03289164 | 42658.56 | 42.65856 | 0.0043988285 | 42.8462 | 0.004389182 | 0.4389182
293 | 0.08801758 | 0.3022982 | 8803.895 | -0.03305183 | 42788.14 | 42.78814 | 0.004400879 | 42.97644 | 0.004391223 | 0.4391223
294 | 0.08847705 | 0.3012253 | 8833.895 | -0.0331197 | 42636.28 | 42.63628 | 0.0044238525 | 42.82489 | 0.004414096 | 0.4414096
295 | 0.08847705 | 0.3009945 | 8863.895 | -0.0331859 | 42603.61 | 42.60361 | 0.0044238525 | 42.79208 | 0.004414096 | 0.4414096
296 | 0.08897705 | 0.3029897 | 8893.895 | -0.03332653 | 42886.02 | 42.88602 | 0.0044488525 | 43.07681 | 0.004438986 | 0.4438986
297 | 0.08942042 | 0.3042825 | 8923.895 | -0.03341752 | 43069 | 43.069 | 0.004471021 | 43.26156 | 0.004461056 | 0.4461056
298 | 0.08947901 | 0.305096 | 8953.895 | -0.03365854 | 43184.15 | 43.18415 | 0.0044739505 | 43.37735 | 0.004463972 | 0.4463972
299 | 0.08997706 | 0.3058422 | 8983.895 | -0.03373499 | 43289.77 | 43.28977 | 0.004498853 | 43.48452 | 0.004488763 | 0.4488763
300 | 0.08997656 | 0.304311 | 9013.895 | -0.03385122 | 43073.04 | 43.07304 | 0.004498828 | 43.26681 | 0.004488739 | 0.4488739
301 | 0.09047706 | 0.3046518 | 9043.895 | -0.03392174 | 43121.27 | 43.12127 | 0.004523853 | 43.31635 | 0.004513651 | 0.4513651
302 | 0.09097706 | 0.3066799 | 9073.895 | -0.03413322 | 43408.34 | 43.40834 | 0.004548853 | 43.6058 | 0.004538538 | 0.4538538
303 | 0.09098731 | 0.3079608 | 9103.895 | -0.03426655 | 43589.64 | 43.58964 | 0.0045493655 | 43.78794 | 0.004539048 | 0.4539048
304 | 0.09147706 | 0.3090386 | 9133.895 | -0.03442315 | 43742.19 | 43.74219 | 0.004573853 | 43.94226 | 0.004563425 | 0.4563425
305 | 0.09197705 | 0.3101345 | 9163.895 | -0.03456686 | 43897.31 | 43.89731 | 0.0045988525 | 44.09919 | 0.00458831 | 0.458831
306 | 0.09197705 | 0.3090691 | 9193.895 | -0.03457511 | 43746.51 | 43.74651 | 0.0045988525 | 43.94769 | 0.00458831 | 0.458831
307 | 0.09237598 | 0.3093972 | 9223.895 | -0.03476383 | 43792.95 | 43.79295 | 0.004618799 | 43.99522 | 0.004608165 | 0.4608165
308 | 0.092875 | 0.3115853 | 9253.895 | -0.03490036 | 44102.66 | 44.10266 | 0.00464375 | 44.30746 | 0.004633001 | 0.4633001
309 | 0.09263086 | 0.3096154 | 9283.895 | -0.03500002 | 43823.84 | 43.82384 | 0.004631543 | 44.02681 | 0.00462085 | 0.462085
310 | 0.09347656 | 0.3132536 | 9313.895 | -0.03521505 | 44338.8 | 44.3388 | 0.004673828 | 44.54603 | 0.00466294 | 0.466294
311 | 0.09347706 | 0.3135431 | 9343.895 | -0.03536262 | 44379.77 | 44.37977 | 0.004673853 | 44.5872 | 0.004662964 | 0.4662964
312 | 0.09397413 | 0.3130667 | 9373.895 | -0.03547115 | 44312.34 | 44.31234 | 0.0046987065 | 44.52055 | 0.004687702 | 0.4687702
313 | 0.09403419 | 0.314432 | 9403.895 | -0.03562608 | 44505.59 | 44.50559 | 0.0047017095 | 44.71484 | 0.004690691 | 0.4690691
314 | 0.09447706 | 0.3146018 | 9433.895 | -0.03573582 | 44529.62 | 44.52962 | 0.004723853 | 44.73998 | 0.004712731 | 0.4712731
315 | 0.09497754 | 0.3180193 | 9463.895 | -0.03600165 | 45013.35 | 45.01335 | 0.004748877 | 45.22711 | 0.004737637 | 0.4737637
316 | 0.09498731 | 0.3165925 | 9493.895 | -0.03599174 | 44811.39 | 44.81139 | 0.0047493655 | 45.02422 | 0.004738123 | 0.4738123
317 | 0.09547804 | 0.3160659 | 9523.895 | -0.03613517 | 44736.86 | 44.73686 | 0.004773902 | 44.95043 | 0.004762543 | 0.4762543
318 | 0.09549464 | 0.3170193 | 9553.895 | -0.03624611 | 44871.8 | 44.8718 | 0.004774732 | 45.08606 | 0.004763369 | 0.4763369
319 | 0.09597705 | 0.3180455 | 9583.895 | -0.03633561 | 45017.06 | 45.01706 | 0.0047988525 | 45.23309 | 0.004787375 | 0.4787375
320 | 0.09597754 | 0.3164589 | 9613.895 | -0.03641549 | 44792.48 | 44.79248 | 0.004798877 | 45.00744 | 0.004787399 | 0.4787399
321 | 0.09647705 | 0.3172924 | 9643.895 | -0.0365659 | 44910.46 | 44.91046 | 0.0048238525 | 45.1271 | 0.004812255 | 0.4812255
322 | 0.09697657 | 0.3211369 | 9673.895 | -0.03677693 | 45454.62 | 45.45462 | 0.0048488285 | 45.67502 | 0.004837111 | 0.4837111
323 | 0.09697755 | 0.3193703 | 9703.895 | -0.03677726 | 45204.57 | 45.20457 | 0.0048488775 | 45.42376 | 0.00483716 | 0.483716
324 | 0.09747706 | 0.319788 | 9733.895 | -0.03698284 | 45263.69 | 45.26369 | 0.004873853 | 45.4843 | 0.004862014 | 0.4862014
325 | 0.09797754 | 0.3227914 | 9763.895 | -0.03720377 | 45688.8 | 45.6888 | 0.004898877 | 45.91263 | 0.004886917 | 0.4886917
326 | 0.09797706 | 0.32188 | 9793.895 | -0.03727636 | 45559.8 | 45.5598 | 0.004898853 | 45.78299 | 0.004886893 | 0.4886893
327 | 0.09805469 | 0.3209154 | 9823.895 | -0.03736566 | 45423.27 | 45.42327 | 0.0049027345 | 45.64597 | 0.004890755 | 0.4890755
328 | 0.09847706 | 0.3224476 | 9853.895 | -0.03748411 | 45640.14 | 45.64014 | 0.004923853 | 45.86487 | 0.00491177 | 0.491177
329 | 0.09897706 | 0.3229381 | 9883.895 | -0.0375945 | 45709.57 | 45.70957 | 0.004948853 | 45.93578 | 0.004936648 | 0.4936648
330 | 0.09947705 | 0.326342 | 9913.895 | -0.03788468 | 46191.37 | 46.19137 | 0.0049738525 | 46.42111 | 0.004961524 | 0.4961524
331 | 0.09951954 | 0.325006 | 9943.895 | -0.03789962 | 46002.26 | 46.00226 | 0.004975977 | 46.23117 | 0.004963638 | 0.4963638
332 | 0.09997657 | 0.3262736 | 9973.895 | -0.03807171 | 46181.68 | 46.18168 | 0.0049988285 | 46.41254 | 0.004986376 | 0.4986376
333 | 0.1004082 | 0.3262948 | 10003.89 | -0.03822899 | 46184.69 | 46.18469 | 0.00502041 | 46.41655 | 0.00500785 | 0.500785
334 | 0.1004771 | 0.3261555 | 10033.89 | -0.03827637 | 46164.97 | 46.16497 | 0.005023855 | 46.39689 | 0.005011278 | 0.5011278
335 | 0.1004756 | 0.3254158 | 10063.89 | -0.03838636 | 46060.27 | 46.06027 | 0.00502378 | 46.29167 | 0.005011203 | 0.5011203
336 | 0.1009771 | 0.3280247 | 10093.89 | -0.03857752 | 46429.54 | 46.42954 | 0.005048855 | 46.66396 | 0.005036152 | 0.5036152
337 | 0.1014771 | 0.3272244 | 10123.89 | -0.03868005 | 46316.26 | 46.31626 | 0.005073855 | 46.55127 | 0.005061026 | 0.5061026
338 | 0.1014771 | 0.3273624 | 10153.89 | -0.03871386 | 46335.8 | 46.3358 | 0.005073855 | 46.5709 | 0.005061026 | 0.5061026
339 | 0.1019771 | 0.3285257 | 10183.89 | -0.03898915 | 46500.45 | 46.50045 | 0.005098855 | 46.73755 | 0.0050859 | 0.50859
340 | 0.1024756 | 0.3297856 | 10213.89 | -0.03906648 | 46678.78 | 46.67878 | 0.00512378 | 46.91795 | 0.005110698 | 0.5110698
341 | 0.1029546 | 0.331875 | 10243.89 | -0.03931049 | 46974.52 | 46.97452 | 0.00514773 | 47.21633 | 0.005134526 | 0.5134526
342 | 0.1029775 | 0.3301496 | 10273.89 | -0.03935208 | 46730.3 | 46.7303 | 0.005148875 | 46.97091 | 0.005135665 | 0.5135665
343 | 0.1034771 | 0.3338929 | 10303.89 | -0.0396108 | 47260.14 | 47.26014 | 0.005173855 | 47.50466 | 0.005160517 | 0.5160517
344 | 0.1034771 | 0.3334236 | 10333.89 | -0.03965564 | 47193.72 | 47.19372 | 0.005173855 | 47.43789 | 0.005160517 | 0.5160517
345 | 0.1039775 | 0.3326036 | 10363.89 | -0.03977933 | 47077.65 | 47.07765 | 0.005198875 | 47.3224 | 0.005185408 | 0.5185408
346 | 0.1039771 | 0.3327498 | 10393.89 | -0.0398477 | 47098.34 | 47.09834 | 0.005198855 | 47.3432 | 0.005185388 | 0.5185388
347 | 0.1044771 | 0.3347575 | 10423.89 | -0.0401099 | 47382.52 | 47.38252 | 0.005223855 | 47.63004 | 0.005210258 | 0.5210258
348 | 0.104478 | 0.3333497 | 10453.89 | -0.04014991 | 47183.26 | 47.18326 | 0.0052239 | 47.42974 | 0.005210303 | 0.5210303
349 | 0.1049766 | 0.3346608 | 10483.89 | -0.04024349 | 47368.83 | 47.36883 | 0.00524883 | 47.61746 | 0.005235103 | 0.5235103
350 | 0.1049761 | 0.3312737 | 10513.89 | -0.04032021 | 46889.41 | 46.88941 | 0.005248805 | 47.13553 | 0.005235078 | 0.5235078
351 | 0.1054771 | 0.3348859 | 10543.89 | -0.0405013 | 47400.69 | 47.40069 | 0.005273855 | 47.65068 | 0.005259997 | 0.5259997
352 | 0.1059775 | 0.3381902 | 10573.89 | -0.0408009 | 47868.39 | 47.86839 | 0.005298875 | 48.12204 | 0.005284885 | 0.5284885
353 | 0.1059775 | 0.3359277 | 10603.89 | -0.04079486 | 47548.15 | 47.54815 | 0.005298875 | 47.8001 | 0.005284885 | 0.5284885
354 | 0.1059868 | 0.3329071 | 10633.89 | -0.04070276 | 47120.61 | 47.12061 | 0.00529934 | 47.37032 | 0.005285348 | 0.5285348
355 | 0.1069775 | 0.3382606 | 10663.89 | -0.04106969 | 47878.36 | 47.87836 | 0.005348875 | 48.13445 | 0.005334621 | 0.5334621
356 | 0.1069771 | 0.337908 | 10693.89 | -0.04120884 | 47828.45 | 47.82845 | 0.005348855 | 48.08428 | 0.005334601 | 0.5334601
357 | 0.1074771 | 0.3390071 | 10723.89 | -0.04134747 | 47984.02 | 47.98402 | 0.005373855 | 48.24188 | 0.005359467 | 0.5359467
358 | 0.1079771 | 0.3397029 | 10753.89 | -0.04150079 | 48082.51 | 48.08251 | 0.005398855 | 48.3421 | 0.005384333 | 0.5384333
359 | 0.1079771 | 0.3396387 | 10783.89 | -0.04163362 | 48073.42 | 48.07342 | 0.005398855 | 48.33296 | 0.005384333 | 0.5384333
360 | 0.1079756 | 0.3387096 | 10813.89 | -0.04170053 | 47941.91 | 47.94191 | 0.00539878 | 48.20074 | 0.005384259 | 0.5384259
361 | 0.1084771 | 0.3394711 | 10843.89 | -0.04185349 | 48049.7 | 48.0497 | 0.005423855 | 48.31031 | 0.005409199 | 0.5409199
362 | 0.1089771 | 0.3413345 | 10873.89 | -0.0420571 | 48313.45 | 48.31345 | 0.005448855 | 48.5767 | 0.005434064 | 0.5434064
363 | 0.1090547 | 0.3413453 | 10903.89 | -0.04216781 | 48314.98 | 48.31498 | 0.005452735 | 48.57842 | 0.005437923 | 0.5437923
364 | 0.1094771 | 0.3418133 | 10933.89 | -0.04224308 | 48381.22 | 48.38122 | 0.005473855 | 48.64605 | 0.005458928 | 0.5458928
365 | 0.1099771 | 0.3441418 | 10963.89 | -0.04245783 | 48710.8 | 48.7108 | 0.005498855 | 48.97865 | 0.005483791 | 0.5483791
366 | 0.1100464 | 0.3431586 | 10993.89 | -0.04251279 | 48571.63 | 48.57163 | 0.00550232 | 48.83889 | 0.005487238 | 0.5487238
367 | 0.1104771 | 0.3451171 | 11023.89 | -0.04278032 | 48848.85 | 48.84885 | 0.005523855 | 49.11868 | 0.005508654 | 0.5508654
368 | 0.1109766 | 0.3463427 | 11053.89 | -0.04290983 | 49022.32 | 49.02232 | 0.00554883 | 49.29434 | 0.005533492 | 0.5533492
369 | 0.110979 | 0.3442962 | 11083.89 | -0.04286763 | 48732.65 | 48.73265 | 0.00554895 | 49.00307 | 0.005533611 | 0.5533611
370 | 0.1114785 | 0.3467504 | 11113.89 | -0.04311553 | 49080.03 | 49.08003 | 0.005573925 | 49.3536 | 0.005558448 | 0.5558448
371 | 0.1117378 | 0.3466464 | 11143.89 | -0.04323703 | 49065.31 | 49.06531 | 0.00558689 | 49.33943 | 0.005571341 | 0.5571341
372 | 0.1119771 | 0.346193 | 11173.89 | -0.04336836 | 49001.13 | 49.00113 | 0.005598855 | 49.27548 | 0.00558324 | 0.558324
373 | 0.1119771 | 0.344189 | 11203.89 | -0.0433629 | 48717.48 | 48.71748 | 0.005598855 | 48.99024 | 0.00558324 | 0.558324
374 | 0.1124771 | 0.3461267 | 11233.89 | -0.04359098 | 48991.75 | 48.99175 | 0.005623855 | 49.26727 | 0.0056081 | 0.56081
375 | 0.1128389 | 0.3471813 | 11263.89 | -0.04376404 | 49141.02 | 49.14102 | 0.005641945 | 49.41827 | 0.005626089 | 0.5626089
376 | 0.1129771 | 0.3478435 | 11293.89 | -0.04389399 | 49234.75 | 49.23475 | 0.005648855 | 49.51287 | 0.00563296 | 0.563296
377 | 0.1134766 | 0.3497374 | 11323.89 | -0.04405624 | 49502.82 | 49.50282 | 0.00567383 | 49.78369 | 0.005657794 | 0.5657794
378 | 0.1134771 | 0.3485337 | 11353.89 | -0.04413328 | 49332.44 | 49.33244 | 0.005673855 | 49.61235 | 0.005657819 | 0.5657819
379 | 0.1139771 | 0.350793 | 11383.89 | -0.04437011 | 49652.23 | 49.65223 | 0.005698855 | 49.93519 | 0.005682678 | 0.5682678
380 | 0.1139873 | 0.3488987 | 11413.89 | -0.04436614 | 49384.1 | 49.3841 | 0.005699365 | 49.66556 | 0.005683185 | 0.5683185
381 | 0.1144771 | 0.3508158 | 11443.89 | -0.04459166 | 49655.46 | 49.65546 | 0.005723855 | 49.93968 | 0.005707536 | 0.5707536
382 | 0.1149771 | 0.3511955 | 11473.89 | -0.0447059 | 49709.2 | 49.7092 | 0.005748855 | 49.99497 | 0.005732393 | 0.5732393
383 | 0.1154771 | 0.353142 | 11503.89 | -0.04491987 | 49984.71 | 49.98471 | 0.005773855 | 50.27332 | 0.00575725 | 0.575725
384 | 0.1154771 | 0.3502597 | 11533.89 | -0.04493401 | 49576.74 | 49.57674 | 0.005773855 | 49.86299 | 0.00575725 | 0.575725
385 | 0.1159351 | 0.352437 | 11563.89 | -0.04513729 | 49884.93 | 49.88493 | 0.005796755 | 50.1741 | 0.005780018 | 0.5780018
386 | 0.1159771 | 0.3518154 | 11593.89 | -0.0451733 | 49796.94 | 49.79694 | 0.005798855 | 50.08571 | 0.005782106 | 0.5782106
387 | 0.1160049 | 0.3515188 | 11623.89 | -0.0453256 | 49754.96 | 49.75496 | 0.005800245 | 50.04355 | 0.005783488 | 0.5783488
388 | 0.1165 | 0.3537311 | 11653.89 | -0.04548734 | 50068.1 | 50.0681 | 0.005825 | 50.35974 | 0.0058081 | 0.58081
389 | 0.1169771 | 0.3546461 | 11683.89 | -0.04567795 | 50197.61 | 50.19761 | 0.005848855 | 50.49121 | 0.005831817 | 0.5831817
390 | 0.1171411 | 0.3534904 | 11713.89 | -0.04577868 | 50034.03 | 50.03403 | 0.005857055 | 50.32708 | 0.005839969 | 0.5839969
391 | 0.1174771 | 0.3554204 | 11743.89 | -0.04593767 | 50307.2 | 50.3072 | 0.005873855 | 50.6027 | 0.005856671 | 0.5856671
392 | 0.1179771 | 0.3549288 | 11773.89 | -0.0460463 | 50237.62 | 50.23762 | 0.005898855 | 50.53397 | 0.005881525 | 0.5881525
393 | 0.1179771 | 0.3553251 | 11803.89 | -0.04611537 | 50293.72 | 50.29372 | 0.005898855 | 50.59039 | 0.005881525 | 0.5881525
394 | 0.1184775 | 0.3562135 | 11833.89 | -0.04627534 | 50419.46 | 50.41946 | 0.005923875 | 50.71814 | 0.005906398 | 0.5906398
395 | 0.1186157 | 0.3558617 | 11863.89 | -0.04634266 | 50369.67 | 50.36967 | 0.005930785 | 50.6684 | 0.005913267 | 0.5913267
396 | 0.1189771 | 0.3577529 | 11893.89 | -0.04659547 | 50637.35 | 50.63735 | 0.005948855 | 50.93859 | 0.00593123 | 0.593123
397 | 0.1194771 | 0.3576814 | 11923.89 | -0.04669409 | 50627.23 | 50.62723 | 0.005973855 | 50.92967 | 0.005956082 | 0.5956082
398 | 0.1199771 | 0.3601396 | 11953.89 | -0.04697208 | 50975.17 | 50.97517 | 0.005998855 | 51.28097 | 0.005980934 | 0.5980934
399 | 0.1199771 | 0.3570326 | 11983.89 | -0.04691548 | 50535.4 | 50.5354 | 0.005998855 | 50.83855 | 0.005980934 | 0.5980934
400 | 0.1199761 | 0.3573565 | 12013.89 | -0.04708844 | 50581.25 | 50.58125 | 0.005998805 | 50.88467 | 0.005980884 | 0.5980884
401 | 0.1204771 | 0.3580218 | 12043.89 | -0.04718352 | 50675.41 | 50.67541 | 0.006023855 | 50.98068 | 0.006005784 | 0.6005784
402 | 0.1209771 | 0.3597903 | 12073.89 | -0.04743696 | 50925.73 | 50.92573 | 0.006048855 | 51.23377 | 0.006030634 | 0.6030634
403 | 0.1212217 | 0.3607209 | 12103.89 | -0.04753954 | 51057.45 | 51.05745 | 0.006061085 | 51.36692 | 0.006042791 | 0.6042791
404 | 0.1214771 | 0.3619882 | 12133.89 | -0.04774054 | 51236.83 | 51.23683 | 0.006073855 | 51.54803 | 0.006055483 | 0.6055483
405 | 0.1219771 | 0.3617584 | 12163.89 | -0.04787369 | 51204.3 | 51.2043 | 0.006098855 | 51.51659 | 0.006080332 | 0.6080332
406 | 0.1219771 | 0.3606859 | 12193.89 | -0.04792388 | 51052.5 | 51.0525 | 0.006098855 | 51.36386 | 0.006080332 | 0.6080332
407 | 0.1224775 | 0.3633908 | 12223.89 | -0.04816736 | 51435.36 | 51.43536 | 0.006123875 | 51.75034 | 0.0061052 | 0.61052
408 | 0.1224775 | 0.3605967 | 12253.89 | -0.04817585 | 51039.87 | 51.03987 | 0.006123875 | 51.35243 | 0.0061052 | 0.61052
409 | 0.1229771 | 0.3621961 | 12283.89 | -0.04831348 | 51266.26 | 51.26626 | 0.006148855 | 51.58148 | 0.006130028 | 0.6130028
410 | 0.1229776 | 0.3620956 | 12313.89 | -0.04846915 | 51252.03 | 51.25203 | 0.00614888 | 51.56717 | 0.006130053 | 0.6130053
411 | 0.1234771 | 0.3632353 | 12343.89 | -0.0486009 | 51413.35 | 51.41335 | 0.006173855 | 51.73077 | 0.006154875 | 0.6154875
412 | 0.1239351 | 0.3642271 | 12373.89 | -0.04885076 | 51553.73 | 51.55373 | 0.006196755 | 51.8732 | 0.006177634 | 0.6177634
413 | 0.1240464 | 0.3645675 | 12403.89 | -0.04891283 | 51601.91 | 51.60191 | 0.00620232 | 51.92196 | 0.006183165 | 0.6183165
414 | 0.1244771 | 0.3654711 | 12433.89 | -0.04904291 | 51729.81 | 51.72981 | 0.006223855 | 52.05177 | 0.006204567 | 0.6204567
415 | 0.124479 | 0.3645172 | 12463.89 | -0.04918523 | 51594.79 | 51.59479 | 0.00622395 | 51.91591 | 0.006204661 | 0.6204661
416 | 0.1249771 | 0.3659999 | 12493.89 | -0.04929918 | 51804.66 | 51.80466 | 0.006248855 | 52.12838 | 0.006229412 | 0.6229412
417 | 0.1254771 | 0.3675266 | 12523.89 | -0.04946601 | 52020.75 | 52.02075 | 0.006273855 | 52.34712 | 0.006254256 | 0.6254256
418 | 0.1254771 | 0.365978 | 12553.89 | -0.04957644 | 51801.56 | 51.80156 | 0.006273855 | 52.12655 | 0.006254256 | 0.6254256
419 | 0.1259771 | 0.3659046 | 12583.89 | -0.04971123 | 51791.17 | 51.79117 | 0.006298855 | 52.11739 | 0.0062791 | 0.62791
420 | 0.1264771 | 0.3678794 | 12613.89 | -0.04988855 | 52070.69 | 52.07069 | 0.006323855 | 52.39997 | 0.006303943 | 0.6303943
421 | 0.1268389 | 0.3693981 | 12643.89 | -0.05015793 | 52285.65 | 52.28565 | 0.006341945 | 52.61724 | 0.006321919 | 0.6321919
422 | 0.1269771 | 0.3679675 | 12673.89 | -0.05011299 | 52083.16 | 52.08316 | 0.006348855 | 52.41382 | 0.006328786 | 0.6328786
423 | 0.1274673 | 0.3697738 | 12703.89 | -0.0503145 | 52338.83 | 52.33883 | 0.006373365 | 52.6724 | 0.006353141 | 0.6353141
424 | 0.127477 | 0.3690964 | 12733.89 | -0.05046073 | 52242.94 | 52.24294 | 0.00637385 | 52.57593 | 0.006353623 | 0.6353623
425 | 0.1279776 | 0.3693781 | 12763.89 | -0.05058922 | 52282.82 | 52.28282 | 0.00639888 | 52.61737 | 0.006378494 | 0.6378494
426 | 0.1279771 | 0.3694254 | 12793.89 | -0.05072289 | 52289.51 | 52.28951 | 0.006398855 | 52.6241 | 0.006378469 | 0.6378469
427 | 0.1284771 | 0.3719691 | 12823.89 | -0.05090778 | 52649.55 | 52.64955 | 0.006423855 | 52.98777 | 0.00640331 | 0.640331
428 | 0.1284771 | 0.3700848 | 12853.89 | -0.0509517 | 52382.85 | 52.38285 | 0.006423855 | 52.71934 | 0.00640331 | 0.640331
429 | 0.1289771 | 0.3719479 | 12883.89 | -0.05117711 | 52646.55 | 52.64655 | 0.006448855 | 52.98606 | 0.00642815 | 0.642815
430 | 0.1289756 | 0.370651 | 12913.89 | -0.05125755 | 52462.99 | 52.46299 | 0.00644878 | 52.80131 | 0.006428076 | 0.6428076
431 | 0.1294775 | 0.3721584 | 12943.89 | -0.05143882 | 52676.35 | 52.67635 | 0.006473875 | 53.01737 | 0.006453009 | 0.6453009
432 | 0.1299775 | 0.3721659 | 12973.89 | -0.05158411 | 52677.41 | 52.67741 | 0.006498875 | 53.01975 | 0.006477848 | 0.6477848
433 | 0.1299775 | 0.3724206 | 13003.89 | -0.05172089 | 52713.46 | 52.71346 | 0.006498875 | 53.05604 | 0.006477848 | 0.6477848
434 | 0.1304771 | 0.3731256 | 13033.89 | -0.05180876 | 52813.25 | 52.81325 | 0.006523855 | 53.15779 | 0.006502667 | 0.6502667
435 | 0.1309771 | 0.3748896 | 13063.89 | -0.05209573 | 53062.93 | 53.06293 | 0.006548855 | 53.41043 | 0.006527504 | 0.6527504
436 | 0.131479 | 0.3769221 | 13093.89 | -0.05218879 | 53350.62 | 53.35062 | 0.00657395 | 53.70134 | 0.006552436 | 0.6552436
437 | 0.1314771 | 0.3755707 | 13123.89 | -0.05231829 | 53159.33 | 53.15933 | 0.006573855 | 53.5088 | 0.006552341 | 0.6552341
438 | 0.1315049 | 0.3753265 | 13153.89 | -0.05243804 | 53124.77 | 53.12477 | 0.006575245 | 53.47408 | 0.006553722 | 0.6553722
439 | 0.1319751 | 0.3741175 | 13183.89 | -0.05246727 | 52953.64 | 52.95364 | 0.006598755 | 53.30307 | 0.006577079 | 0.6577079
440 | 0.1324771 | 0.3776314 | 13213.89 | -0.05278274 | 53451.01 | 53.45101 | 0.006623855 | 53.80506 | 0.006602014 | 0.6602014
441 | 0.1324771 | 0.3766702 | 13243.89 | -0.05289371 | 53314.96 | 53.31496 | 0.006623855 | 53.66811 | 0.006602014 | 0.6602014
442 | 0.1329771 | 0.3763404 | 13273.89 | -0.05301308 | 53268.28 | 53.26828 | 0.006648855 | 53.62245 | 0.006626849 | 0.6626849
443 | 0.1329771 | 0.3770934 | 13303.89 | -0.05314114 | 53374.86 | 53.37486 | 0.006648855 | 53.72974 | 0.006626849 | 0.6626849
444 | 0.1334771 | 0.3769436 | 13333.89 | -0.05325707 | 53353.66 | 53.35366 | 0.006673855 | 53.70973 | 0.006651683 | 0.6651683
445 | 0.1339771 | 0.3794513 | 13363.89 | -0.05351375 | 53708.61 | 53.70861 | 0.006698855 | 54.06839 | 0.006676517 | 0.6676517
446 | 0.1339771 | 0.3777861 | 13393.89 | -0.05356585 | 53472.91 | 53.47291 | 0.006698855 | 53.83112 | 0.006676517 | 0.6676517
447 | 0.1341563 | 0.3773061 | 13423.89 | -0.05361422 | 53404.97 | 53.40497 | 0.006707815 | 53.7632 | 0.006685418 | 0.6685418
448 | 0.1344771 | 0.3786763 | 13453.89 | -0.0538617 | 53598.91 | 53.59891 | 0.006723855 | 53.9593 | 0.006701351 | 0.6701351
449 | 0.1349771 | 0.3780234 | 13483.89 | -0.05394544 | 53506.5 | 53.5065 | 0.006748855 | 53.8676 | 0.006726183 | 0.6726183
450 | 0.1351973 | 0.3794302 | 13513.89 | -0.05411535 | 53705.62 | 53.70562 | 0.006759865 | 54.06866 | 0.00673712 | 0.673712
451 | 0.1354771 | 0.3782905 | 13543.89 | -0.05422616 | 53544.3 | 53.5443 | 0.006773855 | 53.907 | 0.006751016 | 0.6751016
452 | 0.1359776 | 0.3817205 | 13573.89 | -0.05448752 | 54029.79 | 54.02979 | 0.00679888 | 54.39714 | 0.006775872 | 0.6775872
453 | 0.1360464 | 0.3811437 | 13603.89 | -0.05455527 | 53948.15 | 53.94815 | 0.00680232 | 54.31513 | 0.006779289 | 0.6779289
454 | 0.1364771 | 0.3803606 | 13633.89 | -0.0546721 | 53837.31 | 53.83731 | 0.006823855 | 54.20469 | 0.006800678 | 0.6800678
455 | 0.1368999 | 0.3822695 | 13663.89 | -0.05485122 | 54107.5 | 54.1075 | 0.006844995 | 54.47787 | 0.006821674 | 0.6821674
456 | 0.1369771 | 0.3827684 | 13693.89 | -0.05504192 | 54178.12 | 54.17812 | 0.006848855 | 54.54918 | 0.006825508 | 0.6825508
457 | 0.1369756 | 0.3806167 | 13723.89 | -0.05509479 | 53873.56 | 53.87356 | 0.00684878 | 54.24253 | 0.006825434 | 0.6825434
458 | 0.1374771 | 0.3820036 | 13753.89 | -0.05527727 | 54069.87 | 54.06987 | 0.006873855 | 54.44153 | 0.006850338 | 0.6850338
459 | 0.1379722 | 0.3826764 | 13783.89 | -0.05535179 | 54165.1 | 54.1651 | 0.00689861 | 54.53876 | 0.006874923 | 0.6874923
460 | 0.1384766 | 0.3846302 | 13813.89 | -0.05562536 | 54441.64 | 54.44164 | 0.00692383 | 54.81859 | 0.00689997 | 0.689997
461 | 0.1384756 | 0.383422 | 13843.89 | -0.05578176 | 54270.63 | 54.27063 | 0.00692378 | 54.64639 | 0.006899921 | 0.6899921
462 | 0.1385049 | 0.3821632 | 13873.89 | -0.05581874 | 54092.46 | 54.09246 | 0.006925245 | 54.46706 | 0.006901376 | 0.6901376
463 | 0.139375 | 0.3858297 | 13903.89 | -0.05608112 | 54611.42 | 54.61142 | 0.00696875 | 54.992 | 0.00694458 | 0.694458
464 | 0.1394771 | 0.3853077 | 13933.89 | -0.05620768 | 54537.54 | 54.53754 | 0.006973855 | 54.91787 | 0.00694965 | 0.694965
465 | 0.1399785 | 0.3864522 | 13963.89 | -0.05633748 | 54699.53 | 54.69953 | 0.006998925 | 55.08237 | 0.006974546 | 0.6974546
466 | 0.1401411 | 0.3870155 | 13993.89 | -0.05653147 | 54779.26 | 54.77926 | 0.007007055 | 55.16311 | 0.00698262 | 0.698262
467 | 0.1404209 | 0.3854509 | 14023.89 | -0.05654414 | 54557.81 | 54.55781 | 0.007021045 | 54.94086 | 0.006996512 | 0.6996512
468 | 0.1409785 | 0.3877644 | 14053.89 | -0.05681564 | 54885.27 | 54.88527 | 0.007048925 | 55.27215 | 0.007024197 | 0.7024197
469 | 0.1409771 | 0.3879396 | 14083.89 | -0.05689904 | 54910.06 | 54.91006 | 0.007048855 | 55.29712 | 0.007024128 | 0.7024128
470 | 0.1411079 | 0.3867317 | 14113.89 | -0.0570605 | 54739.09 | 54.73909 | 0.007055395 | 55.1253 | 0.007030622 | 0.7030622
471 | 0.1414771 | 0.3864243 | 14143.89 | -0.05718113 | 54695.58 | 54.69558 | 0.007073855 | 55.08249 | 0.007048953 | 0.7048953
472 | 0.1419771 | 0.3880476 | 14173.89 | -0.05739993 | 54925.35 | 54.92535 | 0.007098855 | 55.31526 | 0.007073777 | 0.7073777
473 | 0.1420547 | 0.3886918 | 14203.89 | -0.05753578 | 55016.53 | 55.01653 | 0.007102735 | 55.4073 | 0.007077629 | 0.7077629
474 | 0.1424771 | 0.3896821 | 14233.89 | -0.05768863 | 55156.7 | 55.1567 | 0.007123855 | 55.54963 | 0.0070986 | 0.70986
475 | 0.1429776 | 0.3909874 | 14263.89 | -0.05789793 | 55341.46 | 55.34146 | 0.00714888 | 55.73709 | 0.007123448 | 0.7123448
476 | 0.1429771 | 0.3884714 | 14293.89 | -0.05787734 | 54985.34 | 54.98534 | 0.007148855 | 55.37842 | 0.007123423 | 0.7123423
477 | 0.143479 | 0.3908123 | 14323.89 | -0.05808875 | 55316.67 | 55.31667 | 0.00717395 | 55.71351 | 0.00714834 | 0.714834
478 | 0.1439741 | 0.3917802 | 14353.89 | -0.05828277 | 55453.67 | 55.45367 | 0.007198705 | 55.85287 | 0.007172918 | 0.7172918
479 | 0.1439771 | 0.3911012 | 14383.89 | -0.05837646 | 55357.57 | 55.35757 | 0.007198855 | 55.75608 | 0.007173067 | 0.7173067
480 | 0.1444771 | 0.3920456 | 14413.89 | -0.05859091 | 55491.24 | 55.49124 | 0.007223855 | 55.8921 | 0.007197888 | 0.7197888
481 | 0.1444771 | 0.3892891 | 14443.89 | -0.05858196 | 55101.08 | 55.10108 | 0.007223855 | 55.49912 | 0.007197888 | 0.7197888
482 | 0.1449673 | 0.3915901 | 14473.89 | -0.05885635 | 55426.77 | 55.42677 | 0.007248365 | 55.82852 | 0.007222222 | 0.7222222
483 | 0.1449775 | 0.3904706 | 14503.89 | -0.05894371 | 55268.31 | 55.26831 | 0.007248875 | 55.66894 | 0.007222728 | 0.7222728
484 | 0.1454771 | 0.3924537 | 14533.89 | -0.05910989 | 55549 | 55.549 | 0.007273855 | 55.95306 | 0.007247528 | 0.7247528
485 | 0.1459775 | 0.3935391 | 14563.89 | -0.05934706 | 55702.63 | 55.70263 | 0.007298875 | 56.1092 | 0.007272367 | 0.7272367
486 | 0.1459771 | 0.393425 | 14593.89 | -0.05945684 | 55686.48 | 55.68648 | 0.007298855 | 56.09293 | 0.007272347 | 0.7272347
487 | 0.1464776 | 0.3934172 | 14623.89 | -0.0596086 | 55685.38 | 55.68538 | 0.00732388 | 56.09321 | 0.007297191 | 0.7297191
488 | 0.1469771 | 0.3947914 | 14653.89 | -0.05979111 | 55879.89 | 55.87989 | 0.007348855 | 56.29054 | 0.007321984 | 0.7321984
489 | 0.1469771 | 0.3950388 | 14683.89 | -0.05990934 | 55914.9 | 55.9149 | 0.007348855 | 56.32581 | 0.007321984 | 0.7321984
490 | 0.1474771 | 0.3943071 | 14713.89 | -0.06005038 | 55811.34 | 55.81134 | 0.007373855 | 56.22288 | 0.007346801 | 0.7346801
491 | 0.1474771 | 0.3942737 | 14743.89 | -0.06017232 | 55806.61 | 55.80661 | 0.007373855 | 56.21812 | 0.007346801 | 0.7346801
492 | 0.1479771 | 0.394803 | 14773.89 | -0.06033416 | 55881.53 | 55.88153 | 0.007398855 | 56.29499 | 0.007371618 | 0.7371618
493 | 0.1483755 | 0.395686 | 14803.89 | -0.06054358 | 56006.51 | 56.00651 | 0.007418775 | 56.42201 | 0.007391391 | 0.7391391
494 | 0.1484771 | 0.3960412 | 14833.89 | -0.06064535 | 56056.79 | 56.05679 | 0.007423855 | 56.47294 | 0.007396434 | 0.7396434
495 | 0.1489722 | 0.3967505 | 14863.89 | -0.06079117 | 56157.18 | 56.15718 | 0.00744861 | 56.57548 | 0.007421006 | 0.7421006
496 | 0.1489771 | 0.3948339 | 14893.89 | -0.0608849 | 55885.9 | 55.8859 | 0.007448855 | 56.30219 | 0.007421249 | 0.7421249
497 | 0.149479 | 0.3956147 | 14923.89 | -0.06106195 | 55996.42 | 55.99642 | 0.00747395 | 56.41493 | 0.007446158 | 0.7446158
498 | 0.1499766 | 0.3988745 | 14953.89 | -0.06133913 | 56457.82 | 56.45782 | 0.00749883 | 56.88119 | 0.007470854 | 0.7470854
499 | 0.1499771 | 0.3967726 | 14983.89 | -0.06139028 | 56160.31 | 56.16031 | 0.007498855 | 56.58145 | 0.007470878 | 0.7470878
500 | 0.1499775 | 0.394883 | 15013.89 | -0.06143669 | 55892.85 | 55.89285 | 0.007498875 | 56.31199 | 0.007470898 | 0.7470898
501 | 0.1504771 | 0.3958194 | 15043.89 | -0.06166154 | 56025.39 | 56.02539 | 0.007523855 | 56.44692 | 0.007495692 | 0.7495692
502 | 0.1509771 | 0.3969552 | 15073.89 | -0.0618668 | 56186.16 | 56.18616 | 0.007548855 | 56.6103 | 0.007520505 | 0.7520505
503 | 0.1514746 | 0.4002252 | 15103.89 | -0.06214387 | 56649 | 56.649 | 0.00757373 | 57.07805 | 0.007545193 | 0.7545193
504 | 0.1514771 | 0.398258 | 15133.89 | -0.0621544 | 56370.56 | 56.37056 | 0.007573855 | 56.7975 | 0.007545317 | 0.7545317
505 | 0.1514771 | 0.396807 | 15163.89 | -0.06222133 | 56165.18 | 56.16518 | 0.007573855 | 56.59057 | 0.007545317 | 0.7545317
506 | 0.1519771 | 0.3982045 | 15193.89 | -0.06239641 | 56362.99 | 56.36299 | 0.007598855 | 56.79128 | 0.007570129 | 0.7570129
507 | 0.1524766 | 0.4001803 | 15223.89 | -0.06259868 | 56642.65 | 56.64265 | 0.00762383 | 57.07448 | 0.007594915 | 0.7594915
508 | 0.1528467 | 0.3998413 | 15253.89 | -0.06274107 | 56594.66 | 56.59466 | 0.007642335 | 57.02718 | 0.00761328 | 0.761328
509 | 0.1529771 | 0.3993613 | 15283.89 | -0.06283462 | 56526.72 | 56.52672 | 0.007648855 | 56.95909 | 0.007619751 | 0.7619751
510 | 0.152978 | 0.3985313 | 15313.89 | -0.06296054 | 56409.24 | 56.40924 | 0.0076489 | 56.84071 | 0.007619795 | 0.7619795
511 | 0.1534771 | 0.4002552 | 15343.89 | -0.06319578 | 56653.25 | 56.65325 | 0.007673855 | 57.088 | 0.007644561 | 0.7644561
512 | 0.1539771 | 0.4019191 | 15373.89 | -0.06337916 | 56888.76 | 56.88876 | 0.007698855 | 57.32674 | 0.00766937 | 0.766937
513 | 0.1542573 | 0.4014966 | 15403.89 | -0.06354936 | 56828.96 | 56.82896 | 0.007712865 | 57.26727 | 0.007683273 | 0.7683273
514 | 0.1544771 | 0.4006612 | 15433.89 | -0.06358057 | 56710.71 | 56.71071 | 0.007723855 | 57.14874 | 0.007694179 | 0.7694179
515 | 0.1549771 | 0.4020665 | 15463.89 | -0.06382221 | 56909.62 | 56.90962 | 0.007748855 | 57.35061 | 0.00771898682 | 0.771898682
516 | 0.1549771 | 0.4023574 | 15493.89 | -0.06393883 | 56950.8 | 56.9508 | 0.007748855 | 57.3921 | 0.00771898682 | 0.771898682
517 | 0.1554204 | 0.4013855 | 15523.89 | -0.06402999 | 56813.23 | 56.81323 | 0.00777102 | 57.25473 | 0.007740981 | 0.7740981
518 | 0.1556079 | 0.4022395 | 15553.89 | -0.06426521 | 56934.11 | 56.93411 | 0.007780395 | 57.37708 | 0.007750284 | 0.7750284
519 | 0.1559771 | 0.4039307 | 15583.89 | -0.06442954 | 57173.49 | 57.17349 | 0.007798855 | 57.61938 | 0.007768601 | 0.7768601
520 | 0.1562988 | 0.4023257 | 15613.89 | -0.06455515 | 56946.31 | 56.94631 | 0.00781494 | 57.39134 | 0.007784562 | 0.7784562
521 | 0.15648 | 0.4033477 | 15643.89 | -0.06472407 | 57090.97 | 57.09097 | 0.007824 | 57.53765 | 0.007793551 | 0.7793551
522 | 0.1569771 | 0.4035199 | 15673.89 | -0.06479762 | 57115.34 | 57.11534 | 0.007848855 | 57.56363 | 0.007818213 | 0.7818213
523 | 0.157479 | 0.4041947 | 15703.89 | -0.06500597 | 57210.86 | 57.21086 | 0.00787395 | 57.66133 | 0.007843112 | 0.7843112
524 | 0.157478 | 0.4032065 | 15733.89 | -0.06514039 | 57070.98 | 57.07098 | 0.0078739 | 57.52035 | 0.007843063 | 0.7843063
525 | 0.1579502 | 0.4042989 | 15763.89 | -0.06525188 | 57225.61 | 57.22561 | 0.00789751 | 57.67754 | 0.007866488 | 0.7866488
526 | 0.1579771 | 0.4041007 | 15793.89 | -0.06542636 | 57197.55 | 57.19755 | 0.007898855 | 57.64935 | 0.007867822 | 0.7867822
527 | 0.1584766 | 0.4056733 | 15823.89 | -0.06557736 | 57420.14 | 57.42014 | 0.00792383 | 57.87513 | 0.007892601 | 0.7892601
528 | 0.1589785 | 0.4066401 | 15853.89 | -0.06575783 | 57556.99 | 57.55699 | 0.007948925 | 58.0145 | 0.007917499 | 0.7917499
529 | 0.1589771 | 0.405836 | 15883.89 | -0.06585894 | 57443.17 | 57.44317 | 0.007948855 | 57.89978 | 0.007917429 | 0.7917429
530 | 0.1590049 | 0.4041765 | 15913.89 | -0.06600714 | 57208.28 | 57.20828 | 0.007950245 | 57.6631 | 0.007918808 | 0.7918808
531 | 0.1594771 | 0.4062381 | 15943.89 | -0.06619351 | 57500.08 | 57.50008 | 0.007973855 | 57.95858 | 0.007942232 | 0.7942232
532 | 0.1599771 | 0.406405 | 15973.89 | -0.06630389 | 57523.71 | 57.52371 | 0.007998855 | 57.98383 | 0.007967034 | 0.7967034
533 | 0.160478 | 0.406986 | 16003.89 | -0.06648511 | 57605.94 | 57.60594 | 0.0080239 | 58.06817 | 0.00799188 | 0.799188
534 | 0.1604771 | 0.4058729 | 16033.89 | -0.06655663 | 57448.39 | 57.44839 | 0.008023855 | 57.90935 | 0.007991835 | 0.7991835
535 | 0.1604771 | 0.4047153 | 16063.89 | -0.06665661 | 57284.54 | 57.28454 | 0.008023855 | 57.74419 | 0.007991835 | 0.7991835
536 | 0.161 | 0.4072991 | 16093.89 | -0.06689906 | 57650.26 | 57.65026 | 0.00805 | 58.11435 | 0.008017772 | 0.8017772
537 | 0.1614776 | 0.4067789 | 16123.89 | -0.06700897 | 57576.63 | 57.57663 | 0.00807388 | 58.0415 | 0.008041461 | 0.8041461
538 | 0.1619771 | 0.4103782 | 16153.89 | -0.06733396 | 58086.09 | 58.08609 | 0.008098855 | 58.55652 | 0.008066235 | 0.8066235
539 | 0.1619771 | 0.4074244 | 16183.89 | -0.06734972 | 57668 | 57.668 | 0.008098855 | 58.13504 | 0.008066235 | 0.8066235
540 | 0.1622573 | 0.4077969 | 16213.89 | -0.06751479 | 57720.72 | 57.72072 | 0.008112865 | 58.189 | 0.008080133 | 0.8080133
541 | 0.1624771 | 0.4085225 | 16243.89 | -0.0676973 | 57823.43 | 57.82343 | 0.008123855 | 58.29317 | 0.008091034 | 0.8091034
542 | 0.1629775 | 0.4104266 | 16273.89 | -0.06788512 | 58092.94 | 58.09294 | 0.008148875 | 58.56633 | 0.008115852 | 0.8115852
543 | 0.1629775 | 0.4072279 | 16303.89 | -0.06787939 | 57640.18 | 57.64018 | 0.008148875 | 58.10989 | 0.008115852 | 0.8115852
544 | 0.1634771 | 0.4086928 | 16333.89 | -0.06813435 | 57847.53 | 57.84753 | 0.008173855 | 58.32037 | 0.00814063 | 0.814063
545 | 0.1639771 | 0.4110654 | 16363.89 | -0.0683309 | 58183.35 | 58.18335 | 0.008198855 | 58.66039 | 0.008165427 | 0.8165427
546 | 0.1639771 | 0.4088182 | 16393.89 | -0.06837936 | 57865.28 | 57.86528 | 0.008198855 | 58.33971 | 0.008165427 | 0.8165427
547 | 0.164064 | 0.4085046 | 16423.89 | -0.06855924 | 57820.89 | 57.82089 | 0.0082032 | 58.29521 | 0.008169737 | 0.8169737
548 | 0.164478 | 0.409031 | 16453.89 | -0.06872242 | 57895.4 | 57.8954 | 0.0082239 | 58.37153 | 0.008190268 | 0.8190268
549 | 0.1649771 | 0.4105127 | 16483.89 | -0.06889918 | 58105.12 | 58.10512 | 0.008248855 | 58.58442 | 0.008215019 | 0.8215019
550 | 0.1654771 | 0.4114826 | 16513.89 | -0.0690481 | 58242.41 | 58.24241 | 0.008273855 | 58.7243 | 0.008239814 | 0.8239814
551 | 0.1654771 | 0.408337 | 16543.89 | -0.06907256 | 57797.17 | 57.79717 | 0.008273855 | 58.27537 | 0.008239814 | 0.8239814
552 | 0.1659795 | 0.4104724 | 16573.89 | -0.06927584 | 58099.42 | 58.09942 | 0.008298975 | 58.58159 | 0.008264728 | 0.8264728
553 | 0.165978 | 0.410133 | 16603.89 | -0.06946309 | 58051.38 | 58.05138 | 0.0082989 | 58.53314 | 0.008264653 | 0.8264653
554 | 0.1668774 | 0.4134729 | 16633.89 | -0.06971917 | 58524.12 | 58.52412 | 0.00834387 | 59.01244 | 0.008309252 | 0.8309252
555 | 0.1666157 | 0.4110681 | 16663.89 | -0.06970619 | 58183.74 | 58.18374 | 0.008330785 | 58.66845 | 0.008296276 | 0.8296276
556 | 0.1669771 | 0.4115723 | 16693.89 | -0.06990111 | 58255.1 | 58.2551 | 0.008348855 | 58.74147 | 0.008314196 | 0.8314196
557 | 0.1674678 | 0.4116457 | 16723.89 | -0.0701227 | 58265.49 | 58.26549 | 0.00837339 | 58.75337 | 0.008338528 | 0.8338528
558 | 0.1679771 | 0.4138043 | 16753.89 | -0.07027722 | 58571.03 | 58.57103 | 0.008398855 | 59.06296 | 0.008363781 | 0.8363781
559 | 0.1679771 | 0.4122511 | 16783.89 | -0.07034335 | 58351.18 | 58.35118 | 0.008398855 | 58.84126 | 0.008363781 | 0.8363781
560 | 0.1682573 | 0.412745 | 16813.89 | -0.0705535 | 58421.09 | 58.42109 | 0.008412865 | 58.91258 | 0.008377674 | 0.8377674
561 | 0.1684771 | 0.4117385 | 16843.89 | -0.07064593 | 58278.63 | 58.27863 | 0.008423855 | 58.76956 | 0.008388572 | 0.8388572
562 | 0.1689556 | 0.4127492 | 16873.89 | -0.0707988 | 58421.68 | 58.42168 | 0.00844778 | 58.91522 | 0.008412297 | 0.8412297
563 | 0.1690786 | 0.4140481 | 16903.89 | -0.07098477 | 58605.53 | 58.60553 | 0.00845393 | 59.10098 | 0.008418396 | 0.8418396
564 | 0.1694204 | 0.4121624 | 16933.89 | -0.07103816 | 58338.63 | 58.33863 | 0.00847102 | 58.83281 | 0.008435342 | 0.8435342
565 | 0.1694771 | 0.4124141 | 16963.89 | -0.071217 | 58374.25 | 58.37425 | 0.008473855 | 58.86891 | 0.008438153 | 0.8438153
566 | 0.1699771 | 0.414212 | 16993.89 | -0.07140934 | 58628.73 | 58.62873 | 0.008498855 | 59.12701 | 0.008462943 | 0.8462943
567 | 0.1704766 | 0.4151304 | 17023.89 | -0.0715638 | 58758.73 | 58.75873 | 0.00852383 | 59.25958 | 0.008487707 | 0.8487707
568 | 0.170937 | 0.4161682 | 17053.89 | -0.07172987 | 58905.62 | 58.90562 | 0.00854685 | 59.40908 | 0.008510532 | 0.8510532
569 | 0.1709761 | 0.4142347 | 17083.89 | -0.07177087 | 58631.95 | 58.63195 | 0.008548805 | 59.13318 | 0.008512471 | 0.8512471
570 | 0.1710464 | 0.4146031 | 17113.89 | -0.07198742 | 58684.09 | 58.68409 | 0.00855232 | 59.18598 | 0.008515956 | 0.8515956
571 | 0.1714771 | 0.4152394 | 17143.89 | -0.07211348 | 58774.15 | 58.77415 | 0.008573855 | 59.27808 | 0.008537308 | 0.8537308
572 | 0.1714824 | 0.4138824 | 17173.89 | -0.07228146 | 58582.08 | 58.58208 | 0.00857412 | 59.08437 | 0.008537571 | 0.8537571
573 | 0.1719805 | 0.4154691 | 17203.89 | -0.07243858 | 58806.67 | 58.80667 | 0.008599025 | 59.31235 | 0.008562264 | 0.8562264
574 | 0.1727915 | 0.4186485 | 17233.89 | -0.07270801 | 59256.69 | 59.25669 | 0.008639575 | 59.76864 | 0.008602467 | 0.8602467
575 | 0.172478 | 0.4143966 | 17263.89 | -0.07272708 | 58654.86 | 58.65486 | 0.0086239 | 59.1607 | 0.008586927 | 0.8586927
576 | 0.1729771 | 0.4159364 | 17293.89 | -0.07291757 | 58872.81 | 58.87281 | 0.008648855 | 59.38199 | 0.008611668 | 0.8611668
577 | 0.1734766 | 0.4176852 | 17323.89 | -0.07306484 | 59120.34 | 59.12034 | 0.00867383 | 59.63314 | 0.008636428 | 0.8636428
578 | 0.1734771 | 0.4173644 | 17353.89 | -0.0732385 | 59074.93 | 59.07493 | 0.008673855 | 59.58734 | 0.008636453 | 0.8636453
579 | 0.1739771 | 0.4176768 | 17383.89 | -0.0734138 | 59119.15 | 59.11915 | 0.008698855 | 59.63342 | 0.008661238 | 0.8661238
580 | 0.1744771 | 0.419321 | 17413.89 | -0.07356378 | 59351.88 | 59.35188 | 0.008723855 | 59.86965 | 0.008686022 | 0.8686022
581 | 0.1744771 | 0.4172932 | 17443.89 | -0.0736917 | 59064.85 | 59.06485 | 0.008723855 | 59.58013 | 0.008686022 | 0.8686022
582 | 0.1745342 | 0.416661 | 17473.89 | -0.07379604 | 58975.37 | 58.97537 | 0.00872671 | 59.49003 | 0.008688852 | 0.8688852
583 | 0.174978 | 0.4181959 | 17503.89 | -0.07399036 | 59192.63 | 59.19263 | 0.0087489 | 59.7105 | 0.00871085 | 0.871085
584 | 0.1754775 | 0.4181469 | 17533.89 | -0.0741118 | 59185.69 | 59.18569 | 0.008773875 | 59.70498 | 0.008735608 | 0.8735608
585 | 0.1759487 | 0.418256 | 17563.89 | -0.07426453 | 59201.13 | 59.20113 | 0.008797435 | 59.72195 | 0.008758963 | 0.8758963
586 | 0.1759771 | 0.4196919 | 17593.89 | -0.07443658 | 59404.37 | 59.40437 | 0.008798855 | 59.92706 | 0.008760371 | 0.8760371
587 | 0.1764771 | 0.4183329 | 17623.89 | -0.0745865 | 59212.02 | 59.21202 | 0.008823855 | 59.7345 | 0.008785152 | 0.8785152
588 | 0.1768228 | 0.4200236 | 17653.89 | -0.07477827 | 59451.32 | 59.45132 | 0.00884114 | 59.97694 | 0.008802286 | 0.8802286
589 | 0.1769771 | 0.4201382 | 17683.89 | -0.07489885 | 59467.54 | 59.46754 | 0.008848855 | 59.99376 | 0.008809933 | 0.8809933
590 | 0.1774776 | 0.4210115 | 17713.89 | -0.07513378 | 59591.15 | 59.59115 | 0.00887388 | 60.11996 | 0.008834739 | 0.8834739
591 | 0.1774771 | 0.4202732 | 17743.89 | -0.07520812 | 59486.65 | 59.48665 | 0.008873855 | 60.01453 | 0.008834714 | 0.8834714
592 | 0.1779771 | 0.4199619 | 17773.89 | -0.07534533 | 59442.59 | 59.44259 | 0.008898855 | 59.97156 | 0.008859494 | 0.8859494
593 | 0.1784766 | 0.4235795 | 17803.89 | -0.0756611 | 59954.64 | 59.95464 | 0.00892383 | 60.48966 | 0.008884248 | 0.8884248
594 | 0.1784771 | 0.4196913 | 17833.89 | -0.07559815 | 59404.29 | 59.40429 | 0.008923855 | 59.9344 | 0.008884273 | 0.8884273
595 | 0.1789771 | 0.4210075 | 17863.89 | -0.07580939 | 59590.59 | 59.59059 | 0.008948855 | 60.12385 | 0.008909051 | 0.8909051
596 | 0.1789771 | 0.4222869 | 17893.89 | -0.07598213 | 59771.68 | 59.77168 | 0.008948855 | 60.30657 | 0.008909051 | 0.8909051
597 | 0.1794775 | 0.4209218 | 17923.89 | -0.07610974 | 59578.46 | 59.57846 | 0.008973875 | 60.11311 | 0.008933849 | 0.8933849
598 | 0.1794824 | 0.421869 | 17953.89 | -0.07630391 | 59712.53 | 59.71253 | 0.00897412 | 60.24839 | 0.008934092 | 0.8934092
599 | 0.1799776 | 0.4227264 | 17983.89 | -0.07644804 | 59833.89 | 59.83389 | 0.00899888 | 60.37232 | 0.008958631 | 0.8958631
600 | 0.1804775 | 0.424757 | 18013.89 | -0.07670143 | 60121.3 | 60.1213 | 0.009023875 | 60.66383 | 0.008983403 | 0.8983403
601 | 0.1804775 | 0.4226312 | 18043.89 | -0.07676365 | 59820.41 | 59.82041 | 0.009023875 | 60.36022 | 0.008983403 | 0.8983403
602 | 0.180979 | 0.4233863 | 18073.89 | -0.07684937 | 59927.29 | 59.92729 | 0.00904895 | 60.46957 | 0.009008254 | 0.9008254
603 | 0.1814766 | 0.4254778 | 18103.89 | -0.0771033 | 60223.33 | 60.22333 | 0.00907383 | 60.76978 | 0.00903291 | 0.903291
604 | 0.1814775 | 0.4225015 | 18133.89 | -0.07719711 | 59802.05 | 59.80205 | 0.009073875 | 60.34469 | 0.009032955 | 0.9032955
605 | 0.1819776 | 0.4244803 | 18163.89 | -0.07735172 | 60082.14 | 60.08214 | 0.00909888 | 60.62882 | 0.009057735 | 0.9057735
606 | 0.1819771 | 0.4252234 | 18193.89 | -0.0775596 | 60187.32 | 60.18732 | 0.009098855 | 60.73495 | 0.00905771 | 0.905771
607 | 0.1824771 | 0.4238189 | 18223.89 | -0.07764412 | 59988.52 | 59.98852 | 0.009123855 | 60.53585 | 0.009082484 | 0.9082484
608 | 0.1824771 | 0.4225665 | 18253.89 | -0.07775198 | 59811.25 | 59.81125 | 0.009123855 | 60.35696 | 0.009082484 | 0.9082484
609 | 0.1829775 | 0.4235803 | 18283.89 | -0.07798763 | 59954.75 | 59.95475 | 0.009148875 | 60.50327 | 0.009107278 | 0.9107278
610 | 0.1834771 | 0.4256828 | 18313.89 | -0.07817008 | 60252.34 | 60.25234 | 0.009173855 | 60.80509 | 0.009132031 | 0.9132031
611 | 0.1834771 | 0.4255442 | 18343.89 | -0.07830978 | 60232.72 | 60.23272 | 0.009173855 | 60.78529 | 0.009132031 | 0.9132031
612 | 0.1839771 | 0.4253829 | 18373.89 | -0.07842477 | 60209.89 | 60.20989 | 0.009198855 | 60.76376 | 0.009156803 | 0.9156803
613 | 0.1844771 | 0.4276157 | 18403.89 | -0.07867333 | 60525.93 | 60.52593 | 0.009223855 | 61.08421 | 0.009181575 | 0.9181575
614 | 0.1844771 | 0.4253437 | 18433.89 | -0.07872079 | 60204.35 | 60.20435 | 0.009223855 | 60.75966 | 0.009181575 | 0.9181575
615 | 0.1849771 | 0.4253461 | 18463.89 | -0.07891271 | 60204.69 | 60.20469 | 0.009248855 | 60.76151 | 0.009206346 | 0.9206346
616 | 0.1849771 | 0.4259742 | 18493.89 | -0.07905365 | 60293.59 | 60.29359 | 0.009248855 | 60.85123 | 0.009206346 | 0.9206346
617 | 0.1854771 | 0.4260077 | 18523.89 | -0.07921933 | 60298.33 | 60.29833 | 0.009273855 | 60.85753 | 0.009231117 | 0.9231117
618 | 0.1859771 | 0.4288297 | 18553.89 | -0.07949983 | 60697.76 | 60.69776 | 0.009298855 | 61.26218 | 0.009255887 | 0.9255887
619 | 0.1859771 | 0.4271108 | 18583.89 | -0.0795521 | 60454.47 | 60.45447 | 0.009298855 | 61.01662 | 0.009255887 | 0.9255887
620 | 0.1864771 | 0.4285415 | 18613.89 | -0.0797304 | 60656.97 | 60.65697 | 0.009323855 | 61.22253 | 0.009280656 | 0.9280656
621 | 0.1864771 | 0.4263732 | 18643.89 | -0.07981908 | 60350.06 | 60.35006 | 0.009323855 | 60.91276 | 0.009280656 | 0.9280656
622 | 0.1869776 | 0.4288635 | 18673.89 | -0.08001907 | 60702.55 | 60.70255 | 0.00934888 | 61.27005 | 0.00930545 | 0.930545
623 | 0.1869776 | 0.426306 | 18703.89 | -0.08013198 | 60340.55 | 60.34055 | 0.00934888 | 60.90467 | 0.00930545 | 0.930545
624 | 0.1874771 | 0.4287157 | 18733.89 | -0.08033566 | 60681.63 | 60.68163 | 0.009373855 | 61.25045 | 0.009330193 | 0.9330193
625 | 0.1874775 | 0.4243256 | 18763.89 | -0.08031099 | 60060.24 | 60.06024 | 0.009373875 | 60.62324 | 0.009330213 | 0.9330213
626 | 0.1879771 | 0.4273476 | 18793.89 | -0.08054211 | 60487.98 | 60.48798 | 0.009398855 | 61.0565 | 0.009354961 | 0.9354961
627 | 0.1884775 | 0.4288314 | 18823.89 | -0.08075225 | 60698 | 60.698 | 0.009423875 | 61.27001 | 0.009379747 | 0.9379747
628 | 0.1889766 | 0.4306135 | 18853.89 | -0.0810144 | 60950.25 | 60.95025 | 0.00944883 | 61.52616 | 0.009404469 | 0.9404469
629 | 0.1889771 | 0.4290988 | 18883.89 | -0.0811645 | 60735.85 | 60.73585 | 0.009448855 | 61.30974 | 0.009404494 | 0.9404494
630 | 0.1889771 | 0.4276278 | 18913.89 | -0.08120756 | 60527.64 | 60.52764 | 0.009448855 | 61.09956 | 0.009404494 | 0.9404494
631 | 0.1894771 | 0.4287742 | 18943.89 | -0.08135741 | 60689.91 | 60.68991 | 0.009473855 | 61.26488 | 0.009429259 | 0.9429259
632 | 0.1899771 | 0.4305133 | 18973.89 | -0.08163805 | 60936.07 | 60.93607 | 0.009498855 | 61.51489 | 0.009454025 | 0.9454025
633 | 0.1900342 | 0.4298981 | 19003.89 | -0.08174822 | 60848.99 | 60.84899 | 0.00950171 | 61.42716 | 0.009456853 | 0.9456853
634 | 0.1904776 | 0.4286765 | 19033.89 | -0.08181971 | 60676.08 | 60.67608 | 0.00952388 | 61.25395 | 0.009478814 | 0.9478814
635 | 0.1909775 | 0.4313096 | 19063.89 | -0.08204835 | 61048.78 | 61.04878 | 0.009548875 | 61.63172 | 0.009503573 | 0.9503573
636 | 0.1909771 | 0.4307757 | 19093.89 | -0.08217008 | 60973.21 | 60.97321 | 0.009548855 | 61.55543 | 0.009503553 | 0.9503553
637 | 0.1911772 | 0.4296508 | 19123.89 | -0.0823446 | 60813.98 | 60.81398 | 0.00955886 | 61.3953 | 0.009513463 | 0.9513463
638 | 0.1914771 | 0.4292511 | 19153.89 | -0.08241812 | 60757.41 | 60.75741 | 0.009573855 | 61.33909 | 0.009528316 | 0.9528316
639 | 0.1923135 | 0.4333614 | 19183.89 | -0.08271425 | 61339.19 | 61.33919 | 0.009615675 | 61.92901 | 0.009569739 | 0.9569739
640 | 0.1924771 | 0.431825 | 19213.89 | -0.08284122 | 61121.73 | 61.12173 | 0.009623855 | 61.70995 | 0.009577841 | 0.9577841
641 | 0.1924771 | 0.4301364 | 19243.89 | -0.08289865 | 60882.72 | 60.88272 | 0.009623855 | 61.46864 | 0.009577841 | 0.9577841
642 | 0.1929771 | 0.4317035 | 19273.89 | -0.08308688 | 61104.53 | 61.10453 | 0.009648855 | 61.69412 | 0.009602602 | 0.9602602
643 | 0.1933135 | 0.432375 | 19303.89 | -0.08325691 | 61199.58 | 61.19958 | 0.009665675 | 61.79111 | 0.009619261 | 0.9619261
644 | 0.1934771 | 0.4324188 | 19333.89 | -0.08343539 | 61205.77 | 61.20577 | 0.009673855 | 61.79787 | 0.009627363 | 0.9627363
645 | 0.1939775 | 0.4341 | 19363.89 | -0.08367522 | 61443.74 | 61.44374 | 0.009698875 | 62.03967 | 0.009652143 | 0.9652143
646 | 0.1939775 | 0.4318916 | 19393.89 | -0.0837296 | 61131.15 | 61.13115 | 0.009698875 | 61.72406 | 0.009652143 | 0.9652143
647 | 0.1944775 | 0.4323297 | 19423.89 | -0.08389486 | 61193.16 | 61.19316 | 0.009723875 | 61.7882 | 0.009676902 | 0.9676902
648 | 0.1944775 | 0.4326639 | 19453.89 | -0.08399609 | 61240.47 | 61.24047 | 0.009723875 | 61.83596 | 0.009676902 | 0.9676902
649 | 0.1949771 | 0.4330043 | 19483.89 | -0.0842454 | 61288.65 | 61.28865 | 0.009748855 | 61.88614 | 0.009701642 | 0.9701642
650 | 0.1954771 | 0.4338601 | 19513.89 | -0.08437861 | 61409.78 | 61.40978 | 0.009773855 | 62.00999 | 0.0097264 | 0.97264
651 | 0.1954771 | 0.4313661 | 19543.89 | -0.08443533 | 61056.77 | 61.05677 | 0.009773855 | 61.65353 | 0.0097264 | 0.97264
652 | 0.1959771 | 0.4330379 | 19573.89 | -0.08467188 | 61293.4 | 61.2934 | 0.009798855 | 61.89401 | 0.009751158 | 0.9751158
653 | 0.1959771 | 0.4344391 | 19603.89 | -0.08484099 | 61491.73 | 61.49173 | 0.009798855 | 62.09428 | 0.009751158 | 0.9751158
654 | 0.1964771 | 0.4333564 | 19633.89 | -0.08495735 | 61338.49 | 61.33849 | 0.009823855 | 61.94107 | 0.009775915 | 0.9775915
655 | 0.1964873 | 0.4332769 | 19663.89 | -0.08506689 | 61327.23 | 61.32723 | 0.009824365 | 61.92973 | 0.00977642 | 0.977642
656 | 0.1969771 | 0.4331875 | 19693.89 | -0.08528055 | 61314.58 | 61.31458 | 0.009848855 | 61.91846 | 0.009800671 | 0.9800671
657 | 0.1974771 | 0.4371617 | 19723.89 | -0.08553432 | 61877.1 | 61.8771 | 0.009873855 | 62.48806 | 0.009825427 | 0.9825427
658 | 0.1974775 | 0.4338627 | 19753.89 | -0.08561554 | 61410.15 | 61.41015 | 0.009873875 | 62.0165 | 0.009825447 | 0.9825447
659 | 0.1979771 | 0.4348008 | 19783.89 | -0.08574683 | 61542.93 | 61.54293 | 0.009898855 | 62.15213 | 0.009850182 | 0.9850182
660 | 0.1984771 | 0.435924 | 19813.89 | -0.08599561 | 61701.91 | 61.70191 | 0.009923855 | 62.31423 | 0.009874937 | 0.9874937
661 | 0.1984771 | 0.4355211 | 19843.89 | -0.08609032 | 61644.88 | 61.64488 | 0.009923855 | 62.25664 | 0.009874937 | 0.9874937
662 | 0.1986079 | 0.4345572 | 19873.89 | -0.08622494 | 61508.45 | 61.50845 | 0.009930395 | 62.11925 | 0.009881413 | 0.9881413
663 | 0.1994756 | 0.4373732 | 19903.89 | -0.0864173 | 61907.03 | 61.90703 | 0.00997378 | 62.52448 | 0.00992437 | 0.992437
664 | 0.1994727 | 0.4348165 | 19933.89 | -0.08646417 | 61545.15 | 61.54515 | 0.009973635 | 62.15898 | 0.009924227 | 0.9924227
665 | 0.1999766 | 0.4382292 | 19963.89 | -0.08676116 | 62028.2 | 62.0282 | 0.00999883 | 62.6484 | 0.009949172 | 0.9949172
666 | 0.1999771 | 0.4360913 | 19993.89 | -0.08685412 | 61725.59 | 61.72559 | 0.009998855 | 62.34278 | 0.009949197 | 0.9949197
667 | 0.2001157 | 0.4351167 | 20023.89 | -0.08695304 | 61587.64 | 61.58764 | 0.010005785 | 62.20388 | 0.009956059 | 0.9956059
668 | 0.2004776 | 0.4364417 | 20053.89 | -0.08715902 | 61775.19 | 61.77519 | 0.01002388 | 62.39441 | 0.009973974 | 0.9973974
669 | 0.2009751 | 0.4359351 | 20083.89 | -0.08727176 | 61703.48 | 61.70348 | 0.010048755 | 62.32353 | 0.009998602 | 0.9998602
670 | 0.2014771 | 0.4378248 | 20113.89 | -0.08751507 | 61970.96 | 61.97096 | 0.010073855 | 62.59524 | 0.01002345 | 1.002345
671 | 0.2014771 | 0.4383295 | 20143.89 | -0.08770496 | 62042.39 | 62.04239 | 0.010073855 | 62.6674 | 0.01002345 | 1.002345
672 | 0.2019771 | 0.4372419 | 20173.89 | -0.08782402 | 61888.45 | 61.88845 | 0.010098855 | 62.51345 | 0.0100482 | 1.00482
673 | 0.2022573 | 0.4384735 | 20203.89 | -0.08805237 | 62062.77 | 62.06277 | 0.010112865 | 62.69041 | 0.01006207 | 1.006207
674 | 0.2021773 | 0.4360002 | 20233.89 | -0.08808473 | 61712.7 | 61.7127 | 0.010108865 | 62.33654 | 0.01005811 | 1.005811
675 | 0.2029776 | 0.4405173 | 20263.89 | -0.08840356 | 62352.06 | 62.35206 | 0.01014888 | 62.98486 | 0.01009773 | 1.009773
676 | 0.2029771 | 0.4388069 | 20293.89 | -0.08840597 | 62109.96 | 62.10996 | 0.010148855 | 62.74031 | 0.0100977 | 1.00977
677 | 0.2034771 | 0.4377537 | 20323.89 | -0.08854873 | 61960.89 | 61.96089 | 0.010173855 | 62.59127 | 0.01012245 | 1.012245
678 | 0.2039785 | 0.4392398 | 20353.89 | -0.08880407 | 62171.24 | 62.17124 | 0.010198925 | 62.80532 | 0.01014727 | 1.014727
679 | 0.2039771 | 0.4381785 | 20383.89 | -0.08890446 | 62021.02 | 62.02102 | 0.010198855 | 62.65356 | 0.0101472 | 1.01472
680 | 0.203978 | 0.4377176 | 20413.89 | -0.08901934 | 61955.78 | 61.95578 | 0.0101989 | 62.58766 | 0.01014724 | 1.014724
681 | 0.2044771 | 0.4398911 | 20443.89 | -0.08920914 | 62263.43 | 62.26343 | 0.010223855 | 62.9 | 0.01017194 | 1.017194
682 | 0.2049795 | 0.4386241 | 20473.89 | -0.08931742 | 62084.09 | 62.08409 | 0.010248975 | 62.72039 | 0.01019681 | 1.019681
683 | 0.2051973 | 0.4398759 | 20503.89 | -0.08954078 | 62261.27 | 62.26127 | 0.010259865 | 62.90007 | 0.01020759 | 1.020759
684 | 0.2054771 | 0.4403645 | 20533.89 | -0.08972488 | 62330.43 | 62.33043 | 0.010273855 | 62.97081 | 0.01022144 | 1.022144
685 | 0.2059766 | 0.4411405 | 20563.89 | -0.08990181 | 62440.27 | 62.44027 | 0.01029883 | 63.08333 | 0.01024616 | 1.024616
686 | 0.2056563 | 0.4376582 | 20593.89 | -0.0899056 | 61947.37 | 61.94737 | 0.010282815 | 62.58437 | 0.01023031 | 1.023031
687 | 0.2064771 | 0.4394622 | 20623.89 | -0.09017402 | 62202.72 | 62.20272 | 0.010323855 | 62.84489 | 0.01027093 | 1.027093
688 | 0.2069077 | 0.4415163 | 20653.89 | -0.09037915 | 62493.46 | 62.49346 | 0.010345385 | 63.13998 | 0.01029224 | 1.029224
689 | 0.2069771 | 0.4423428 | 20683.89 | -0.09050908 | 62610.45 | 62.61045 | 0.010348855 | 63.25839 | 0.01029567 | 1.029567
690 | 0.2074776 | 0.441989 | 20713.89 | -0.09071844 | 62560.37 | 62.56037 | 0.01037388 | 63.20936 | 0.01032044 | 1.032044
691 | 0.2074771 | 0.442113 | 20743.89 | -0.0908526 | 62577.92 | 62.57792 | 0.010373855 | 63.22709 | 0.01032042 | 1.032042
692 | 0.2078389 | 0.4403478 | 20773.89 | -0.09097203 | 62328.07 | 62.32807 | 0.010391945 | 62.97578 | 0.01033832 | 1.033832
693 | 0.2079771 | 0.4411319 | 20803.89 | -0.09112996 | 62439.05 | 62.43905 | 0.010398855 | 63.08835 | 0.01034516 | 1.034516
694 | 0.2084775 | 0.4410427 | 20833.89 | -0.09128272 | 62426.43 | 62.42643 | 0.010423875 | 63.07715 | 0.01036992 | 1.036992
695 | 0.208978 | 0.4416553 | 20863.89 | -0.09142629 | 62513.14 | 62.51314 | 0.0104489 | 63.16633 | 0.01039469 | 1.039469
696 | 0.2089776 | 0.4422278 | 20893.89 | -0.09161183 | 62594.17 | 62.59417 | 0.01044888 | 63.24821 | 0.01039467 | 1.039467
697 | 0.2094771 | 0.4433109 | 20923.89 | -0.09182673 | 62747.47 | 62.74747 | 0.010473855 | 63.40468 | 0.01041938 | 1.041938
698 | 0.2094771 | 0.442155 | 20953.89 | -0.09193853 | 62583.86 | 62.58386 | 0.010473855 | 63.23936 | 0.01041938 | 1.041938
699 | 0.2099771 | 0.4419027 | 20983.89 | -0.09207731 | 62548.15 | 62.54815 | 0.010498855 | 63.20484 | 0.01044412 | 1.044412
700 | 0.2104766 | 0.4449117 | 21013.89 | -0.09231962 | 62974.06 | 62.97406 | 0.01052383 | 63.63678 | 0.01046884 | 1.046884
701 | 0.2104771 | 0.4416856 | 21043.89 | -0.09238429 | 62517.42 | 62.51742 | 0.010523855 | 63.17535 | 0.01046886 | 1.046886
702 | 0.2104824 | 0.4413459 | 21073.89 | -0.09251679 | 62469.34 | 62.46934 | 0.01052412 | 63.12678 | 0.01046913 | 1.046913
703 | 0.2112774 | 0.4443262 | 21103.89 | -0.09274393 | 62891.18 | 62.89118 | 0.01056387 | 63.55556 | 0.01050846 | 1.050846
704 | 0.2114771 | 0.443454 | 21133.89 | -0.09293655 | 62767.73 | 62.76773 | 0.010573855 | 63.43143 | 0.01051834 | 1.051834
705 | 0.2114775 | 0.4426138 | 21163.89 | -0.09301307 | 62648.8 | 62.6488 | 0.010573875 | 63.31124 | 0.01051836 | 1.051836
706 | 0.2124775 | 0.4468777 | 21193.89 | -0.09336247 | 63252.33 | 63.25233 | 0.010623875 | 63.92431 | 0.01056784 | 1.056784
707 | 0.2124775 | 0.4456062 | 21223.89 | -0.09341878 | 63072.36 | 63.07236 | 0.010623875 | 63.74243 | 0.01056784 | 1.056784
708 | 0.2129204 | 0.4454309 | 21253.89 | -0.09354976 | 63047.54 | 63.04754 | 0.01064602 | 63.71875 | 0.01058975 | 1.058975
709 | 0.2129771 | 0.4448549 | 21283.89 | -0.09371109 | 62966.02 | 62.96602 | 0.010648855 | 63.63653 | 0.01059256 | 1.059256
710 | 0.2134771 | 0.4452466 | 21313.89 | -0.09391142 | 63021.46 | 63.02146 | 0.010673855 | 63.69414 | 0.01061729 | 1.061729
711 | 0.2134771 | 0.4449472 | 21343.89 | -0.09406072 | 62979.08 | 62.97908 | 0.010673855 | 63.65131 | 0.01061729 | 1.061729
712 | 0.2139771 | 0.4447145 | 21373.89 | -0.09419595 | 62946.14 | 62.94614 | 0.010698855 | 63.61959 | 0.01064203 | 1.064203
713 | 0.2140049 | 0.4449114 | 21403.89 | -0.0943812 | 62974.01 | 62.97401 | 0.010700245 | 63.64785 | 0.0106434 | 1.06434
714 | 0.2144771 | 0.4464678 | 21433.89 | -0.09451967 | 63194.31 | 63.19431 | 0.010723855 | 63.872 | 0.01066676 | 1.066676
715 | 0.2149766 | 0.4469081 | 21463.89 | -0.09471577 | 63256.63 | 63.25663 | 0.01074883 | 63.93657 | 0.01069147 | 1.069147
716 | 0.2149771 | 0.444465 | 21493.89 | -0.09475885 | 62910.83 | 62.91083 | 0.010748855 | 63.58705 | 0.0106915 | 1.06915
717 | 0.2154771 | 0.4472322 | 21523.89 | -0.09502469 | 63302.51 | 63.30251 | 0.010773855 | 63.98452 | 0.01071623 | 1.071623
718 | 0.2154776 | 0.4457316 | 21553.89 | -0.0951454 | 63090.11 | 63.09011 | 0.01077388 | 63.76983 | 0.01071626 | 1.071626
719 | 0.2159771 | 0.4467705 | 21583.89 | -0.09535298 | 63237.15 | 63.23715 | 0.010798855 | 63.92004 | 0.01074096 | 1.074096
720 | 0.2159824 | 0.4448114 | 21613.89 | -0.09546346 | 62959.86 | 62.95986 | 0.01079912 | 63.63977 | 0.01074123 | 1.074123
721 | 0.2169102 | 0.4484901 | 21643.89 | -0.09568354 | 63480.55 | 63.48055 | 0.01084551 | 64.16903 | 0.01078712 | 1.078712
722 | 0.2164775 | 0.4443097 | 21673.89 | -0.09569484 | 62888.85 | 62.88885 | 0.010823875 | 63.56955 | 0.01076572 | 1.076572
723 | 0.2169776 | 0.4453132 | 21703.89 | -0.09590204 | 63030.88 | 63.03088 | 0.01084888 | 63.7147 | 0.01079045 | 1.079045
724 | 0.217979 | 0.4500054 | 21733.89 | -0.09619539 | 63695.03 | 63.69503 | 0.01089895 | 64.38924 | 0.01083998 | 1.083998
725 | 0.2179771 | 0.4496183 | 21763.89 | -0.09637234 | 63640.24 | 63.64024 | 0.010898855 | 64.33385 | 0.01083989 | 1.083989
726 | 0.218479 | 0.4498813 | 21793.89 | -0.09649387 | 63677.47 | 63.67747 | 0.01092395 | 64.37308 | 0.01086471 | 1.086471
727 | 0.2184775 | 0.448279 | 21823.89 | -0.09662883 | 63450.67 | 63.45067 | 0.010923875 | 64.1438 | 0.01086464 | 1.086464
728 | 0.218478 | 0.4467772 | 21853.89 | -0.09677836 | 63238.1 | 63.2381 | 0.0109239 | 63.92891 | 0.01086467 | 1.086467
729 | 0.2189771 | 0.4488087 | 21883.89 | -0.09689458 | 63525.65 | 63.52565 | 0.010948855 | 64.22118 | 0.01088935 | 1.088935
730 | 0.2189761 | 0.4473613 | 21913.89 | -0.09707775 | 63320.78 | 63.32078 | 0.010948805 | 64.01407 | 0.0108893 | 1.08893
731 | 0.2194771 | 0.4484126 | 21943.89 | -0.09719058 | 63469.58 | 63.46958 | 0.010973855 | 64.16609 | 0.01091408 | 1.091408
732 | 0.2199775 | 0.4498148 | 21973.89 | -0.09741723 | 63668.05 | 63.66805 | 0.010998875 | 64.36833 | 0.01093883 | 1.093883
733 | 0.2204756 | 0.4505664 | 22003.89 | -0.09762701 | 63774.44 | 63.77444 | 0.01102378 | 64.47747 | 0.01096346 | 1.096346
734 | 0.2204771 | 0.4479915 | 22033.89 | -0.0977156 | 63409.98 | 63.40998 | 0.011023855 | 64.109 | 0.01096354 | 1.096354
735 | 0.2209746 | 0.4496451 | 22063.89 | -0.09794071 | 63644.03 | 63.64403 | 0.01104873 | 64.34722 | 0.01098814 | 1.098814
736 | 0.2209771 | 0.4499382 | 22093.89 | -0.09807289 | 63685.52 | 63.68552 | 0.011048855 | 64.38917 | 0.01098826 | 1.098826
737 | 0.2214771 | 0.4491497 | 22123.89 | -0.09819149 | 63573.91 | 63.57391 | 0.011073855 | 64.27792 | 0.01101299 | 1.101299
738 | 0.2216558 | 0.4499232 | 22153.89 | -0.09834885 | 63683.4 | 63.6834 | 0.01108279 | 64.38919 | 0.01102183 | 1.102183
739 | 0.2219771 | 0.4502316 | 22183.89 | -0.09858079 | 63727.05 | 63.72705 | 0.011098855 | 64.43435 | 0.01103771 | 1.103771
740 | 0.2224766 | 0.4516584 | 22213.89 | -0.0987698 | 63929 | 63.929 | 0.01112383 | 64.64014 | 0.01106242 | 1.106242
741 | 0.2224771 | 0.4509954 | 22243.89 | -0.09891306 | 63835.16 | 63.83516 | 0.011123855 | 64.54525 | 0.01106244 | 1.106244
742 | 0.2229771 | 0.4516795 | 22273.89 | -0.09909578 | 63931.99 | 63.93199 | 0.011148855 | 64.64476 | 0.01108716 | 1.108716
743 | 0.2229775 | 0.4502885 | 22303.89 | -0.09919997 | 63735.1 | 63.7351 | 0.011148875 | 64.44568 | 0.01108718 | 1.108718
744 | 0.2234771 | 0.4500241 | 22333.89 | -0.09937283 | 63697.68 | 63.69768 | 0.011173855 | 64.40943 | 0.01111189 | 1.111189
745 | 0.2239771 | 0.4507831 | 22363.89 | -0.09952167 | 63805.11 | 63.80511 | 0.011198855 | 64.51965 | 0.01113661 | 1.113661
746 | 0.2239771 | 0.450637 | 22393.89 | -0.09967044 | 63784.43 | 63.78443 | 0.011198855 | 64.49874 | 0.01113661 | 1.113661
747 | 0.2244771 | 0.4526081 | 22423.89 | -0.09988797 | 64063.43 | 64.06343 | 0.011223855 | 64.78246 | 0.01116133 | 1.116133
748 | 0.224478 | 0.4497604 | 22453.89 | -0.09994961 | 63660.35 | 63.66035 | 0.0112239 | 64.37487 | 0.01116138 | 1.116138
749 | 0.2249771 | 0.4502501 | 22483.89 | -0.1001056 | 63729.67 | 63.72967 | 0.011248855 | 64.44655 | 0.01118606 | 1.118606
750 | 0.2254771 | 0.4528542 | 22513.89 | -0.1003802 | 64098.26 | 64.09826 | 0.011273855 | 64.82089 | 0.01121078 | 1.121078
751 | 0.2257979 | 0.453223 | 22543.89 | -0.1005681 | 64150.46 | 64.15046 | 0.011289895 | 64.87471 | 0.01122664 | 1.122664
752 | 0.2259771 | 0.4521764 | 22573.89 | -0.1006141 | 64002.32 | 64.00232 | 0.011298855 | 64.72547 | 0.0112355 | 1.12355
753 | 0.2259844 | 0.4519187 | 22603.89 | -0.1008021 | 63965.85 | 63.96585 | 0.01129922 | 64.68861 | 0.01123586 | 1.123586
754 | 0.2264771 | 0.4526015 | 22633.89 | -0.1010272 | 64062.49 | 64.06249 | 0.011323855 | 64.78793 | 0.01126022 | 1.126022
755 | 0.2269771 | 0.4534045 | 22663.89 | -0.1011604 | 64176.15 | 64.17615 | 0.011348855 | 64.90448 | 0.01128494 | 1.128494
756 | 0.2269771 | 0.4518841 | 22693.89 | -0.1012754 | 63960.95 | 63.96095 | 0.011348855 | 64.68683 | 0.01128494 | 1.128494
757 | 0.2274771 | 0.4535999 | 22723.89 | -0.1015055 | 64203.81 | 64.20381 | 0.011373855 | 64.93405 | 0.01130966 | 1.130966
758 | 0.227478 | 0.4526837 | 22753.89 | -0.1016279 | 64074.13 | 64.07413 | 0.0113739 | 64.8029 | 0.0113097 | 1.13097
759 | 0.2279771 | 0.4527037 | 22783.89 | -0.1018084 | 64076.96 | 64.07696 | 0.011398855 | 64.80736 | 0.01133438 | 1.133438
760 | 0.2284082 | 0.453543 | 22813.89 | -0.1019904 | 64195.75 | 64.19575 | 0.01142041 | 64.9289 | 0.01135569 | 1.135569
761 | 0.2284771 | 0.4511283 | 22843.89 | -0.1020601 | 63853.97 | 63.85397 | 0.011423855 | 64.58343 | 0.0113591 | 1.13591
762 | 0.2289771 | 0.4526734 | 22873.89 | -0.1022986 | 64072.67 | 64.07267 | 0.011448855 | 64.80623 | 0.01138381 | 1.138381
763 | 0.228979 | 0.452999 | 22903.89 | -0.1024697 | 64118.75 | 64.11875 | 0.01144895 | 64.85285 | 0.01138391 | 1.138391
764 | 0.2294771 | 0.4530177 | 22933.89 | -0.1025816 | 64121.4 | 64.1214 | 0.011473855 | 64.85712 | 0.01140853 | 1.140853
765 | 0.2294766 | 0.4522474 | 22963.89 | -0.1027029 | 64012.37 | 64.01237 | 0.01147383 | 64.74684 | 0.0114085 | 1.14085
766 | 0.2299775 | 0.4550466 | 22993.89 | -0.1029503 | 64408.58 | 64.40858 | 0.011498875 | 65.1492 | 0.01143327 | 1.143327
767 | 0.2304771 | 0.4550614 | 23023.89 | -0.1031398 | 64410.67 | 64.41067 | 0.011523855 | 65.15293 | 0.01145796 | 1.145796
768 | 0.2304771 | 0.454066 | 23053.89 | -0.1032383 | 64269.78 | 64.26978 | 0.011523855 | 65.01042 | 0.01145796 | 1.145796
769 | 0.230978 | 0.4537333 | 23083.89 | -0.1033384 | 64222.69 | 64.22269 | 0.0115489 | 64.96439 | 0.01148272 | 1.148272
770 | 0.2314771 | 0.4551215 | 23113.89 | -0.1035958 | 64419.18 | 64.41918 | 0.011573855 | 65.16476 | 0.01150739 | 1.150739
771 | 0.2314761 | 0.4552527 | 23143.89 | -0.1037752 | 64437.75 | 64.43775 | 0.011573805 | 65.18354 | 0.01150734 | 1.150734
772 | 0.2319771 | 0.4564135 | 23173.89 | -0.103957 | 64602.05 | 64.60205 | 0.011598855 | 65.35136 | 0.0115321 | 1.15321
773 | 0.2324771 | 0.4562455 | 23203.89 | -0.1041125 | 64578.27 | 64.57827 | 0.011623855 | 65.32892 | 0.01155682 | 1.155682
774 | 0.2322773 | 0.4532265 | 23233.89 | -0.1040682 | 64150.96 | 64.15096 | 0.011613865 | 64.896 | 0.01154694 | 1.154694
775 | 0.2329776 | 0.4563999 | 23263.89 | -0.1044182 | 64600.13 | 64.60013 | 0.01164888 | 65.35265 | 0.01158155 | 1.158155
776 | 0.2329771 | 0.4559373 | 23293.89 | -0.1045102 | 64534.65 | 64.53465 | 0.011648855 | 65.2864 | 0.01158153 | 1.158153
777 | 0.2334771 | 0.4559424 | 23323.89 | -0.104733 | 64535.37 | 64.53537 | 0.011673855 | 65.28875 | 0.01160624 | 1.160624
778 | 0.23348 | 0.4558251 | 23353.89 | -0.1048484 | 64518.77 | 64.51877 | 0.011674 | 65.27196 | 0.01160638 | 1.160638
779 | 0.2342769 | 0.4584066 | 23383.89 | -0.1050436 | 64884.16 | 64.88416 | 0.011713845 | 65.6442 | 0.01164577 | 1.164577
780 | 0.2340049 | 0.4552757 | 23413.89 | -0.1051649 | 64441 | 64.441 | 0.011700245 | 65.19498 | 0.01163233 | 1.163233
781 | 0.2344771 | 0.4555157 | 23443.89 | -0.1052972 | 64474.98 | 64.47498 | 0.011723855 | 65.23087 | 0.01165566 | 1.165566
782 | 0.2349771 | 0.4563194 | 23473.89 | -0.1055256 | 64588.73 | 64.58873 | 0.011748855 | 65.34758 | 0.01168037 | 1.168037
783 | 0.2354766 | 0.457821 | 23503.89 | -0.1057213 | 64801.27 | 64.80127 | 0.01177383 | 65.56423 | 0.01170506 | 1.170506
784 | 0.2354771 | 0.4559526 | 23533.89 | -0.1057962 | 64536.82 | 64.53682 | 0.011773855 | 65.29666 | 0.01170508 | 1.170508
785 | 0.2357163 | 0.4564722 | 23563.89 | -0.1060195 | 64610.36 | 64.61036 | 0.011785815 | 65.37185 | 0.0117169 | 1.17169
786 | 0.2359771 | 0.4577224 | 23593.89 | -0.1061813 | 64787.32 | 64.78732 | 0.011798855 | 65.55173 | 0.01172979 | 1.172979
787 | 0.2364766 | 0.4599212 | 23623.89 | -0.1063891 | 65098.54 | 65.09854 | 0.01182383 | 65.86826 | 0.01175447 | 1.175447
788 | 0.2369346 | 0.4582995 | 23653.89 | -0.1065292 | 64869 | 64.869 | 0.01184673 | 65.63749 | 0.01177711 | 1.177711
789 | 0.2369771 | 0.457554 | 23683.89 | -0.1066324 | 64763.48 | 64.76348 | 0.011848855 | 65.53086 | 0.01177921 | 1.177921
790 | 0.2374785 | 0.4593648 | 23713.89 | -0.1068133 | 65019.79 | 65.01979 | 0.011873925 | 65.79183 | 0.01180398 | 1.180398
791 | 0.2374771 | 0.4552276 | 23743.89 | -0.1068373 | 64434.2 | 64.4342 | 0.011873855 | 65.19928 | 0.01180391 | 1.180391
792 | 0.2379771 | 0.4588097 | 23773.89 | -0.1071628 | 64941.22 | 64.94122 | 0.011898855 | 65.71394 | 0.01182862 | 1.182862
793 | 0.2383467 | 0.4588526 | 23803.89 | -0.107269 | 64947.29 | 64.94729 | 0.011917335 | 65.72129 | 0.01184688 | 1.184688
794 | 0.2384771 | 0.4580857 | 23833.89 | -0.1074108 | 64838.74 | 64.83874 | 0.011923855 | 65.61187 | 0.01185333 | 1.185333
795 | 0.2387988 | 0.4583446 | 23863.89 | -0.1075949 | 64875.39 | 64.87539 | 0.01193994 | 65.64999 | 0.01186922 | 1.186922
796 | 0.2389771 | 0.4582079 | 23893.89 | -0.1077192 | 64856.04 | 64.85604 | 0.011948855 | 65.63099 | 0.01187803 | 1.187803
797 | 0.2394771 | 0.4585475 | 23923.89 | -0.1079481 | 64904.1 | 64.9041 | 0.011973855 | 65.68126 | 0.01190274 | 1.190274
798 | 0.2399497 | 0.4603843 | 23953.89 | -0.1081099 | 65164.09 | 65.16409 | 0.011997485 | 65.9459 | 0.01192609 | 1.192609
799 | 0.2399771 | 0.4587888 | 23983.89 | -0.1082636 | 64938.26 | 64.93826 | 0.011998855 | 65.71744 | 0.01192744 | 1.192744
800 | 0.2402573 | 0.4593531 | 24013.89 | -0.108402 | 65018.13 | 65.01813 | 0.012012865 | 65.79919 | 0.01194128 | 1.194128
801 | 0.2404771 | 0.4594069 | 24043.89 | -0.1085676 | 65025.75 | 65.02575 | 0.012023855 | 65.80761 | 0.01195214 | 1.195214
802 | 0.2409771 | 0.460923 | 24073.89 | -0.1087665 | 65240.34 | 65.24034 | 0.012048855 | 66.02641 | 0.01197685 | 1.197685
803 | 0.2413755 | 0.4603609 | 24103.89 | -0.1089224 | 65160.78 | 65.16078 | 0.012068775 | 65.94719 | 0.01199653 | 1.199653
804 | 0.2414771 | 0.4596787 | 24133.89 | -0.1090401 | 65064.22 | 65.06422 | 0.012073855 | 65.84979 | 0.01200155 | 1.200155
805 | 0.2416978 | 0.4594471 | 24163.89 | -0.1092013 | 65031.44 | 65.03144 | 0.01208489 | 65.81733 | 0.01201245 | 1.201245
806 | 0.2419771 | 0.4583377 | 24193.89 | -0.1092915 | 64874.41 | 64.87441 | 0.012098855 | 65.65932 | 0.01202625 | 1.202625
807 | 0.2424771 | 0.4619508 | 24223.89 | -0.1096663 | 65385.82 | 65.38582 | 0.012123855 | 66.17855 | 0.01205095 | 1.205095
808 | 0.2424771 | 0.4608274 | 24253.89 | -0.10976 | 65226.81 | 65.22681 | 0.012123855 | 66.01761 | 0.01205095 | 1.205095
809 | 0.2429771 | 0.4601619 | 24283.89 | -0.1098829 | 65132.61 | 65.13261 | 0.012148855 | 65.9239 | 0.01207565 | 1.207565
810 | 0.243376 | 0.4609645 | 24313.89 | -0.1101212 | 65246.21 | 65.24621 | 0.0121688 | 66.04018 | 0.01209536 | 1.209536
811 | 0.2434771 | 0.460394 | 24343.89 | -0.1102136 | 65165.46 | 65.16546 | 0.012173855 | 65.95878 | 0.01210035 | 1.210035
812 | 0.2435796 | 0.45937 | 24373.89 | -0.1102925 | 65020.52 | 65.02052 | 0.01217898 | 65.81241 | 0.01210541 | 1.210541
813 | 0.2439756 | 0.4606036 | 24403.89 | -0.1105538 | 65195.13 | 65.19513 | 0.01219878 | 65.99043 | 0.01212497 | 1.212497
814 | 0.2444771 | 0.4618343 | 24433.89 | -0.1107042 | 65369.33 | 65.36933 | 0.012223855 | 66.16839 | 0.01214975 | 1.214975
815 | 0.2449766 | 0.4619997 | 24463.89 | -0.1108581 | 65392.74 | 65.39274 | 0.01224883 | 66.19372 | 0.01217442 | 1.217442
816 | 0.2449771 | 0.4620206 | 24493.89 | -0.111049 | 65395.7 | 65.3957 | 0.012248855 | 66.19672 | 0.01217444 | 1.217444
817 | 0.2451079 | 0.4607243 | 24523.89 | -0.1112136 | 65212.22 | 65.21222 | 0.012255395 | 66.01142 | 0.01218091 | 1.218091
818 | 0.2454771 | 0.4616113 | 24553.89 | -0.1113601 | 65337.76 | 65.33776 | 0.012273855 | 66.13971 | 0.01219914 | 1.219914
819 | 0.245977 | 0.4619346 | 24583.89 | -0.111542 | 65383.52 | 65.38352 | 0.01229885 | 66.18767 | 0.01222383 | 1.222383
820 | 0.24646 | 0.4629797 | 24613.89 | -0.1116721 | 65531.45 | 65.53145 | 0.012323 | 66.33899 | 0.01224769 | 1.224769
821 | 0.2464771 | 0.4622235 | 24643.89 | -0.1118382 | 65424.42 | 65.42442 | 0.012323855 | 66.2307 | 0.01224853 | 1.224853
822 | 0.2469766 | 0.4641344 | 24673.89 | -0.1120644 | 65694.89 | 65.69489 | 0.01234883 | 66.50615 | 0.01227321 | 1.227321
823 | 0.2469771 | 0.4609621 | 24703.89 | -0.1120823 | 65245.87 | 65.24587 | 0.012348855 | 66.05159 | 0.01227323 | 1.227323
824 | 0.2474776 | 0.4628359 | 24733.89 | -0.1123699 | 65511.1 | 65.5111 | 0.01237388 | 66.32172 | 0.01229795 | 1.229795
825 | 0.2479766 | 0.4639123 | 24763.89 | -0.1125228 | 65663.45 | 65.66345 | 0.01239883 | 66.4776 | 0.01232259 | 1.232259
826 | 0.2479771 | 0.4623935 | 24793.89 | -0.1126231 | 65448.48 | 65.44848 | 0.012398855 | 66.25996 | 0.01232262 | 1.232262
827 | 0.2484776 | 0.4632882 | 24823.89 | -0.1128271 | 65575.12 | 65.57512 | 0.01242388 | 66.38981 | 0.01234734 | 1.234734
828 | 0.2484824 | 0.4630257 | 24853.89 | -0.1130295 | 65537.96 | 65.53796 | 0.01242412 | 66.35221 | 0.01234757 | 1.234757
829 | 0.2489771 | 0.4630869 | 24883.89 | -0.1131943 | 65546.62 | 65.54662 | 0.012448855 | 66.3626 | 0.01237201 | 1.237201
830 | 0.2493472 | 0.4635847 | 24913.89 | -0.1132891 | 65617.08 | 65.61708 | 0.01246736 | 66.43516 | 0.01239028 | 1.239028
831 | 0.249477 | 0.4641263 | 24943.89 | -0.11348 | 65693.74 | 65.69374 | 0.01247385 | 66.5132 | 0.01239669 | 1.239669
832 | 0.2499771 | 0.4645377 | 24973.89 | -0.1136545 | 65751.97 | 65.75197 | 0.012498855 | 66.5738 | 0.01242139 | 1.242139
833 | 0.2503335 | 0.4649341 | 25003.89 | -0.1138244 | 65808.08 | 65.80808 | 0.012516675 | 66.63178 | 0.01243899 | 1.243899
834 | 0.2504771 | 0.464187 | 25033.89 | -0.1139994 | 65702.34 | 65.70234 | 0.012523855 | 66.52518 | 0.01244608 | 1.244608
835 | 0.2508272 | 0.4645094 | 25063.89 | -0.1141324 | 65747.97 | 65.74797 | 0.01254136 | 66.57254 | 0.01246337 | 1.246337
836 | 0.2509771 | 0.4649131 | 25093.89 | -0.114332 | 65805.11 | 65.80511 | 0.012548855 | 66.63089 | 0.01247077 | 1.247077
837 | 0.2514771 | 0.4644218 | 25123.89 | -0.114435 | 65735.57 | 65.73557 | 0.012573855 | 66.56212 | 0.01249546 | 1.249546
838 | 0.2517984 | 0.4657901 | 25153.89 | -0.1146906 | 65929.24 | 65.92924 | 0.01258992 | 66.75929 | 0.01251133 | 1.251133
839 | 0.2519771 | 0.4657142 | 25183.89 | -0.1148089 | 65918.5 | 65.9185 | 0.012598855 | 66.749 | 0.01252015 | 1.252015
840 | 0.252477 | 0.467396 | 25213.89 | -0.1150688 | 66156.55 | 66.15655 | 0.01262385 | 66.9917 | 0.01254483 | 1.254483
841 | 0.252477 | 0.4650255 | 25243.89 | -0.1151326 | 65821.02 | 65.82102 | 0.01262385 | 66.65193 | 0.01254483 | 1.254483
842 | 0.2529771 | 0.4642367 | 25273.89 | -0.1152498 | 65709.37 | 65.70937 | 0.012648855 | 66.54052 | 0.01256953 | 1.256953
843 | 0.2533999 | 0.466633 | 25303.89 | -0.1154208 | 66048.55 | 66.04855 | 0.012669995 | 66.88538 | 0.0125904 | 1.25904
844 | 0.2534771 | 0.4672574 | 25333.89 | -0.1156607 | 66136.93 | 66.13693 | 0.012673855 | 66.97514 | 0.01259421 | 1.259421
845 | 0.2539004 | 0.4657182 | 25363.89 | -0.1157744 | 65919.07 | 65.91907 | 0.01269502 | 66.75591 | 0.01261511 | 1.261511
846 | 0.2539771 | 0.4658007 | 25393.89 | -0.1159738 | 65930.74 | 65.93074 | 0.012698855 | 66.76799 | 0.0126189 | 1.26189
847 | 0.2544771 | 0.4657702 | 25423.89 | -0.1161295 | 65926.43 | 65.92643 | 0.012723855 | 66.76526 | 0.01264359 | 1.264359
848 | 0.2549746 | 0.4676902 | 25453.89 | -0.1164062 | 66198.19 | 66.19819 | 0.01274873 | 67.04213 | 0.01266815 | 1.266815
849 | 0.2549771 | 0.4664027 | 25483.89 | -0.1164574 | 66015.95 | 66.01595 | 0.012748855 | 66.85758 | 0.01266827 | 1.266827
850 | 0.2552573 | 0.466174 | 25513.89 | -0.1166342 | 65983.58 | 65.98358 | 0.012762865 | 66.82572 | 0.01268211 | 1.268211
851 | 0.2554771 | 0.4668407 | 25543.89 | -0.116771 | 66077.95 | 66.07795 | 0.012773855 | 66.92202 | 0.01269296 | 1.269296
852 | 0.2556577 | 0.4654464 | 25573.89 | -0.1168679 | 65880.59 | 65.88059 | 0.012782885 | 66.72274 | 0.01270187 | 1.270187
853 | 0.2564771 | 0.4681273 | 25603.89 | -0.1171458 | 66260.06 | 66.26006 | 0.012823855 | 67.10977 | 0.01274233 | 1.274233
854 | 0.2564868 | 0.46826 | 25633.89 | -0.117363 | 66278.84 | 66.27884 | 0.01282434 | 67.12882 | 0.0127428 | 1.27428
855 | 0.2569776 | 0.4683014 | 25663.89 | -0.1175228 | 66284.7 | 66.2847 | 0.01284888 | 67.13638 | 0.01276703 | 1.276703
856 | 0.2569771 | 0.4676045 | 25693.89 | -0.1175915 | 66186.06 | 66.18606 | 0.012848855 | 67.03647 | 0.01276701 | 1.276701
857 | 0.2574771 | 0.4671266 | 25723.89 | -0.1177207 | 66118.41 | 66.11841 | 0.012873855 | 66.96961 | 0.01279169 | 1.279169
858 | 0.2577832 | 0.4685143 | 25753.89 | -0.1179695 | 66314.83 | 66.31483 | 0.01288916 | 67.16958 | 0.0128068 | 1.28068
859 | 0.2579771 | 0.4683247 | 25783.89 | -0.1181578 | 66288 | 66.288 | 0.012898855 | 67.14304 | 0.01281637 | 1.281637
860 | 0.2584771 | 0.4692639 | 25813.89 | -0.1182606 | 66420.93 | 66.42093 | 0.012923855 | 67.27935 | 0.01284105 | 1.284105
861 | 0.2584771 | 0.4683366 | 25843.89 | -0.1184235 | 66289.68 | 66.28968 | 0.012923855 | 67.1464 | 0.01284105 | 1.284105
862 | 0.2586973 | 0.467222 | 25873.89 | -0.1185113 | 66131.92 | 66.13192 | 0.012934865 | 66.98733 | 0.01285192 | 1.285192
863 | 0.2594776 | 0.4698192 | 25903.89 | -0.1187917 | 66499.53 | 66.49953 | 0.01297388 | 67.36229 | 0.01289044 | 1.289044
864 | 0.259477 | 0.4685117 | 25933.89 | -0.1188916 | 66314.47 | 66.31447 | 0.01297385 | 67.17482 | 0.01289041 | 1.289041
865 | 0.2599775 | 0.4710383 | 25963.89 | -0.1192065 | 66672.09 | 66.67209 | 0.012998875 | 67.53875 | 0.01291511 | 1.291511
866 | 0.2599771 | 0.4681389 | 25993.89 | -0.1192017 | 66261.7 | 66.2617 | 0.012998855 | 67.12302 | 0.01291509 | 1.291509
867 | 0.2604771 | 0.4704782 | 26023.89 | -0.1194626 | 66592.81 | 66.59281 | 0.013023855 | 67.4601 | 0.01293977 | 1.293977
868 | 0.2604771 | 0.4683916 | 26053.89 | -0.1195807 | 66297.47 | 66.29747 | 0.013023855 | 67.16091 | 0.01293977 | 1.293977
869 | 0.2609776 | 0.4693161 | 26083.89 | -0.1196985 | 66428.32 | 66.42832 | 0.01304888 | 67.29514 | 0.01296448 | 1.296448
870 | 0.2614771 | 0.4692801 | 26113.89 | -0.1199148 | 66423.23 | 66.42323 | 0.013073855 | 67.29163 | 0.01298913 | 1.298913
871 | 0.2614776 | 0.4704166 | 26143.89 | -0.1200702 | 66584.09 | 66.58409 | 0.01307388 | 67.4546 | 0.01298915 | 1.298915
872 | 0.2619771 | 0.4695635 | 26173.89 | -0.1202156 | 66463.34 | 66.46334 | 0.013098855 | 67.33393 | 0.01301381 | 1.301381
873 | 0.2619771 | 0.4676035 | 26203.89 | -0.1202811 | 66185.92 | 66.18592 | 0.013098855 | 67.05288 | 0.01301381 | 1.301381
874 | 0.2624771 | 0.468588 | 26233.89 | -0.1205036 | 66325.27 | 66.32527 | 0.013123855 | 67.19571 | 0.01303848 | 1.303848
875 | 0.2627974 | 0.4700052 | 26263.89 | -0.1207419 | 66525.86 | 66.52586 | 0.01313987 | 67.4 | 0.01305429 | 1.305429
876 | 0.2629771 | 0.4700237 | 26293.89 | -0.1209094 | 66528.48 | 66.52848 | 0.013148855 | 67.40325 | 0.01306316 | 1.306316
877 | 0.2634771 | 0.4713164 | 26323.89 | -0.1210922 | 66711.45 | 66.71145 | 0.013173855 | 67.5903 | 0.01308783 | 1.308783
878 | 0.2638389 | 0.4712638 | 26353.89 | -0.121264 | 66704.01 | 66.70401 | 0.013191945 | 67.58396 | 0.01310569 | 1.310569
879 | 0.2636973 | 0.468793 | 26383.89 | -0.1212706 | 66354.28 | 66.35428 | 0.013184865 | 67.22915 | 0.0130987 | 1.30987
880 | 0.2640342 | 0.4703189 | 26413.89 | -0.121548 | 66570.26 | 66.57026 | 0.01320171 | 67.4491 | 0.01311533 | 1.311533
881 | 0.2644751 | 0.4709596 | 26443.89 | -0.1217594 | 66660.95 | 66.66095 | 0.013223755 | 67.54246 | 0.01313708 | 1.313708
882 | 0.2649771 | 0.4711325 | 26473.89 | -0.1218615 | 66685.42 | 66.68542 | 0.013248855 | 67.56893 | 0.01316186 | 1.316186
883 | 0.2649771 | 0.471588 | 26503.89 | -0.1220471 | 66749.89 | 66.74989 | 0.013248855 | 67.63425 | 0.01316186 | 1.316186
884 | 0.2654771 | 0.4713639 | 26533.89 | -0.1222207 | 66718.17 | 66.71817 | 0.013273855 | 67.60378 | 0.01318653 | 1.318653
885 | 0.2659771 | 0.4725662 | 26563.89 | -0.122409 | 66888.35 | 66.88835 | 0.013298855 | 67.77789 | 0.0132112 | 1.32112
886 | 0.2659771 | 0.4724665 | 26593.89 | -0.1225844 | 66874.24 | 66.87424 | 0.013298855 | 67.76359 | 0.0132112 | 1.32112
887 | 0.2664776 | 0.4719033 | 26623.89 | -0.1227338 | 66794.52 | 66.79452 | 0.01332388 | 67.68448 | 0.0132359 | 1.32359
888 | 0.266979 | 0.472965 | 26653.89 | -0.1228792 | 66944.8 | 66.9448 | 0.01334895 | 67.83844 | 0.01326064 | 1.326064
889 | 0.2669771 | 0.4712123 | 26683.89 | -0.1230536 | 66696.72 | 66.69672 | 0.013348855 | 67.58704 | 0.01326054 | 1.326054
890 | 0.2674775 | 0.4727967 | 26713.89 | -0.123263 | 66920.98 | 66.92098 | 0.013373875 | 67.81597 | 0.01328523 | 1.328523
891 | 0.2674771 | 0.4725259 | 26743.89 | -0.1233412 | 66882.65 | 66.88265 | 0.013373855 | 67.77713 | 0.01328521 | 1.328521
892 | 0.2676563 | 0.4704498 | 26773.89 | -0.1234194 | 66588.79 | 66.58879 | 0.013382815 | 67.47994 | 0.01329406 | 1.329406
893 | 0.2684776 | 0.4733484 | 26803.89 | -0.123738 | 66999.07 | 66.99907 | 0.01342388 | 67.89845 | 0.01333458 | 1.333458
894 | 0.2684771 | 0.4719453 | 26833.89 | -0.1238423 | 66800.47 | 66.80047 | 0.013423855 | 67.69719 | 0.01333455 | 1.333455
895 | 0.2689771 | 0.4735888 | 26863.89 | -0.1240928 | 67033.09 | 67.03309 | 0.013448855 | 67.93461 | 0.01335922 | 1.335922
896 | 0.2689771 | 0.4715447 | 26893.89 | -0.1241181 | 66743.77 | 66.74377 | 0.013448855 | 67.64139 | 0.01335922 | 1.335922
897 | 0.2694771 | 0.4723067 | 26923.89 | -0.1243211 | 66851.62 | 66.85162 | 0.013473855 | 67.75237 | 0.01338389 | 1.338389
898 | 0.2694775 | 0.4717058 | 26953.89 | -0.1244187 | 66766.57 | 66.76657 | 0.013473875 | 67.66617 | 0.01338391 | 1.338391
899 | 0.2699771 | 0.4731388 | 26983.89 | -0.1246278 | 66969.4 | 66.9694 | 0.013498855 | 67.87341 | 0.01340856 | 1.340856
900 | 0.269978 | 0.4717877 | 27013.89 | -0.1247746 | 66778.16 | 66.77816 | 0.0134989 | 67.67959 | 0.0134086 | 1.34086
901 | 0.2704776 | 0.4737656 | 27043.89 | -0.1250226 | 67058.12 | 67.05812 | 0.01352388 | 67.965 | 0.01343325 | 1.343325
902 | 0.2709771 | 0.4727015 | 27073.89 | -0.125157 | 66907.5 | 66.9075 | 0.013548855 | 67.81402 | 0.01345789 | 1.345789
903 | 0.2711411 | 0.473913 | 27103.89 | -0.1253965 | 67078.98 | 67.07898 | 0.013557055 | 67.98837 | 0.01346598 | 1.346598
904 | 0.2714771 | 0.474792 | 27133.89 | -0.1255397 | 67203.4 | 67.2034 | 0.013573855 | 68.11561 | 0.01348256 | 1.348256
905 | 0.2715049 | 0.472815 | 27163.89 | -0.1256683 | 66923.57 | 66.92357 | 0.013575245 | 67.83207 | 0.01348393 | 1.348393
906 | 0.2719771 | 0.4748104 | 27193.89 | -0.1257982 | 67206 | 67.206 | 0.013598855 | 68.11993 | 0.01350722 | 1.350722
907 | 0.2724771 | 0.4740138 | 27223.89 | -0.1259956 | 67093.25 | 67.09325 | 0.013623855 | 68.00732 | 0.01353188 | 1.353188
908 | 0.2727163 | 0.4750379 | 27253.89 | -0.1262283 | 67238.2 | 67.2382 | 0.013635815 | 68.15505 | 0.01354368 | 1.354368
909 | 0.2729771 | 0.4746155 | 27283.89 | -0.1263241 | 67178.41 | 67.17841 | 0.013648855 | 68.09532 | 0.01355655 | 1.355655
910 | 0.2734771 | 0.4752954 | 27313.89 | -0.1265595 | 67274.65 | 67.27465 | 0.013673855 | 68.19455 | 0.01358121 | 1.358121
911 | 0.2734771 | 0.4737841 | 27343.89 | -0.1265958 | 67060.74 | 67.06074 | 0.013673855 | 67.97771 | 0.01358121 | 1.358121
912 | 0.273479 | 0.4728352 | 27373.89 | -0.1267614 | 66926.43 | 66.92643 | 0.01367395 | 67.84157 | 0.01358131 | 1.358131
913 | 0.2744497 | 0.4768058 | 27403.89 | -0.1269973 | 67488.44 | 67.48844 | 0.013722485 | 68.41455 | 0.01362918 | 1.362918
914 | 0.2744771 | 0.4751226 | 27433.89 | -0.127145 | 67250.19 | 67.25019 | 0.013723855 | 68.17312 | 0.01363054 | 1.363054
915 | 0.2747774 | 0.475063 | 27463.89 | -0.1272834 | 67241.76 | 67.24176 | 0.01373887 | 68.16558 | 0.01364535 | 1.364535
916 | 0.2749771 | 0.4758069 | 27493.89 | -0.1274956 | 67347.05 | 67.34705 | 0.013748855 | 68.27299 | 0.0136552 | 1.36552
917 | 0.2754771 | 0.4771506 | 27523.89 | -0.1276762 | 67537.24 | 67.53724 | 0.013773855 | 68.46749 | 0.01367986 | 1.367986
918 | 0.2758389 | 0.4767568 | 27553.89 | -0.1279063 | 67481.5 | 67.4815 | 0.013791945 | 68.4122 | 0.0136977 | 1.36977
919 | 0.2759771 | 0.4773445 | 27583.89 | -0.1280355 | 67564.69 | 67.56469 | 0.013798855 | 68.497 | 0.01370452 | 1.370452
920 | 0.275978 | 0.4744045 | 27613.89 | -0.1280954 | 67148.55 | 67.14855 | 0.0137989 | 68.07513 | 0.01370456 | 1.370456
921 | 0.2766157 | 0.4770801 | 27643.89 | -0.1283177 | 67527.26 | 67.52726 | 0.013830785 | 68.46122 | 0.01373601 | 1.373601
922 | 0.2769771 | 0.4769343 | 27673.89 | -0.1284981 | 67506.62 | 67.50662 | 0.013848855 | 68.44151 | 0.01375384 | 1.375384
923 | 0.2770176 | 0.4765903 | 27703.89 | -0.1286298 | 67457.93 | 67.45793 | 0.01385088 | 68.39229 | 0.01375583 | 1.375583
924 | 0.2774771 | 0.4758028 | 27733.89 | -0.1287389 | 67346.47 | 67.34647 | 0.013873855 | 68.28082 | 0.01377849 | 1.377849
925 | 0.277977 | 0.4762514 | 27763.89 | -0.1289408 | 67409.96 | 67.40996 | 0.01389885 | 68.34689 | 0.01380315 | 1.380315
926 | 0.277977 | 0.47691 | 27793.89 | -0.1290914 | 67503.18 | 67.50318 | 0.01389885 | 68.4414 | 0.01380315 | 1.380315
927 | 0.2782573 | 0.4752879 | 27823.89 | -0.1292321 | 67273.59 | 67.27359 | 0.013912865 | 68.20956 | 0.01381697 | 1.381697
928 | 0.2784756 | 0.4770233 | 27853.89 | -0.1294395 | 67519.22 | 67.51922 | 0.01392378 | 68.45934 | 0.01382773 | 1.382773
929 | 0.27946 | 0.4797446 | 27883.89 | -0.1296832 | 67904.4 | 67.9044 | 0.013973 | 68.85323 | 0.01387628 | 1.387628
930 | 0.2790464 | 0.4767376 | 27913.89 | -0.129687 | 67478.78 | 67.47878 | 0.01395232 | 68.42027 | 0.01385588 | 1.385588
931 | 0.2794771 | 0.4767576 | 27943.89 | -0.129924 | 67481.61 | 67.48161 | 0.013973855 | 68.42459 | 0.01387712 | 1.387712
932 | 0.2799771 | 0.4771352 | 27973.89 | -0.1301227 | 67535.06 | 67.53506 | 0.013998855 | 68.48047 | 0.01390178 | 1.390178
933 | 0.2801411 | 0.4776255 | 28003.89 | -0.1303341 | 67604.46 | 67.60446 | 0.014007055 | 68.5514 | 0.01390986 | 1.390986
934 | 0.2804776 | 0.4789108 | 28033.89 | -0.1304189 | 67786.38 | 67.78638 | 0.01402388 | 68.73701 | 0.01392646 | 1.392646
935 | 0.2809766 | 0.4800608 | 28063.89 | -0.1306653 | 67949.16 | 67.94916 | 0.01404883 | 68.90376 | 0.01395106 | 1.395106
936 | 0.2809771 | 0.4762159 | 28093.89 | -0.1306698 | 67404.94 | 67.40494 | 0.014048855 | 68.3519 | 0.01395108 | 1.395108
937 | 0.2814771 | 0.4774813 | 28123.89 | -0.1309105 | 67584.05 | 67.58405 | 0.014073855 | 68.53522 | 0.01397574 | 1.397574
938 | 0.2814771 | 0.4774635 | 28153.89 | -0.1310085 | 67581.53 | 67.58153 | 0.014073855 | 68.53266 | 0.01397574 | 1.397574
939 | 0.2819771 | 0.4779792 | 28183.89 | -0.1312192 | 67654.52 | 67.65452 | 0.014098855 | 68.60837 | 0.01400039 | 1.400039
940 | 0.2824375 | 0.478709 | 28213.89 | -0.1313985 | 67757.82 | 67.75782 | 0.014121875 | 68.71469 | 0.01402309 | 1.402309
941 | 0.2824771 | 0.476566 | 28243.89 | -0.1315157 | 67454.49 | 67.45449 | 0.014123855 | 68.40721 | 0.01402504 | 1.402504
942 | 0.2829771 | 0.478789 | 28273.89 | -0.1317563 | 67769.14 | 67.76914 | 0.014148855 | 68.728 | 0.01404969 | 1.404969
943 | 0.2832183 | 0.4799409 | 28303.89 | -0.1319788 | 67932.19 | 67.93219 | 0.014160915 | 68.89417 | 0.01406159 | 1.406159
944 | 0.2834771 | 0.479384 | 28333.89 | -0.132043 | 67853.36 | 67.85336 | 0.014173855 | 68.81511 | 0.01407435 | 1.407435
945 | 0.2839785 | 0.4800799 | 28363.89 | -0.1322535 | 67951.86 | 67.95186 | 0.014198925 | 68.9167 | 0.01409906 | 1.409906
946 | 0.2839771 | 0.4802563 | 28393.89 | -0.1324261 | 67976.83 | 67.97683 | 0.014198855 | 68.94202 | 0.014099 | 1.4099
947 | 0.2843467 | 0.4784815 | 28423.89 | -0.1324976 | 67725.62 | 67.72562 | 0.014217335 | 68.6885 | 0.01411722 | 1.411722
948 | 0.2845498 | 0.4800406 | 28453.89 | -0.1327311 | 67946.3 | 67.9463 | 0.01422749 | 68.913 | 0.01412723 | 1.412723
949 | 0.2854561 | 0.4824632 | 28483.89 | -0.1329947 | 68289.2 | 68.2892 | 0.014272805 | 69.26388 | 0.01417191 | 1.417191
950 | 0.2854771 | 0.4826416 | 28513.89 | -0.1331563 | 68314.45 | 68.31445 | 0.014273855 | 69.28956 | 0.01417294 | 1.417294
951 | 0.2854771 | 0.4793858 | 28543.89 | -0.1331746 | 67853.62 | 67.85362 | 0.014273855 | 68.82215 | 0.01417294 | 1.417294
952 | 0.2859771 | 0.4818749 | 28573.89 | -0.1334408 | 68205.93 | 68.20593 | 0.014298855 | 69.1812 | 0.01419759 | 1.419759
953 | 0.2859824 | 0.4790057 | 28603.89 | -0.1335401 | 67799.82 | 67.79982 | 0.01429912 | 68.76929 | 0.01419785 | 1.419785
954 | 0.2864771 | 0.4811331 | 28633.89 | -0.1337721 | 68100.93 | 68.10093 | 0.014323855 | 69.0764 | 0.01422224 | 1.422224
955 | 0.2864771 | 0.478484 | 28663.89 | -0.1337762 | 67725.97 | 67.72597 | 0.014323855 | 68.69607 | 0.01422224 | 1.422224
956 | 0.2869771 | 0.4809613 | 28693.89 | -0.1340747 | 68076.62 | 68.07662 | 0.014348855 | 69.05344 | 0.01424688 | 1.424688
957 | 0.2874673 | 0.4799406 | 28723.89 | -0.134202 | 67932.14 | 67.93214 | 0.014373365 | 68.90856 | 0.01427105 | 1.427105
958 | 0.2875059 | 0.4808706 | 28753.89 | -0.1343747 | 68063.78 | 68.06378 | 0.014375295 | 69.04222 | 0.01427295 | 1.427295
959 | 0.2879741 | 0.4802615 | 28783.89 | -0.1345647 | 67977.57 | 67.97757 | 0.014398705 | 68.95635 | 0.01429603 | 1.429603
960 | 0.2884771 | 0.4820392 | 28813.89 | -0.1347297 | 68229.19 | 68.22919 | 0.014423855 | 69.21331 | 0.01432082 | 1.432082
961 | 0.28848 | 0.482123 | 28843.89 | -0.1348675 | 68241.05 | 68.24105 | 0.014424 | 69.22536 | 0.01432096 | 1.432096
962 | 0.2889546 | 0.4805227 | 28873.89 | -0.135047 | 68014.54 | 68.01454 | 0.01444773 | 68.99719 | 0.01434436 | 1.434436
963 | 0.2890342 | 0.4814701 | 28903.89 | -0.1352395 | 68148.63 | 68.14863 | 0.01445171 | 69.1335 | 0.01434828 | 1.434828
964 | 0.2894771 | 0.4823242 | 28933.89 | -0.1354063 | 68269.53 | 68.26953 | 0.014473855 | 69.25765 | 0.01437011 | 1.437011
965 | 0.2899776 | 0.4823955 | 28963.89 | -0.1355123 | 68279.62 | 68.27962 | 0.01449888 | 69.2696 | 0.01439478 | 1.439478
966 | 0.2899771 | 0.4814535 | 28993.89 | -0.1356723 | 68146.28 | 68.14628 | 0.014498855 | 69.13433 | 0.01439475 | 1.439475
967 | 0.2904771 | 0.4818311 | 29023.89 | -0.135877 | 68199.73 | 68.19973 | 0.014523855 | 69.19025 | 0.01441939 | 1.441939
968 | 0.2906973 | 0.4821975 | 29053.89 | -0.1360068 | 68251.59 | 68.25159 | 0.014534865 | 69.24362 | 0.01443025 | 1.443025
969 | 0.2909771 | 0.4826022 | 29083.89 | -0.1362409 | 68308.87 | 68.30887 | 0.014548855 | 69.30269 | 0.01444404 | 1.444404
970 | 0.2910342 | 0.4813562 | 29113.89 | -0.1363377 | 68132.51 | 68.13251 | 0.01455171 | 69.12396 | 0.01444685 | 1.444685
971 | 0.2915786 | 0.4834073 | 29143.89 | -0.1365505 | 68422.83 | 68.42283 | 0.01457893 | 69.42036 | 0.01447368 | 1.447368
972 | 0.2919771 | 0.4821874 | 29173.89 | -0.1366879 | 68250.16 | 68.25016 | 0.014598855 | 69.24654 | 0.01449332 | 1.449332
973 | 0.2919761 | 0.4829234 | 29203.89 | -0.1369028 | 68354.34 | 68.35434 | 0.014598805 | 69.35223 | 0.01449327 | 1.449327
974 | 0.2924771 | 0.4820655 | 29233.89 | -0.1370245 | 68232.91 | 68.23291 | 0.014623855 | 69.23074 | 0.01451796 | 1.451796
975 | 0.2929775 | 0.4838673 | 29263.89 | -0.137188 | 68487.94 | 68.48794 | 0.014648875 | 69.49121 | 0.01454262 | 1.454262
976 | 0.2929771 | 0.4813105 | 29293.89 | -0.1372562 | 68126.04 | 68.12604 | 0.014648855 | 69.12401 | 0.0145426 | 1.45426
977 | 0.2929878 | 0.4805239 | 29323.89 | -0.1373474 | 68014.71 | 68.01471 | 0.01464939 | 69.01108 | 0.01454312 | 1.454312
978 | 0.2934771 | 0.4821487 | 29353.89 | -0.1376086 | 68244.69 | 68.24469 | 0.014673855 | 69.2461 | 0.01456724 | 1.456724
979 | 0.2939776 | 0.4841105 | 29383.89 | -0.1378345 | 68522.36 | 68.52236 | 0.01469888 | 69.52957 | 0.0145919 | 1.45919
980 | 0.2944771 | 0.4838002 | 29413.89 | -0.1379902 | 68478.44 | 68.47844 | 0.014723855 | 69.48671 | 0.01461651 | 1.461651
981 | 0.2946973 | 0.4841031 | 29443.89 | -0.1380989 | 68521.32 | 68.52132 | 0.014734865 | 69.53097 | 0.01462736 | 1.462736
982 | 0.2949771 | 0.4832416 | 29473.89 | -0.1383114 | 68399.38 | 68.39938 | 0.014748855 | 69.40819 | 0.01464115 | 1.464115
983 | 0.2949781 | 0.4822071 | 29503.89 | -0.1384023 | 68252.95 | 68.25295 | 0.014748905 | 69.25961 | 0.0146412 | 1.46412
984 | 0.2954771 | 0.483161 | 29533.89 | -0.1385686 | 68387.97 | 68.38797 | 0.014773855 | 69.39832 | 0.01466578 | 1.466578
985 | 0.2959771 | 0.4847001 | 29563.89 | -0.1388084 | 68605.82 | 68.60582 | 0.014798855 | 69.6211 | 0.01469042 | 1.469042
986 | 0.2959776 | 0.4820438 | 29593.89 | -0.1388882 | 68229.84 | 68.22984 | 0.01479888 | 69.23956 | 0.01469045 | 1.469045
987 | 0.2964771 | 0.4841054 | 29623.89 | -0.1391169 | 68521.64 | 68.52164 | 0.014823855 | 69.5374 | 0.01471506 | 1.471506
988 | 0.2964756 | 0.4827191 | 29653.89 | -0.1392453 | 68325.42 | 68.32542 | 0.01482378 | 69.33826 | 0.01471498 | 1.471498
989 | 0.2969771 | 0.4838539 | 29683.89 | -0.1394278 | 68486.04 | 68.48604 | 0.014848855 | 69.50298 | 0.01473969 | 1.473969
990 | 0.2971157 | 0.4830447 | 29713.89 | -0.1394992 | 68371.51 | 68.37151 | 0.014855785 | 69.38722 | 0.01474652 | 1.474652
991 | 0.2979497 | 0.4857739 | 29743.89 | -0.1397512 | 68757.81 | 68.75781 | 0.014897485 | 69.78212 | 0.01478761 | 1.478761
992 | 0.2979771 | 0.4838102 | 29773.89 | -0.1398486 | 68479.86 | 68.47986 | 0.014898855 | 69.50013 | 0.01478896 | 1.478896
993 | 0.2984766 | 0.4833337 | 29803.89 | -0.1399665 | 68412.41 | 68.41241 | 0.01492383 | 69.43339 | 0.01481357 | 1.481357
994 | 0.2984771 | 0.4810448 | 29833.89 | -0.1399941 | 68088.44 | 68.08844 | 0.014923855 | 69.10458 | 0.01481359 | 1.481359
995 | 0.2984946 | 0.4818945 | 29863.89 | -0.1401953 | 68208.7 | 68.2087 | 0.01492473 | 69.2267 | 0.01481445 | 1.481445
996 | 0.2989771 | 0.4820922 | 29893.89 | -0.1403615 | 68236.69 | 68.23669 | 0.014948855 | 69.25675 | 0.01483822 | 1.483822
997 | 0.2994209 | 0.4831189 | 29923.89 | -0.1405092 | 68382.01 | 68.38201 | 0.014971045 | 69.40576 | 0.01486008 | 1.486008
998 | 0.2994775 | 0.4837453 | 29953.89 | -0.1407624 | 68470.67 | 68.47067 | 0.014973875 | 69.49594 | 0.01486287 | 1.486287
999 | 0.2999771 | 0.485335 | 29983.89 | -0.1409909 | 68695.68 | 68.69568 | 0.014998855 | 69.72604 | 0.01488748 | 1.488748
1000 | 0.3004668 | 0.4851222 | 30013.89 | -0.1411112 | 68665.56 | 68.66556 | 0.01502334 | 69.69715 | 0.01491161 | 1.491161
1001 | 0.3004771 | 0.4851182 | 30043.89 | -0.1413337 | 68665 | 68.665 | 0.015023855 | 69.69661 | 0.01491211 | 1.491211
1002 | 0.3009771 | 0.4858596 | 30073.89 | -0.1415123 | 68769.94 | 68.76994 | 0.015048855 | 69.80485 | 0.01493674 | 1.493674
1003 | 0.3012989 | 0.4865627 | 30103.89 | -0.1417272 | 68869.46 | 68.86946 | 0.015064945 | 69.90697 | 0.0149526 | 1.49526
1004 | 0.3014771 | 0.4856718 | 30133.89 | -0.1418166 | 68743.35 | 68.74335 | 0.015073855 | 69.77958 | 0.01496137 | 1.496137
1005 | 0.3019644 | 0.4848973 | 30163.89 | -0.1419343 | 68633.73 | 68.63373 | 0.01509822 | 69.66998 | 0.01498538 | 1.498538
1006 | 0.3019771 | 0.4845597 | 30193.89 | -0.1420965 | 68585.94 | 68.58594 | 0.015098855 | 69.62151 | 0.014986 | 1.4986
1007 | 0.3024771 | 0.4850607 | 30223.89 | -0.1422434 | 68656.86 | 68.65686 | 0.015123855 | 69.69521 | 0.01501063 | 1.501063
1008 | 0.3025567 | 0.485698 | 30253.89 | -0.1424398 | 68747.06 | 68.74706 | 0.015127835 | 69.78706 | 0.01501455 | 1.501455
1009 | 0.3029771 | 0.487397 | 30283.89 | -0.1426467 | 68987.54 | 68.98754 | 0.015148855 | 70.03263 | 0.01503526 | 1.503526
1010 | 0.3034771 | 0.4870936 | 30313.89 | -0.1427903 | 68944.6 | 68.9446 | 0.015173855 | 69.99076 | 0.01505988 | 1.505988
1011 | 0.3034756 | 0.4849538 | 30343.89 | -0.1428822 | 68641.73 | 68.64173 | 0.01517378 | 69.68328 | 0.01505981 | 1.505981
1012 | 0.30398 | 0.4851375 | 30373.89 | -0.1429828 | 68667.73 | 68.66773 | 0.015199 | 69.71141 | 0.01508465 | 1.508465
1013 | 0.3039771 | 0.4858945 | 30403.89 | -0.1431834 | 68774.88 | 68.77488 | 0.015198855 | 69.82018 | 0.01508451 | 1.508451
1014 | 0.3044775 | 0.4854712 | 30433.89 | -0.1433798 | 68714.96 | 68.71496 | 0.015223875 | 69.76107 | 0.01510915 | 1.510915
1015 | 0.3047163 | 0.4856975 | 30463.89 | -0.1435365 | 68746.99 | 68.74699 | 0.015235815 | 69.79441 | 0.01512092 | 1.512092
1016 | 0.3049771 | 0.4871537 | 30493.89 | -0.1437459 | 68953.11 | 68.95311 | 0.015248855 | 70.00456 | 0.01513376 | 1.513376
1017 | 0.3054741 | 0.4863805 | 30523.89 | -0.1438712 | 68843.67 | 68.84367 | 0.015273705 | 69.89516 | 0.01515824 | 1.515824
1018 | 0.3056558 | 0.4881277 | 30553.89 | -0.1440656 | 69090.97 | 69.09097 | 0.01528279 | 70.14687 | 0.01516718 | 1.516718
1019 | 0.3059771 | 0.4874934 | 30583.89 | -0.1441877 | 69001.19 | 69.00119 | 0.015298855 | 70.05683 | 0.01518301 | 1.518301
1020 | 0.3064781 | 0.4883757 | 30613.89 | -0.1444209 | 69126.07 | 69.12607 | 0.015323905 | 70.18535 | 0.01520768 | 1.520768
1021 | 0.3064771 | 0.4884182 | 30643.89 | -0.1445878 | 69132.09 | 69.13209 | 0.015323855 | 70.19146 | 0.01520763 | 1.520763
1022 | 0.3069771 | 0.4888134 | 30673.89 | -0.1447513 | 69188.03 | 69.18803 | 0.015348855 | 70.24998 | 0.01523225 | 1.523225
1023 | 0.3072979 | 0.4879573 | 30703.89 | -0.1448944 | 69066.85 | 69.06685 | 0.015364895 | 70.12806 | 0.01524805 | 1.524805
1024 | 0.3074771 | 0.4866554 | 30733.89 | -0.1449988 | 68882.58 | 68.88258 | 0.015373855 | 69.94157 | 0.01525687 | 1.525687
1025 | 0.3079771 | 0.4875703 | 30763.89 | -0.1451671 | 69012.07 | 69.01207 | 0.015398855 | 70.07478 | 0.0152815 | 1.52815
1026 | 0.3079771 | 0.4874761 | 30793.89 | -0.1452719 | 68998.74 | 68.99874 | 0.015398855 | 70.06124 | 0.0152815 | 1.52815
1027 | 0.3084771 | 0.4871759 | 30823.89 | -0.1454438 | 68956.25 | 68.95625 | 0.015423855 | 70.01982 | 0.01530612 | 1.530612
1028 | 0.3085195 | 0.4881559 | 30853.89 | -0.1456241 | 69094.96 | 69.09496 | 0.015425975 | 70.16082 | 0.0153082 | 1.53082
1029 | 0.3089771 | 0.488235 | 30883.89 | -0.1458001 | 69106.16 | 69.10616 | 0.015448855 | 70.17377 | 0.01533074 | 1.533074
1030 | 0.309479 | 0.4897358 | 30913.89 | -0.1460369 | 69318.58 | 69.31858 | 0.01547395 | 70.39122 | 0.01535545 | 1.535545
1031 | 0.3094771 | 0.4887755 | 30943.89 | -0.1461268 | 69182.66 | 69.18266 | 0.015473855 | 70.25318 | 0.01535536 | 1.535536
1032 | 0.3099766 | 0.4898348 | 30973.89 | -0.1463393 | 69332.6 | 69.3326 | 0.01549883 | 70.40717 | 0.01537995 | 1.537995
1033 | 0.3099771 | 0.4866091 | 31003.89 | -0.1464161 | 68876.02 | 68.87602 | 0.015498855 | 69.94352 | 0.01537997 | 1.537997
1034 | 0.3104771 | 0.490028 | 31033.89 | -0.1466816 | 69359.94 | 69.35994 | 0.015523855 | 70.43668 | 0.01540459 | 1.540459
1035 | 0.3109771 | 0.4888369 | 31063.89 | -0.1468241 | 69191.35 | 69.19135 | 0.015548855 | 70.2672 | 0.01542921 | 1.542921
1036 | 0.3114775 | 0.4893161 | 31093.89 | -0.1469902 | 69259.18 | 69.25918 | 0.015573875 | 70.33781 | 0.01545385 | 1.545385
1037 | 0.3114771 | 0.4886206 | 31123.89 | -0.147104 | 69160.74 | 69.16074 | 0.015573855 | 70.23784 | 0.01545383 | 1.545383
1038 | 0.3115342 | 0.4865032 | 31153.89 | -0.1472144 | 68861.03 | 68.86103 | 0.01557671 | 69.93366 | 0.01545664 | 1.545664
1039 | 0.3116978 | 0.486473 | 31183.89 | -0.1472736 | 68856.76 | 68.85676 | 0.01558489 | 69.92988 | 0.01546469 | 1.546469
1040 | 0.3124771 | 0.4894491 | 31213.89 | -0.1475668 | 69278 | 69.278 | 0.015623855 | 70.36039 | 0.01550306 | 1.550306
1041 | 0.3124771 | 0.4894125 | 31243.89 | -0.1477487 | 69272.82 | 69.27282 | 0.015623855 | 70.35513 | 0.01550306 | 1.550306
1042 | 0.3129771 | 0.4884143 | 31273.89 | -0.1478928 | 69131.54 | 69.13154 | 0.015648855 | 70.21337 | 0.01552767 | 1.552767
1043 | 0.313479 | 0.4917064 | 31303.89 | -0.1481308 | 69597.51 | 69.59751 | 0.01567395 | 70.68838 | 0.01555238 | 1.555238
1044 | 0.3134775 | 0.4906172 | 31333.89 | -0.1483308 | 69443.34 | 69.44334 | 0.015673875 | 70.53179 | 0.01555231 | 1.555231
1045 | 0.3139771 | 0.4898759 | 31363.89 | -0.1484374 | 69338.41 | 69.33841 | 0.015698855 | 70.42695 | 0.0155769 | 1.55769
1046 | 0.3144776 | 0.489409 | 31393.89 | -0.1485359 | 69272.33 | 69.27233 | 0.01572388 | 70.36156 | 0.01560154 | 1.560154
1047 | 0.3143472 | 0.4859399 | 31423.89 | -0.1484969 | 68781.3 | 68.7813 | 0.01571736 | 69.86236 | 0.01559512 | 1.559512
1048 | 0.3148438 | 0.4886895 | 31453.89 | -0.1487368 | 69170.49 | 69.17049 | 0.01574219 | 70.25938 | 0.01561957 | 1.561957
1049 | 0.3149771 | 0.4886481 | 31483.89 | -0.1489113 | 69164.63 | 69.16463 | 0.015748855 | 70.25389 | 0.01562613 | 1.562613
1050 | 0.3154766 | 0.491168 | 31513.89 | -0.1491823 | 69521.3 | 69.5213 | 0.01577383 | 70.61792 | 0.01565072 | 1.565072
1051 | 0.3154771 | 0.4902853 | 31543.89 | -0.1493231 | 69396.36 | 69.39636 | 0.015773855 | 70.49101 | 0.01565074 | 1.565074
1052 | 0.3157988 | 0.4901309 | 31573.89 | -0.1495601 | 69374.51 | 69.37451 | 0.01578994 | 70.46993 | 0.01566658 | 1.566658
1053 | 0.3159771 | 0.4912962 | 31603.89 | -0.1497078 | 69539.45 | 69.53945 | 0.015798855 | 70.63809 | 0.01567535 | 1.567535
1054 | 0.3164771 | 0.4918127 | 31633.89 | -0.1498937 | 69612.55 | 69.61255 | 0.015823855 | 70.71409 | 0.01569996 | 1.569996
1055 | 0.3169771 | 0.4920444 | 31663.89 | -0.1500968 | 69645.35 | 69.64535 | 0.015848855 | 70.74915 | 0.01572457 | 1.572457
1056 | 0.3169771 | 0.4875772 | 31693.89 | -0.1500674 | 69013.05 | 69.01305 | 0.015848855 | 70.10683 | 0.01572457 | 1.572457
1057 | 0.3174771 | 0.487991 | 31723.89 | -0.1501168 | 69071.62 | 69.07162 | 0.015873855 | 70.16805 | 0.01574918 | 1.574918
1058 | 0.3174776 | 0.4876333 | 31753.89 | -0.1501965 | 69020.99 | 69.02099 | 0.01587388 | 70.11662 | 0.01574921 | 1.574921
1059 | 0.3179771 | 0.4917431 | 31783.89 | -0.1505348 | 69602.7 | 69.6027 | 0.015898855 | 70.70931 | 0.01577379 | 1.577379
1060 | 0.317979 | 0.4893143 | 31813.89 | -0.1506689 | 69258.92 | 69.25892 | 0.01589895 | 70.36007 | 0.01577389 | 1.577389
1061 | 0.3184771 | 0.4906284 | 31843.89 | -0.1508352 | 69444.93 | 69.44493 | 0.015923855 | 70.55076 | 0.0157984 | 1.57984
1062 | 0.3189771 | 0.4920377 | 31873.89 | -0.151065 | 69644.4 | 69.6444 | 0.015948855 | 70.75515 | 0.01582301 | 1.582301
1063 | 0.3189776 | 0.4922409 | 31903.89 | -0.1512485 | 69673.16 | 69.67316 | 0.01594888 | 70.78437 | 0.01582303 | 1.582303
1064 | 0.3194771 | 0.4923134 | 31933.89 | -0.1514669 | 69683.43 | 69.68343 | 0.015973855 | 70.79654 | 0.01584762 | 1.584762
1065 | 0.3198672 | 0.4927101 | 31963.89 | -0.1516184 | 69739.58 | 69.73958 | 0.01599336 | 70.85495 | 0.01586681 | 1.586681
1066 | 0.3199771 | 0.492949 | 31993.89 | -0.1518523 | 69773.39 | 69.77339 | 0.015998855 | 70.88968 | 0.01587222 | 1.587222
1067 | 0.3204771 | 0.4917223 | 32023.89 | -0.1518993 | 69599.76 | 69.59976 | 0.016023855 | 70.71502 | 0.01589683 | 1.589683
1068 | 0.3209766 | 0.4886009 | 32053.89 | -0.1519423 | 69157.95 | 69.15795 | 0.01604883 | 70.26785 | 0.01592141 | 1.592141
1069 | 0.3209776 | 0.4868523 | 32083.89 | -0.1519376 | 68910.45 | 68.91045 | 0.01604888 | 70.01638 | 0.01592146 | 1.592146
1070 | 0.3209771 | 0.4875141 | 32113.89 | -0.1520189 | 69004.12 | 69.00412 | 0.016048855 | 70.11156 | 0.01592143 | 1.592143
1071 | 0.3214771 | 0.4903867 | 32143.89 | -0.1523083 | 69410.71 | 69.41071 | 0.016073855 | 70.52641 | 0.01594604 | 1.594604
1072 | 0.3214771 | 0.4896633 | 32173.89 | -0.1524247 | 69308.32 | 69.30832 | 0.016073855 | 70.42237 | 0.01594604 | 1.594604
1073 | 0.3219771 | 0.4917293 | 32203.89 | -0.1527188 | 69600.75 | 69.60075 | 0.016098855 | 70.72124 | 0.01597064 | 1.597064
1074 | 0.3224771 | 0.4926744 | 32233.89 | -0.1529313 | 69734.52 | 69.73452 | 0.016123855 | 70.85891 | 0.01599525 | 1.599525
1075 | 0.3224781 | 0.491026 | 32263.89 | -0.1530726 | 69501.2 | 69.5012 | 0.016123905 | 70.62183 | 0.0159953 | 1.59953
1076 | 0.3229775 | 0.4948825 | 32293.89 | -0.153353 | 70047.06 | 70.04706 | 0.016148875 | 71.17824 | 0.01601987 | 1.601987
1077 | 0.3234771 | 0.4939803 | 32323.89 | -0.1535394 | 69919.36 | 69.91936 | 0.016173855 | 71.05023 | 0.01604445 | 1.604445
1078 | 0.3236973 | 0.4949374 | 32353.89 | -0.1537085 | 70054.83 | 70.05483 | 0.016184865 | 71.18866 | 0.01605529 | 1.605529
1079 | 0.3239771 | 0.493155 | 32383.89 | -0.1537715 | 69802.55 | 69.80255 | 0.016198855 | 70.93327 | 0.01606905 | 1.606905
1080 | 0.3240786 | 0.4925761 | 32413.89 | -0.153909 | 69720.61 | 69.72061 | 0.01620393 | 70.85036 | 0.01607405 | 1.607405
1081 | 0.3249775 | 0.4934696 | 32443.89 | -0.1541452 | 69847.08 | 69.84708 | 0.016248875 | 70.98201 | 0.01611827 | 1.611827
1082 | 0.3249771 | 0.490039 | 32473.89 | -0.1540849 | 69361.5 | 69.3615 | 0.016248855 | 70.48855 | 0.01611826 | 1.611826
1083 | 0.3254771 | 0.4913885 | 32503.89 | -0.154228 | 69552.51 | 69.55251 | 0.016273855 | 70.6844 | 0.01614286 | 1.614286
1084 | 0.3250796 | 0.4899558 | 32533.89 | -0.1543966 | 69349.72 | 69.34972 | 0.01625398 | 70.47693 | 0.0161233 | 1.61233
1085 | 0.3258467 | 0.4932674 | 32563.89 | -0.1546436 | 69818.46 | 69.81846 | 0.016292335 | 70.95596 | 0.01616104 | 1.616104
1086 | 0.3259771 | 0.4942327 | 32593.89 | -0.1548112 | 69955.09 | 69.95509 | 0.016298855 | 71.09528 | 0.01616745 | 1.616745
1087 | 0.3264771 | 0.493968 | 32623.89 | -0.1550431 | 69917.62 | 69.91762 | 0.016323855 | 71.05895 | 0.01619205 | 1.619205
1088 | 0.326478 | 0.4943729 | 32653.89 | -0.15528 | 69974.93 | 69.97493 | 0.0163239 | 71.1172 | 0.0161921 | 1.61921
1089 | 0.3265274 | 0.4929686 | 32683.89 | -0.1553865 | 69776.16 | 69.77616 | 0.01632637 | 70.91536 | 0.01619453 | 1.619453
1090 | 0.3274771 | 0.4947654 | 32713.89 | -0.1556494 | 70030.49 | 70.03049 | 0.016373855 | 71.17716 | 0.01624125 | 1.624125
1091 | 0.3274756 | 0.4937487 | 32743.89 | -0.1557466 | 69886.58 | 69.88658 | 0.01637378 | 71.03089 | 0.01624118 | 1.624118
1092 | 0.3279771 | 0.492746 | 32773.89 | -0.1558407 | 69744.66 | 69.74466 | 0.016398855 | 70.88839 | 0.01626585 | 1.626585
1093 | 0.3284722 | 0.4947706 | 32803.89 | -0.1559806 | 70031.22 | 70.03122 | 0.01642361 | 71.18139 | 0.0162902 | 1.62902
1094 | 0.3284776 | 0.4956441 | 32833.89 | -0.1562237 | 70154.86 | 70.15486 | 0.01642388 | 71.30708 | 0.01629047 | 1.629047
1095 | 0.3289771 | 0.4961485 | 32863.89 | -0.1564179 | 70226.26 | 70.22626 | 0.016448855 | 71.3814 | 0.01631504 | 1.631504
1096 | 0.3289771 | 0.4940253 | 32893.89 | -0.1565141 | 69925.73 | 69.92573 | 0.016448855 | 71.07593 | 0.01631504 | 1.631504
1097 | 0.3294766 | 0.4969469 | 32923.89 | -0.15677 | 70339.26 | 70.33926 | 0.01647383 | 71.49802 | 0.01633961 | 1.633961
1098 | 0.3299668 | 0.4966374 | 32953.89 | -0.1569527 | 70295.46 | 70.29546 | 0.01649834 | 71.45521 | 0.01636372 | 1.636372
1099 | 0.3299771 | 0.4950463 | 32983.89 | -0.1570698 | 70070.25 | 70.07025 | 0.016498855 | 71.22633 | 0.01636423 | 1.636423
1100 | 0.3304771 | 0.4940879 | 33013.89 | -0.1571512 | 69934.59 | 69.93459 | 0.016523855 | 71.09018 | 0.01638882 | 1.638882
1101 | 0.3305039 | 0.4939238 | 33043.89 | -0.1572295 | 69911.37 | 69.91137 | 0.016525195 | 71.06666 | 0.01639014 | 1.639014
1102 | 0.3309766 | 0.4933413 | 33073.89 | -0.1573188 | 69828.92 | 69.82892 | 0.01654883 | 70.9845 | 0.01641339 | 1.641339
1103 | 0.3309771 | 0.49221 | 33103.89 | -0.1574021 | 69668.79 | 69.66879 | 0.016548855 | 70.82173 | 0.01641341 | 1.641341
1104 | 0.3312163 | 0.4934934 | 33133.89 | -0.1576986 | 69850.45 | 69.85045 | 0.016560815 | 71.00723 | 0.01642518 | 1.642518
1105 | 0.331478 | 0.494389 | 33163.89 | -0.15791 | 69977.21 | 69.97721 | 0.0165739 | 71.13701 | 0.01643805 | 1.643805
1106 | 0.3319771 | 0.4966041 | 33193.89 | -0.1581697 | 70290.74 | 70.29074 | 0.016598855 | 71.45749 | 0.0164626 | 1.64626
1107 | 0.3324771 | 0.4974785 | 33223.89 | -0.1584255 | 70414.51 | 70.41451 | 0.016623855 | 71.58507 | 0.01648719 | 1.648719
1108 | 0.332876 | 0.4981898 | 33253.89 | -0.1586005 | 70515.19 | 70.51519 | 0.0166438 | 71.68883 | 0.01650681 | 1.650681
1109 | 0.3329771 | 0.4983057 | 33283.89 | -0.1587742 | 70531.59 | 70.53159 | 0.016648855 | 71.70586 | 0.01651178 | 1.651178
1110 | 0.3334771 | 0.4996106 | 33313.89 | -0.1589853 | 70716.29 | 70.71629 | 0.016673855 | 71.8954 | 0.01653637 | 1.653637
1111 | 0.3335195 | 0.4939785 | 33343.89 | -0.1588355 | 69919.11 | 69.91911 | 0.016675975 | 71.08508 | 0.01653846 | 1.653846
1112 | 0.3339771 | 0.4936345 | 33373.89 | -0.1588987 | 69870.42 | 69.87042 | 0.016698855 | 71.03717 | 0.01656096 | 1.656096
1113 | 0.3342573 | 0.4929658 | 33403.89 | -0.1590884 | 69775.77 | 69.77577 | 0.016712865 | 70.94192 | 0.01657474 | 1.657474
1114 | 0.334479 | 0.4949562 | 33433.89 | -0.1591931 | 70057.49 | 70.05749 | 0.01672395 | 71.22913 | 0.01658564 | 1.658564
1115 | 0.3344751 | 0.4956428 | 33463.89 | -0.1594583 | 70154.68 | 70.15468 | 0.016723755 | 71.32793 | 0.01658545 | 1.658545
1116 | 0.3349771 | 0.4978042 | 33493.89 | -0.1597165 | 70460.61 | 70.46061 | 0.016748855 | 71.64074 | 0.01661014 | 1.661014
1117 | 0.335437 | 0.4975158 | 33523.89 | -0.1598497 | 70419.79 | 70.41979 | 0.01677185 | 71.60086 | 0.01663276 | 1.663276
1118 | 0.3354776 | 0.4977579 | 33553.89 | -0.1600726 | 70454.06 | 70.45406 | 0.01677388 | 71.63584 | 0.01663475 | 1.663475
1119 | 0.3359771 | 0.4968438 | 33583.89 | -0.1602565 | 70324.67 | 70.32467 | 0.016798855 | 71.50604 | 0.01665931 | 1.665931
1120 | 0.3364771 | 0.4997137 | 33613.89 | -0.1605384 | 70730.88 | 70.73088 | 0.016823855 | 71.92085 | 0.0166839 | 1.66839
1121 | 0.3364771 | 0.4986347 | 33643.89 | -0.1606494 | 70578.16 | 70.57816 | 0.016823855 | 71.76556 | 0.0166839 | 1.66839
1122 | 0.3365439 | 0.4953847 | 33673.89 | -0.1606839 | 70118.15 | 70.11815 | 0.016827195 | 71.29804 | 0.01668719 | 1.668719
1123 | 0.3373516 | 0.4971618 | 33703.89 | -0.1608549 | 70369.68 | 70.36968 | 0.01686758 | 71.55665 | 0.0167269 | 1.67269
1124 | 0.3374771 | 0.4957677 | 33733.89 | -0.1609181 | 70172.36 | 70.17236 | 0.016873855 | 71.35643 | 0.01673307 | 1.673307
1125 | 0.3379776 | 0.4976615 | 33763.89 | -0.1611971 | 70440.41 | 70.44041 | 0.01689888 | 71.63077 | 0.01675768 | 1.675768
1126 | 0.3379776 | 0.4960077 | 33793.89 | -0.1612608 | 70206.33 | 70.20633 | 0.01689888 | 71.39274 | 0.01675768 | 1.675768
1127 | 0.3384771 | 0.4985635 | 33823.89 | -0.1615007 | 70568.08 | 70.56808 | 0.016923855 | 71.76237 | 0.01678224 | 1.678224
1128 | 0.3384932 | 0.4991719 | 33853.89 | -0.1616947 | 70654.2 | 70.6542 | 0.01692466 | 71.85 | 0.01678303 | 1.678303
1129 | 0.3389771 | 0.4994681 | 33883.89 | -0.1619273 | 70696.12 | 70.69612 | 0.016948855 | 71.89434 | 0.01680683 | 1.680683
1130 | 0.3394771 | 0.4995223 | 33913.89 | -0.1620604 | 70703.79 | 70.70379 | 0.016973855 | 71.90391 | 0.01683141 | 1.683141
1131 | 0.3395342 | 0.4995126 | 33943.89 | -0.1622748 | 70702.42 | 70.70242 | 0.01697671 | 71.90271 | 0.01683422 | 1.683422
1132 | 0.3399771 | 0.4968767 | 33973.89 | -0.162231 | 70329.33 | 70.32933 | 0.016998855 | 71.52485 | 0.01685599 | 1.685599
1133 | 0.3404776 | 0.497319 | 34003.89 | -0.1623687 | 70391.93 | 70.39193 | 0.01702388 | 71.59028 | 0.0168806 | 1.68806
1134 | 0.3404771 | 0.4964844 | 34033.89 | -0.1624753 | 70273.8 | 70.2738 | 0.017023855 | 71.47013 | 0.01688057 | 1.688057
1135 | 0.3404771 | 0.4970037 | 34063.89 | -0.1626599 | 70347.3 | 70.3473 | 0.017023855 | 71.54489 | 0.01688057 | 1.688057
1136 | 0.3406773 | 0.4967167 | 34093.89 | -0.1628684 | 70306.68 | 70.30668 | 0.017033865 | 71.50428 | 0.01689042 | 1.689042
1137 | 0.3414775 | 0.4999931 | 34123.89 | -0.1631193 | 70770.43 | 70.77043 | 0.017073875 | 71.97876 | 0.01692975 | 1.692975
1138 | 0.3418135 | 0.5007616 | 34153.89 | -0.1633542 | 70879.21 | 70.87921 | 0.017090675 | 72.09058 | 0.01694627 | 1.694627
1139 | 0.3419771 | 0.4994882 | 34183.89 | -0.1634941 | 70698.97 | 70.69897 | 0.017098855 | 71.90784 | 0.01695431 | 1.695431
1140 | 0.342419 | 0.5002139 | 34213.89 | -0.1636838 | 70801.68 | 70.80168 | 0.01712095 | 72.01388 | 0.01697604 | 1.697604
1141 | 0.3424771 | 0.4989847 | 34243.89 | -0.1637271 | 70627.7 | 70.6277 | 0.017123855 | 71.83712 | 0.01697889 | 1.697889
1142 | 0.3430523 | 0.4974551 | 34273.89 | -0.1637687 | 70411.2 | 70.4112 | 0.017152615 | 71.61893 | 0.01700717 | 1.700717
1143 | 0.3434775 | 0.4963816 | 34303.89 | -0.1638082 | 70259.25 | 70.25925 | 0.017173875 | 71.46587 | 0.01702807 | 1.702807
1144 | 0.3434336 | 0.4963531 | 34333.89 | -0.163971 | 70255.22 | 70.25522 | 0.01717168 | 71.46162 | 0.01702591 | 1.702591
1145 | 0.3439766 | 0.501797 | 34363.89 | -0.1643772 | 71025.76 | 71.02576 | 0.01719883 | 72.24732 | 0.0170526 | 1.70526
1146 | 0.3439771 | 0.5014399 | 34393.89 | -0.1645418 | 70975.22 | 70.97522 | 0.017198855 | 72.19591 | 0.01705263 | 1.705263
1147 | 0.3444771 | 0.5008724 | 34423.89 | -0.1647415 | 70894.89 | 70.89489 | 0.017223855 | 72.11597 | 0.01707721 | 1.707721
1148 | 0.344478 | 0.5007566 | 34453.89 | -0.1649424 | 70878.5 | 70.8785 | 0.0172239 | 72.0993 | 0.01707725 | 1.707725
1149 | 0.3449771 | 0.5016956 | 34483.89 | -0.165171 | 71011.41 | 71.01141 | 0.017248855 | 72.23627 | 0.01710178 | 1.710178
1150 | 0.3452774 | 0.5023301 | 34513.89 | -0.1652887 | 71101.22 | 71.10122 | 0.01726387 | 72.3287 | 0.01711654 | 1.711654
1151 | 0.3454771 | 0.5024289 | 34543.89 | -0.1655024 | 71115.2 | 71.1152 | 0.017273855 | 72.34364 | 0.01712636 | 1.712636
1152 | 0.3464771 | 0.5003024 | 34573.89 | -0.1655542 | 70814.21 | 70.81421 | 0.017323855 | 72.04099 | 0.01717551 | 1.717551
1153 | 0.3461079 | 0.4960441 | 34603.89 | -0.1654102 | 70211.48 | 70.21148 | 0.017305395 | 71.42652 | 0.01715736 | 1.715736
1154 | 0.3464771 | 0.4988003 | 34633.89 | -0.1656255 | 70601.6 | 70.6016 | 0.017323855 | 71.82469 | 0.01717551 | 1.717551
1155 | 0.3466406 | 0.5001685 | 34663.89 | -0.1658954 | 70795.26 | 70.79526 | 0.01733203 | 72.02228 | 0.01718354 | 1.718354
1156 | 0.3469771 | 0.5011821 | 34693.89 | -0.1660994 | 70938.73 | 70.93873 | 0.017348855 | 72.16943 | 0.01720008 | 1.720008
1157 | 0.3474771 | 0.5023108 | 34723.89 | -0.1663974 | 71098.49 | 71.09849 | 0.017373855 | 72.33374 | 0.01722466 | 1.722466
1158 | 0.347478 | 0.5012413 | 34753.89 | -0.166531 | 70947.11 | 70.94711 | 0.0173739 | 72.17973 | 0.0172247 | 1.72247
1159 | 0.3479771 | 0.5037435 | 34783.89 | -0.1667986 | 71301.27 | 71.30127 | 0.017398855 | 72.54183 | 0.01724923 | 1.724923
1160 | 0.3484771 | 0.5039516 | 34813.89 | -0.1670288 | 71330.73 | 71.33073 | 0.017423855 | 72.57359 | 0.0172738 | 1.72738
1161 | 0.348478 | 0.5013071 | 34843.89 | -0.1670535 | 70956.42 | 70.95642 | 0.0174239 | 72.19276 | 0.01727384 | 1.727384
1162 | 0.3489756 | 0.4992518 | 34873.89 | -0.1670563 | 70665.51 | 70.66551 | 0.01744878 | 71.89853 | 0.0172983 | 1.72983
1163 | 0.3494771 | 0.498275 | 34903.89 | -0.1671043 | 70527.25 | 70.52725 | 0.017473855 | 71.75963 | 0.01732294 | 1.732294
1164 | 0.3494771 | 0.4953129 | 34933.89 | -0.1670367 | 70107.98 | 70.10798 | 0.017473855 | 71.33304 | 0.01732294 | 1.732294
1165 | 0.3494776 | 0.4952893 | 34963.89 | -0.1671988 | 70104.64 | 70.10464 | 0.01747388 | 71.32964 | 0.01732297 | 1.732297
1166 | 0.3499771 | 0.5005128 | 34993.89 | -0.1675823 | 70843.99 | 70.84399 | 0.017498855 | 72.08368 | 0.01734751 | 1.734751
1167 | 0.3504775 | 0.5020507 | 35023.89 | -0.16784 | 71061.67 | 71.06167 | 0.017523875 | 72.30695 | 0.0173721 | 1.73721
1168 | 0.3504771 | 0.5026477 | 35053.89 | -0.1680846 | 71146.17 | 71.14617 | 0.017523855 | 72.39293 | 0.01737208 | 1.737208
1169 | 0.3509771 | 0.5026514 | 35083.89 | -0.1682379 | 71146.69 | 71.14669 | 0.017548855 | 72.39524 | 0.01739665 | 1.739665
1170 | 0.3513389 | 0.5038436 | 35113.89 | -0.1685453 | 71315.44 | 71.31544 | 0.017566945 | 72.56824 | 0.01741443 | 1.741443
1171 | 0.3514771 | 0.5036616 | 35143.89 | -0.1686616 | 71289.68 | 71.28968 | 0.017573855 | 72.54252 | 0.01742122 | 1.742122
1172 | 0.3519351 | 0.5040451 | 35173.89 | -0.1689089 | 71343.96 | 71.34396 | 0.017596755 | 72.59939 | 0.01744372 | 1.744372
1173 | 0.3524771 | 0.5004598 | 35203.89 | -0.1688867 | 70836.49 | 70.83649 | 0.017623855 | 72.0849 | 0.01747036 | 1.747036
1174 | 0.3524776 | 0.4983664 | 35233.89 | -0.1688841 | 70540.18 | 70.54018 | 0.01762388 | 71.78338 | 0.01747038 | 1.747038
1175 | 0.3524756 | 0.4967417 | 35263.89 | -0.1688754 | 70310.22 | 70.31022 | 0.01762378 | 71.54935 | 0.01747028 | 1.747028
1176 | 0.3529771 | 0.4988463 | 35293.89 | -0.1690867 | 70608.11 | 70.60811 | 0.017648855 | 71.85426 | 0.01749492 | 1.749492
1177 | 0.3529781 | 0.5000145 | 35323.89 | -0.1692774 | 70773.46 | 70.77346 | 0.017648905 | 72.02253 | 0.01749497 | 1.749497
1178 | 0.3534771 | 0.5019448 | 35353.89 | -0.1695534 | 71046.68 | 71.04668 | 0.017673855 | 72.30235 | 0.01751949 | 1.751949
1179 | 0.3539771 | 0.5027481 | 35383.89 | -0.1697719 | 71160.38 | 71.16038 | 0.017698855 | 72.41984 | 0.01754405 | 1.754405
1180 | 0.354479 | 0.5047901 | 35413.89 | -0.1700638 | 71449.41 | 71.44941 | 0.01772395 | 72.71578 | 0.01756871 | 1.756871
1181 | 0.3544771 | 0.5050477 | 35443.89 | -0.1703092 | 71485.87 | 71.48587 | 0.017723855 | 72.75288 | 0.01756862 | 1.756862
1182 | 0.3549766 | 0.5066437 | 35473.89 | -0.1704749 | 71711.78 | 71.71178 | 0.01774883 | 72.98458 | 0.01759316 | 1.759316
1183 | 0.3554771 | 0.5049492 | 35503.89 | -0.1706848 | 71471.93 | 71.47193 | 0.017773855 | 72.74226 | 0.01761775 | 1.761775
1184 | 0.3554771 | 0.5037382 | 35533.89 | -0.1707106 | 71300.52 | 71.30052 | 0.017773855 | 72.56781 | 0.01761775 | 1.761775
1185 | 0.3559771 | 0.5016135 | 35563.89 | -0.1706802 | 70999.79 | 70.99979 | 0.017798855 | 72.2635 | 0.01764231 | 1.764231
1186 | 0.3559771 | 0.5009072 | 35593.89 | -0.1708006 | 70899.82 | 70.89982 | 0.017798855 | 72.16175 | 0.01764231 | 1.764231
1187 | 0.355978 | 0.5003529 | 35623.89 | -0.1709455 | 70821.36 | 70.82136 | 0.0177989 | 72.0819 | 0.01764235 | 1.764235
1188 | 0.3564771 | 0.5043682 | 35653.89 | -0.1712942 | 71389.7 | 71.3897 | 0.017823855 | 72.66214 | 0.01766687 | 1.766687
1189 | 0.3569771 | 0.5053649 | 35683.89 | -0.1715475 | 71530.77 | 71.53077 | 0.017848855 | 72.80751 | 0.01769143 | 1.769143
1190 | 0.3569781 | 0.5037825 | 35713.89 | -0.1716865 | 71306.79 | 71.30679 | 0.017848905 | 72.57954 | 0.01769148 | 1.769148
1191 | 0.3579771 | 0.5064494 | 35743.89 | -0.1719447 | 71684.27 | 71.68427 | 0.017898855 | 72.96734 | 0.01774056 | 1.774056
1192 | 0.3579771 | 0.5049402 | 35773.89 | -0.1719897 | 71470.66 | 71.47066 | 0.017898855 | 72.7499 | 0.01774056 | 1.774056
1193 | 0.3584771 | 0.5033564 | 35803.89 | -0.1720908 | 71246.48 | 71.24648 | 0.017923855 | 72.52349 | 0.01776512 | 1.776512
1194 | 0.3584771 | 0.5009702 | 35833.89 | -0.1720756 | 70908.73 | 70.90873 | 0.017923855 | 72.17969 | 0.01776512 | 1.776512
1195 | 0.3584771 | 0.5016214 | 35863.89 | -0.1722823 | 71000.91 | 71.00091 | 0.017923855 | 72.27352 | 0.01776512 | 1.776512
1196 | 0.3589771 | 0.5030966 | 35893.89 | -0.1724597 | 71209.71 | 71.20971 | 0.017948855 | 72.48784 | 0.01778968 | 1.778968
1197 | 0.3594775 | 0.507704 | 35923.89 | -0.1729182 | 71861.85 | 71.86185 | 0.017973875 | 73.15349 | 0.01781425 | 1.781425
1198 | 0.359979 | 0.5069155 | 35953.89 | -0.1730018 | 71750.25 | 71.75025 | 0.01799895 | 73.04168 | 0.01783889 | 1.783889
1199 | 0.3599771 | 0.5056596 | 35983.89 | -0.1731451 | 71572.48 | 71.57248 | 0.017998855 | 72.86071 | 0.01783879 | 1.783879
1200 | 0.3604771 | 0.5061985 | 36013.89 | -0.1733165 | 71648.76 | 71.64876 | 0.018023855 | 72.94015 | 0.01786335 | 1.786335
1201 | 0.360478 | 0.5020013 | 36043.89 | -0.1733112 | 71054.68 | 71.05468 | 0.0180239 | 72.33536 | 0.0178634 | 1.78634
1202 | 0.3609771 | 0.5026587 | 36073.89 | -0.1734171 | 71147.73 | 71.14773 | 0.018048855 | 72.43186 | 0.01788791 | 1.788791
1203 | 0.36098 | 0.5020087 | 36103.89 | -0.1734676 | 71055.73 | 71.05573 | 0.018049 | 72.33821 | 0.01788805 | 1.788805
1204 | 0.3614771 | 0.5038211 | 36133.89 | -0.1737445 | 71312.26 | 71.31226 | 0.018073855 | 72.60115 | 0.01791246 | 1.791246
1205 | 0.3614776 | 0.503977 | 36163.89 | -0.1739659 | 71334.32 | 71.33432 | 0.01807388 | 72.62361 | 0.01791249 | 1.791249
1206 | 0.3619771 | 0.5053841 | 36193.89 | -0.1741895 | 71533.49 | 71.53349 | 0.018098855 | 72.82816 | 0.01793702 | 1.793702
1207 | 0.3624771 | 0.5078897 | 36223.89 | -0.174479 | 71888.14 | 71.88814 | 0.018123855 | 73.19103 | 0.01796158 | 1.796158
1208 | 0.3629756 | 0.5087102 | 36253.89 | -0.1746618 | 72004.27 | 72.00427 | 0.01814878 | 73.31106 | 0.01798606 | 1.798606
1209 | 0.3629771 | 0.5043609 | 36283.89 | -0.1746814 | 71388.66 | 71.38866 | 0.018148855 | 72.68428 | 0.01798613 | 1.798613
1210 | 0.3634776 | 0.5038234 | 36313.89 | -0.1747146 | 71312.58 | 71.31258 | 0.01817388 | 72.60861 | 0.01801071 | 1.801071
1211 | 0.3634771 | 0.5021582 | 36343.89 | -0.1747695 | 71076.89 | 71.07689 | 0.018173855 | 72.36863 | 0.01801068 | 1.801068
1212 | 0.3638765 | 0.5041165 | 36373.89 | -0.1750017 | 71354.07 | 71.35407 | 0.018193825 | 72.65227 | 0.0180303 | 1.80303
1213 | 0.3639771 | 0.5050783 | 36403.89 | -0.1752352 | 71490.21 | 71.49021 | 0.018198855 | 72.79125 | 0.01803524 | 1.803524
1214 | 0.3640796 | 0.5054373 | 36433.89 | -0.1754246 | 71541.02 | 71.54102 | 0.01820398 | 72.84335 | 0.01804027 | 1.804027
1215 | 0.3649785 | 0.5079706 | 36463.89 | -0.175715 | 71899.59 | 71.89959 | 0.018248925 | 73.21168 | 0.01808441 | 1.808441
1216 | 0.3653755 | 0.5081431 | 36493.89 | -0.1759175 | 71924.01 | 71.92401 | 0.018268775 | 73.23797 | 0.01810391 | 1.810391
1217 | 0.3654771 | 0.5065231 | 36523.89 | -0.1760302 | 71694.71 | 71.69471 | 0.018273855 | 73.00484 | 0.01810889 | 1.810889
1218 | 0.3659771 | 0.5050786 | 36553.89 | -0.1760516 | 71490.25 | 71.49025 | 0.018298855 | 72.79844 | 0.01813345 | 1.813345
1219 | 0.3659771 | 0.5037153 | 36583.89 | -0.1760283 | 71297.28 | 71.29728 | 0.018298855 | 72.60194 | 0.01813345 | 1.813345
1220 | 0.3664775 | 0.5080229 | 36613.89 | -0.1764334 | 71906.99 | 71.90699 | 0.018323875 | 73.22461 | 0.01815802 | 1.815802
1221 | 0.3664771 | 0.5069616 | 36643.89 | -0.1765461 | 71756.77 | 71.75677 | 0.018323855 | 73.07163 | 0.018158 | 1.8158
1222 | 0.3669771 | 0.5072806 | 36673.89 | -0.1767568 | 71801.92 | 71.80192 | 0.018348855 | 73.11941 | 0.01818255 | 1.818255
1223 | 0.367375 | 0.5097955 | 36703.89 | -0.1770289 | 72157.89 | 72.15789 | 0.01836875 | 73.48334 | 0.01820208 | 1.820208
1224 | 0.3674771 | 0.5076303 | 36733.89 | -0.1771886 | 71851.42 | 71.85142 | 0.018373855 | 73.17161 | 0.0182071 | 1.82071
1225 | 0.3678467 | 0.5076632 | 36763.89 | -0.1772834 | 71856.08 | 71.85608 | 0.018392335 | 73.17768 | 0.01822524 | 1.822524
1226 | 0.3684776 | 0.5084406 | 36793.89 | -0.1775094 | 71966.11 | 71.96611 | 0.01842388 | 73.29201 | 0.01825622 | 1.825622
1227 | 0.3685337 | 0.5056276 | 36823.89 | -0.1774793 | 71567.95 | 71.56795 | 0.018426685 | 72.88671 | 0.01825897 | 1.825897
1228 | 0.3689771 | 0.5040191 | 36853.89 | -0.1775034 | 71340.28 | 71.34028 | 0.018448855 | 72.65643 | 0.01828074 | 1.828074
1229 | 0.368478 | 0.5009308 | 36883.89 | -0.1774845 | 70903.16 | 70.90316 | 0.0184239 | 72.20947 | 0.01825624 | 1.825624
1230 | 0.3694688 | 0.5079076 | 36913.89 | -0.1779487 | 71890.67 | 71.89067 | 0.01847344 | 73.21874 | 0.01830488 | 1.830488
1231 | 0.3690464 | 0.505146 | 36943.89 | -0.1780282 | 71499.79 | 71.49979 | 0.01845232 | 72.81912 | 0.01828414 | 1.828414
1232 | 0.3695796 | 0.5081231 | 36973.89 | -0.1783993 | 71921.17 | 71.92117 | 0.01847898 | 73.2502 | 0.01831032 | 1.831032
1233 | 0.3700176 | 0.5103324 | 37003.89 | -0.178684 | 72233.89 | 72.23389 | 0.01850088 | 73.57028 | 0.01833182 | 1.833182
1234 | 0.3704771 | 0.5117473 | 37033.89 | -0.1788901 | 72434.15 | 72.43415 | 0.018523855 | 73.77591 | 0.01835438 | 1.835438
1235 | 0.3709776 | 0.5132617 | 37063.89 | -0.1791903 | 72648.51 | 72.64851 | 0.01854888 | 73.99606 | 0.01837895 | 1.837895
1236 | 0.3714775 | 0.5072931 | 37093.89 | -0.1790592 | 71803.69 | 71.80369 | 0.018573875 | 73.13737 | 0.01840349 | 1.840349
1237 | 0.3714771 | 0.5040464 | 37123.89 | -0.1790212 | 71344.15 | 71.34415 | 0.018573855 | 72.66928 | 0.01840347 | 1.840347
1238 | 0.3716157 | 0.5038894 | 37153.89 | -0.1790094 | 71321.92 | 71.32192 | 0.018580785 | 72.64714 | 0.01841027 | 1.841027
1239 | 0.3714873 | 0.5029457 | 37183.89 | -0.1791086 | 71188.35 | 71.18835 | 0.018574365 | 72.51063 | 0.01840397 | 1.840397
1240 | 0.3721153 | 0.5081851 | 37213.89 | -0.1795386 | 71929.95 | 71.92995 | 0.018605765 | 73.26826 | 0.0184348 | 1.84348
1241 | 0.3724092 | 0.5073372 | 37243.89 | -0.1797024 | 71809.94 | 71.80994 | 0.01862046 | 73.14707 | 0.01844922 | 1.844922
1242 | 0.3729776 | 0.5116369 | 37273.89 | -0.1801023 | 72418.53 | 72.41853 | 0.01864888 | 73.76905 | 0.01847712 | 1.847712
1243 | 0.3729771 | 0.5110196 | 37303.89 | -0.1802191 | 72331.15 | 72.33115 | 0.018648855 | 73.68005 | 0.0184771 | 1.84771
1244 | 0.3734771 | 0.5103894 | 37333.89 | -0.1804577 | 72241.95 | 72.24195 | 0.018673855 | 73.59099 | 0.01850164 | 1.850164
1245 | 0.3739771 | 0.5109314 | 37363.89 | -0.1806499 | 72318.67 | 72.31867 | 0.018698855 | 73.67095 | 0.01852618 | 1.852618
1246 | 0.3744771 | 0.5078732 | 37393.89 | -0.1806144 | 71885.8 | 71.8858 | 0.018723855 | 73.23178 | 0.01855072 | 1.855072
1247 | 0.3744771 | 0.5048251 | 37423.89 | -0.1805147 | 71454.37 | 71.45437 | 0.018723855 | 72.79227 | 0.01855072 | 1.855072
1248 | 0.3744771 | 0.5055254 | 37453.89 | -0.1806426 | 71553.49 | 71.55349 | 0.018723855 | 72.89325 | 0.01855072 | 1.855072
1249 | 0.3749785 | 0.5066515 | 37483.89 | -0.1808265 | 71712.88 | 71.71288 | 0.018748925 | 73.05742 | 0.01857533 | 1.857533
1250 | 0.3749771 | 0.509056 | 37513.89 | -0.1811278 | 72053.22 | 72.05322 | 0.018748855 | 73.40414 | 0.01857526 | 1.857526
1251 | 0.3754776 | 0.5098872 | 37543.89 | -0.1813719 | 72170.87 | 72.17087 | 0.01877388 | 73.5258 | 0.01859983 | 1.859983
1252 | 0.3759771 | 0.5114436 | 37573.89 | -0.1816724 | 72391.17 | 72.39117 | 0.018798855 | 73.75204 | 0.01862434 | 1.862434
1253 | 0.3764722 | 0.513082 | 37603.89 | -0.181905 | 72623.07 | 72.62307 | 0.01882361 | 73.9901 | 0.01864864 | 1.864864
1254 | 0.3764771 | 0.5118591 | 37633.89 | -0.1820891 | 72449.98 | 72.44998 | 0.018823855 | 73.81377 | 0.01864888 | 1.864888
1255 | 0.3769771 | 0.5118971 | 37663.89 | -0.1821997 | 72455.36 | 72.45536 | 0.018848855 | 73.82106 | 0.01867342 | 1.867342
1256 | 0.3774771 | 0.5090094 | 37693.89 | -0.182159 | 72046.62 | 72.04662 | 0.018873855 | 73.40642 | 0.01869795 | 1.869795
1257 | 0.3774771 | 0.506277 | 37723.89 | -0.1821716 | 71659.87 | 71.65987 | 0.018873855 | 73.01237 | 0.01869795 | 1.869795
1258 | 0.3779102 | 0.5063955 | 37753.89 | -0.1822472 | 71676.65 | 71.67665 | 0.01889551 | 73.03101 | 0.01871921 | 1.871921
1259 | 0.3779771 | 0.5069799 | 37783.89 | -0.1824087 | 71759.36 | 71.75936 | 0.018898855 | 73.11553 | 0.01872249 | 1.872249
1260 | 0.3779771 | 0.5085996 | 37813.89 | -0.1826471 | 71988.62 | 71.98862 | 0.018898855 | 73.34912 | 0.01872249 | 1.872249
1261 | 0.3784775 | 0.5121884 | 37843.89 | -0.18298 | 72496.59 | 72.49659 | 0.018923875 | 73.86851 | 0.01874705 | 1.874705
1262 | 0.3789795 | 0.5128051 | 37873.89 | -0.1832246 | 72583.88 | 72.58388 | 0.018948975 | 73.95927 | 0.01877168 | 1.877168
1263 | 0.3792183 | 0.513863 | 37903.89 | -0.1835479 | 72733.62 | 72.73362 | 0.018960915 | 74.11271 | 0.0187834 | 1.87834
1264 | 0.3794771 | 0.5122751 | 37933.89 | -0.1836386 | 72508.86 | 72.50886 | 0.018973855 | 73.88463 | 0.0187961 | 1.87961
1265 | 0.3799776 | 0.5118949 | 37963.89 | -0.1837524 | 72455.05 | 72.45505 | 0.01899888 | 73.83161 | 0.01882066 | 1.882066
1266 | 0.3799947 | 0.5072391 | 37993.89 | -0.1836661 | 71796.05 | 71.79605 | 0.018999735 | 73.16016 | 0.01882149 | 1.882149
1267 | 0.3804771 | 0.5060855 | 38023.89 | -0.1836676 | 71632.77 | 71.63277 | 0.019023855 | 72.9955 | 0.01884516 | 1.884516
1268 | 0.3804771 | 0.508182 | 38053.89 | -0.183854 | 71929.51 | 71.92951 | 0.019023855 | 73.29789 | 0.01884516 | 1.884516
1269 | 0.3805195 | 0.5083931 | 38083.89 | -0.1840279 | 71959.39 | 71.95939 | 0.019025975 | 73.32849 | 0.01884724 | 1.884724
1270 | 0.3813999 | 0.5128864 | 38113.89 | -0.1844231 | 72595.39 | 72.59539 | 0.019069995 | 73.97978 | 0.01889044 | 1.889044
1271 | 0.3814785 | 0.5133663 | 38143.89 | -0.1846087 | 72663.31 | 72.66331 | 0.019073925 | 74.04929 | 0.0188943 | 1.88943
1272 | 0.3819771 | 0.51472 | 38173.89 | -0.1849329 | 72854.92 | 72.85492 | 0.019098855 | 74.24636 | 0.01891876 | 1.891876
1273 | 0.3819771 | 0.5145632 | 38203.89 | -0.1851349 | 72832.72 | 72.83272 | 0.019098855 | 74.22375 | 0.01891876 | 1.891876
1274 | 0.3824771 | 0.512466 | 38233.89 | -0.1851917 | 72535.88 | 72.53588 | 0.019123855 | 73.92305 | 0.01894329 | 1.894329
1275 | 0.3829771 | 0.5086527 | 38263.89 | -0.185178 | 71996.14 | 71.99614 | 0.019148855 | 73.37478 | 0.01896782 | 1.896782
1276 | 0.3834766 | 0.5103713 | 38293.89 | -0.185283 | 72239.39 | 72.23939 | 0.01917383 | 73.6245 | 0.01899233 | 1.899233
1277 | 0.3834771 | 0.5069474 | 38323.89 | -0.1852331 | 71754.76 | 71.75476 | 0.019173855 | 73.13058 | 0.01899235 | 1.899235
1278 | 0.3834771 | 0.5078646 | 38353.89 | -0.1854351 | 71884.59 | 71.88459 | 0.019173855 | 73.26289 | 0.01899235 | 1.899235
1279 | 0.3839771 | 0.5118262 | 38383.89 | -0.1858 | 72445.32 | 72.44532 | 0.019198855 | 73.83619 | 0.01901688 | 1.901688
1280 | 0.383978 | 0.5114571 | 38413.89 | -0.1860165 | 72393.08 | 72.39308 | 0.0191989 | 73.78295 | 0.01901693 | 1.901693
1281 | 0.3844771 | 0.5140702 | 38443.89 | -0.1863211 | 72762.94 | 72.76294 | 0.019223855 | 74.16173 | 0.01904141 | 1.904141
1282 | 0.3849775 | 0.5148972 | 38473.89 | -0.186518 | 72880 | 72.88 | 0.019248875 | 74.28285801 | 0.01906596 | 1.906596
1283 | 0.3854771 | 0.5153442 | 38503.89 | -0.1867777 | 72943.27 | 72.94327 | 0.019273855 | 74.34917 | 0.01909047 | 1.909047
1284 | 0.385542 | 0.5115163 | 38533.89 | -0.1867415 | 72401.46 | 72.40146 | 0.0192771 | 73.79715 | 0.01909365 | 1.909365
1285 | 0.3859771 | 0.5089656 | 38563.89 | -0.1866888 | 72040.42 | 72.04042 | 0.019298855 | 73.43072 | 0.01911499 | 1.911499
1286 | 0.386437 | 0.5085181 | 38593.89 | -0.1867569 | 71977.08 | 71.97708 | 0.01932185 | 73.36781 | 0.01913755 | 1.913755
1287 | 0.3859756 | 0.5081753 | 38623.89 | -0.1868826 | 71928.56 | 71.92856 | 0.01929878 | 73.3167 | 0.01911492 | 1.911492
1288 | 0.3864771 | 0.5115109 | 38653.89 | -0.187171 | 72400.69 | 72.40069 | 0.019323855 | 73.79975 | 0.01913952 | 1.913952
1289 | 0.3869776 | 0.5157079 | 38683.89 | -0.1875432 | 72994.75 | 72.99475 | 0.01934888 | 74.40712 | 0.01916407 | 1.916407
1290 | 0.3869771 | 0.5140991 | 38713.89 | -0.1876889 | 72767.03 | 72.76703 | 0.019348855 | 74.17499 | 0.01916405 | 1.916405
1291 | 0.3874771 | 0.5144989 | 38743.89 | -0.1879143 | 72823.62 | 72.82362 | 0.019373855 | 74.2345 | 0.01918857 | 1.918857
1292 | 0.3879771 | 0.5151538 | 38773.89 | -0.188112 | 72916.32 | 72.91632 | 0.019398855 | 74.33081 | 0.0192131 | 1.92131
1293 | 0.3884771 | 0.5108066 | 38803.89 | -0.1880282 | 72301 | 72.301 | 0.019423855 | 73.70537 | 0.01923762 | 1.923762
1294 | 0.3884771 | 0.5102792 | 38833.89 | -0.1880537 | 72226.36 | 72.22636 | 0.019423855 | 73.62927 | 0.01923762 | 1.923762
1295 | 0.3884776 | 0.5086181 | 38863.89 | -0.1881633 | 71991.24 | 71.99124 | 0.01942388 | 73.38959 | 0.01923764 | 1.923764
1296 | 0.3889771 | 0.5121334 | 38893.89 | -0.1884279 | 72488.8 | 72.4888 | 0.019448855 | 73.89863 | 0.01926214 | 1.926214
1297 | 0.3894766 | 0.5157228 | 38923.89 | -0.1887583 | 72996.86 | 72.99686 | 0.01947383 | 74.41839 | 0.01928664 | 1.928664
1298 | 0.3894771 | 0.5145149 | 38953.89 | -0.1889188 | 72825.89 | 72.82589 | 0.019473855 | 74.24409 | 0.01928667 | 1.928667
1299 | 0.3899771 | 0.514708 | 38983.89 | -0.1892 | 72853.22 | 72.85322 | 0.019498855 | 74.27377 | 0.01931119 | 1.931119
1300 | 0.3904771 | 0.5157065 | 39013.89 | -0.189428 | 72994.55 | 72.99455 | 0.019523855 | 74.41969 | 0.01933571 | 1.933571
1301 | 0.3909771 | 0.5143811 | 39043.89 | -0.1894918 | 72806.95 | 72.80695 | 0.019548855 | 74.23024 | 0.01936023 | 1.936023
1302 | 0.3909805 | 0.5124815 | 39073.89 | -0.1894697 | 72538.08 | 72.53808 | 0.019549025 | 73.95612 | 0.0193604 | 1.93604
1303 | 0.3914771 | 0.5110857 | 39103.89 | -0.1895336 | 72340.51 | 72.34051 | 0.019573855 | 73.75649 | 0.01938475 | 1.938475
1304 | 0.3914771 | 0.5091881 | 39133.89 | -0.1895386 | 72071.92 | 72.07192 | 0.019573855 | 73.48264 | 0.01938475 | 1.938475
1305 | 0.3914771 | 0.5107683 | 39163.89 | -0.1897727 | 72295.58 | 72.29558 | 0.019573855 | 73.71069 | 0.01938475 | 1.938475
1306 | 0.3919771 | 0.5137343 | 39193.89 | -0.1900558 | 72715.4 | 72.7154 | 0.019598855 | 74.14054 | 0.01940927 | 1.940927
1307 | 0.3924771 | 0.5166765 | 39223.89 | -0.1904211 | 73131.85 | 73.13185 | 0.019623855 | 74.56698 | 0.01943379 | 1.943379
1308 | 0.3929766 | 0.5190662 | 39253.89 | -0.1907283 | 73470.09 | 73.47009 | 0.01964883 | 74.91369 | 0.01945828 | 1.945828
1309 | 0.3929771 | 0.5179927 | 39283.89 | -0.1908924 | 73318.15 | 73.31815 | 0.019648855 | 74.75876 | 0.01945831 | 1.945831
1310 | 0.3939204 | 0.5175492 | 39313.89 | -0.1909696 | 73255.37 | 73.25537 | 0.01969602 | 74.69821 | 0.01950456 | 1.950456
1311 | 0.3939771 | 0.5125626 | 39343.89 | -0.190905 | 72549.55 | 72.54955 | 0.019698855 | 73.9787 | 0.01950734 | 1.950734
1312 | 0.3939771 | 0.5112396 | 39373.89 | -0.1909731 | 72362.29 | 72.36229 | 0.019698855 | 73.78775 | 0.01950734 | 1.950734
1313 | 0.3942989 | 0.5090902 | 39403.89 | -0.1909545 | 72058.06 | 72.05806 | 0.019714945 | 73.47868 | 0.01952312 | 1.952312
1314 | 0.3944771 | 0.5124118 | 39433.89 | -0.191138 | 72528.21 | 72.52821 | 0.019723855 | 73.95875 | 0.01953186 | 1.953186
1315 | 0.3944771 | 0.5126165 | 39463.89 | -0.1913529 | 72557.18 | 72.55718 | 0.019723855 | 73.98829 | 0.01953186 | 1.953186
1316 | 0.3949771 | 0.5165215 | 39493.89 | -0.1917169 | 73109.91 | 73.10991 | 0.019748855 | 74.55374 | 0.01955638 | 1.955638
1317 | 0.3954771 | 0.5185226 | 39523.89 | -0.1920142 | 73393.15 | 73.39315 | 0.019773855 | 74.84441 | 0.01958089 | 1.958089
1318 | 0.3954771 | 0.5168849 | 39553.89 | -0.1921724 | 73161.34 | 73.16134 | 0.019773855 | 74.60803 | 0.01958089 | 1.958089
1319 | 0.3959776 | 0.5179055 | 39583.89 | -0.1923801 | 73305.8 | 73.3058 | 0.01979888 | 74.75718 | 0.01960543 | 1.960543
1320 | 0.3964776 | 0.5167604 | 39613.89 | -0.1925286 | 73143.72 | 73.14372 | 0.01982388 | 74.59371 | 0.01962995 | 1.962995
1321 | 0.3969771 | 0.5147015 | 39643.89 | -0.1926137 | 72852.3 | 72.8523 | 0.019848855 | 74.29833 | 0.01965443 | 1.965443
1322 | 0.3969702 | 0.5104738 | 39673.89 | -0.1925176 | 72253.9 | 72.2539 | 0.01984851 | 73.68803 | 0.0196541 | 1.96541
1323 | 0.3969781 | 0.5094695 | 39703.89 | -0.1925362 | 72111.75 | 72.11175 | 0.019848905 | 73.54309 | 0.01965448 | 1.965448
1324 | 0.397249 | 0.5119677 | 39733.89 | -0.1927691 | 72465.35 | 72.46535 | 0.01986245 | 73.90469 | 0.01966777 | 1.966777
1325 | 0.3976768 | 0.5162302 | 39763.89 | -0.1931444 | 73068.68 | 73.06868 | 0.01988384 | 74.52156 | 0.01968874 | 1.968874
1326 | 0.3979771 | 0.5182094 | 39793.89 | -0.1934218 | 73348.82 | 73.34882 | 0.019898855 | 74.80838 | 0.01970346 | 1.970346
1327 | 0.3984771 | 0.5186502 | 39823.89 | -0.1936938 | 73411.21 | 73.41121 | 0.019923855 | 74.87384 | 0.01972797 | 1.972797
1328 | 0.3984771 | 0.5184645 | 39853.89 | -0.1938593 | 73384.93 | 73.38493 | 0.019923855 | 74.84704 | 0.01972797 | 1.972797
1329 | 0.3994766 | 0.5181851 | 39883.89 | -0.1940173 | 73345.38 | 73.34538 | 0.01997383 | 74.81037 | 0.01977697 | 1.977697
1330 | 0.3994771 | 0.5146374 | 39913.89 | -0.1939368 | 72843.23 | 72.84323 | 0.019973855 | 74.29819 | 0.01977699 | 1.977699
1331 | 0.3996973 | 0.5126927 | 39943.89 | -0.1939653 | 72567.97 | 72.56797 | 0.019984865 | 74.01823 | 0.01978779 | 1.978779
1332 | 0.3999766 | 0.5124371 | 39973.89 | -0.1940047 | 72531.79 | 72.53179 | 0.01999883 | 73.98234 | 0.01980148 | 1.980148
1333 | 0.3999771 | 0.5132974 | 40003.89 | -0.1942077 | 72653.56 | 72.65356 | 0.019998855 | 74.10655 | 0.0198015 | 1.98015
1334 | 0.4004771 | 0.5178863 | 40033.89 | -0.1945674 | 73303.09 | 73.30309 | 0.020023855 | 74.7709 | 0.01982601 | 1.982601
1335 | 0.400478 | 0.5176587 | 40063.89 | -0.1948345 | 73270.87 | 73.27087 | 0.0200239 | 74.73804 | 0.01982606 | 1.982606
1336 | 0.4009771 | 0.5188755 | 40093.89 | -0.1951048 | 73443.1 | 73.4431 | 0.020048855 | 74.91555 | 0.01985052 | 1.985052
1337 | 0.4014771 | 0.5191628 | 40123.89 | -0.1953287 | 73483.77 | 73.48377 | 0.020073855 | 74.95887 | 0.01987503 | 1.987503
1338 | 0.4019776 | 0.5198008 | 40153.89 | -0.1955138 | 73574.07 | 73.57407 | 0.02009888 | 75.05283 | 0.01989956 | 1.989956
1339 | 0.4019771 | 0.5151597 | 40183.89 | -0.1953786 | 72917.15 | 72.91715 | 0.020098855 | 74.38271 | 0.01989954 | 1.989954
1340 | 0.4024771 | 0.5143555 | 40213.89 | -0.1954498 | 72803.33 | 72.80333 | 0.020123855 | 74.26841 | 0.01992405 | 1.992405
1341 | 0.4025464 | 0.5149764 | 40243.89 | -0.1955364 | 72891.21 | 72.89121 | 0.02012732 | 74.35831 | 0.01992744 | 1.992744
1342 | 0.4024776 | 0.5142632 | 40273.89 | -0.1957006 | 72790.26 | 72.79026 | 0.02012388 | 74.25508 | 0.01992407 | 1.992407
1343 | 0.4029771 | 0.5151116 | 40303.89 | -0.1959378 | 72910.35 | 72.91035 | 0.020148855 | 74.37941 | 0.01994855 | 1.994855
1344 | 0.4030005 | 0.517454 | 40333.89 | -0.1962328 | 73241.9 | 73.2419 | 0.020150025 | 74.71772 | 0.0199497 | 1.99497
1345 | 0.4039199 | 0.5208734 | 40363.89 | -0.1965783 | 73725.89 | 73.72589 | 0.020195995 | 75.21486 | 0.01999476 | 1.999476
1346 | 0.4039776 | 0.5173071 | 40393.89 | -0.1966703 | 73221.1 | 73.2211 | 0.02019888 | 74.70009 | 0.01999759 | 1.999759
1347 | 0.4044771 | 0.5173153 | 40423.89 | -0.1967758 | 73222.26 | 73.22226 | 0.020223855 | 74.7031 | 0.02002207 | 2.002207
1348 | 0.4049771 | 0.5155817 | 40453.89 | -0.196846 | 72976.89 | 72.97689 | 0.020248855 | 74.45458 | 0.02004657 | 2.004657
1349 | 0.4051773 | 0.5156391 | 40483.89 | -0.1969124 | 72985.01 | 72.98501 | 0.020258865 | 74.4636 | 0.02005638 | 2.005638
1350 | 0.4054785 | 0.5139235 | 40513.89 | -0.196876 | 72742.18 | 72.74218 | 0.020273925 | 74.21695 | 0.02007115 | 2.007115
1351 | 0.4054776 | 0.5162119 | 40543.89 | -0.1971722 | 73066.09 | 73.06609 | 0.02027388 | 74.54742 | 0.0200711 | 2.00711
1352 | 0.4059673 | 0.5188194 | 40573.89 | -0.1974504 | 73435.16 | 73.43516 | 0.020298365 | 74.92577 | 0.0200951 | 2.00951
1353 | 0.4059771 | 0.5199125 | 40603.89 | -0.1977942 | 73589.88 | 73.58988 | 0.020298855 | 75.08367 | 0.02009558 | 2.009558
1354 | 0.4064771 | 0.5196639 | 40633.89 | -0.1980047 | 73554.69 | 73.55469 | 0.020323855 | 75.04961 | 0.02012008 | 2.012008
1355 | 0.4068472 | 0.5188102 | 40663.89 | -0.1981015 | 73433.86 | 73.43386 | 0.02034236 | 74.92767 | 0.02013822 | 2.013822
1356 | 0.4073999 | 0.5174677 | 40693.89 | -0.1981146 | 73243.84 | 73.24384 | 0.020369995 | 74.73581 | 0.0201653 | 2.01653
1357 | 0.4074771 | 0.5155566 | 40723.89 | -0.1982046 | 72973.33 | 72.97333 | 0.020373855 | 74.46008 | 0.02016908 | 2.016908
1358 | 0.407478 | 0.5125426 | 40753.89 | -0.1981855 | 72546.72 | 72.54672 | 0.0203739 | 74.02478 | 0.02016913 | 2.016913
1359 | 0.4079673 | 0.5142904 | 40783.89 | -0.1982881 | 72794.11 | 72.79411 | 0.020398365 | 74.27899 | 0.0201931 | 2.01931
1360 | 0.4079771 | 0.5154447 | 40813.89 | -0.1985628 | 72957.49 | 72.95749 | 0.020398855 | 74.44574 | 0.02019359 | 2.019359
1361 | 0.4084771 | 0.5192668 | 40843.89 | -0.1989975 | 73498.49 | 73.49849 | 0.020423855 | 74.99961 | 0.02021809 | 2.021809
1362 | 0.4089771 | 0.5222626 | 40873.89 | -0.1992863 | 73922.52 | 73.92252 | 0.020448855 | 75.43415 | 0.02024258 | 2.024258
1363 | 0.4093467 | 0.5226114 | 40903.89 | -0.199448 | 73971.89 | 73.97189 | 0.020467335 | 75.4859 | 0.02026069 | 2.026069
1364 | 0.4094805 | 0.521624 | 40933.89 | -0.199624 | 73832.13 | 73.83213 | 0.020474025 | 75.34377 | 0.02026725 | 2.026725
1365 | 0.4099771 | 0.5194744 | 40963.89 | -0.1996365 | 73527.87 | 73.52787 | 0.020498855 | 75.03511 | 0.02029158 | 2.029158
1366 | 0.4100464 | 0.5159833 | 40993.89 | -0.1995621 | 73033.73 | 73.03373 | 0.02050232 | 74.53109 | 0.02029498 | 2.029498
1367 | 0.4099805 | 0.5123455 | 41023.89 | -0.1994903 | 72518.83 | 72.51883 | 0.020499025 | 74.00539 | 0.02029175 | 2.029175
1368 | 0.4108755 | 0.5161518 | 41053.89 | -0.1997862 | 73057.58 | 73.05758 | 0.020543775 | 74.55846 | 0.0203356 | 2.03356
1369 | 0.4109771 | 0.518865 | 41083.89 | -0.2000355 | 73441.61 | 73.44161 | 0.020548855 | 74.95075 | 0.02034058 | 2.034058
1370 | 0.4109771 | 0.5196635 | 41113.89 | -0.2002869 | 73554.64 | 73.55464 | 0.020548855 | 75.0661 | 0.02034058 | 2.034058
1371 | 0.4110181 | 0.5191239 | 41143.89 | -0.2005322 | 73478.26 | 73.47826 | 0.020550905 | 74.9883 | 0.02034258 | 2.034258
1372 | 0.411876 | 0.5222169 | 41173.89 | -0.2009031 | 73916.05 | 73.91605 | 0.0205938 | 75.43826 | 0.02038461 | 2.038461
1373 | 0.4124771 | 0.5231954 | 41203.89 | -0.2011201 | 74054.55 | 74.05455 | 0.020623855 | 75.58184 | 0.02041406 | 2.041406
1374 | 0.4128472 | 0.5206801 | 41233.89 | -0.2011429 | 73698.53 | 73.69853 | 0.02064236 | 75.21984 | 0.02043219 | 2.043219
1375 | 0.4129771 | 0.5171819 | 41263.89 | -0.2010708 | 73203.38 | 73.20338 | 0.020648855 | 74.71495 | 0.02043856 | 2.043856
1376 | 0.4129771 | 0.5159316 | 41293.89 | -0.201122 | 73026.41 | 73.02641 | 0.020648855 | 74.53432 | 0.02043856 | 2.043856
1377 | 0.4134771 | 0.5166628 | 41323.89 | -0.2012265 | 73129.91 | 73.12991 | 0.020673855 | 74.64179 | 0.02046305 | 2.046305
1378 | 0.4134771 | 0.5179776 | 41353.89 | -0.2014013 | 73316.01 | 73.31601 | 0.020673855 | 74.83173 | 0.02046305 | 2.046305
1379 | 0.413875 | 0.5202339 | 41383.89 | -0.201701 | 73635.37 | 73.63537 | 0.02069375 | 75.15916 | 0.02048254 | 2.048254
1380 | 0.4143272 | 0.5223726 | 41413.89 | -0.2020812 | 73938.09 | 73.93809 | 0.02071636 | 75.46982 | 0.02050469 | 2.050469
1381 | 0.4144771 | 0.5238641 | 41443.89 | -0.202298 | 74149.2 | 74.1492 | 0.020723855 | 75.68586 | 0.02051204 | 2.051204
1382 | 0.4150464 | 0.5232037 | 41473.89 | -0.2024857 | 74055.73 | 74.05573 | 0.02075232 | 75.59255 | 0.02053992 | 2.053992
1383 | 0.4154771 | 0.520268 | 41503.89 | -0.2024628 | 73640.2 | 73.6402 | 0.020773855 | 75.16999 | 0.02056102 | 2.056102
1384 | 0.4154771 | 0.5178275 | 41533.89 | -0.2024507 | 73294.76 | 73.29476 | 0.020773855 | 74.81738 | 0.02056102 | 2.056102
1385 | 0.4159776 | 0.5185074 | 41563.89 | -0.2026365 | 73391 | 73.391 | 0.02079888 | 74.91745 | 0.02058554 | 2.058554
1386 | 0.4157988 | 0.5151818 | 41593.89 | -0.2026171 | 72920.28 | 72.92028 | 0.02078994 | 74.43629 | 0.02057678 | 2.057678
1387 | 0.416479 | 0.5206693 | 41623.89 | -0.2028944 | 73697 | 73.697 | 0.02082395 | 75.23166 | 0.0206101 | 2.06101
1388 | 0.4164771 | 0.5207652 | 41653.89 | -0.2031367 | 73710.57 | 73.71057 | 0.020823855 | 75.24551 | 0.02061 | 2.061
1389 | 0.4169771 | 0.522983 | 41683.89 | -0.2035099 | 74024.49 | 74.02449 | 0.020848855 | 75.56781 | 0.02063449 | 2.063449
1390 | 0.4174771 | 0.5234842 | 41713.89 | -0.203759 | 74095.43 | 74.09543 | 0.020873855 | 75.64209 | 0.02065898 | 2.065898
1391 | 0.41796 | 0.5239596 | 41743.89 | -0.2038889 | 74162.72 | 74.16272 | 0.020898 | 75.71257 | 0.02068263 | 2.068263
1392 | 0.4179771 | 0.5211241 | 41773.89 | -0.2039198 | 73761.37 | 73.76137 | 0.020898855 | 75.3029 | 0.02068347 | 2.068347
1393 | 0.4184785 | 0.51815 | 41803.89 | -0.2038794 | 73340.41 | 73.34041 | 0.020923925 | 74.87498 | 0.02070803 | 2.070803
1394 | 0.4184771 | 0.5173455 | 41833.89 | -0.2039687 | 73226.54 | 73.22654 | 0.020923855 | 74.75872 | 0.02070796 | 2.070796
1395 | 0.418979 | 0.5195681 | 41863.89 | -0.2041447 | 73541.13 | 73.54113 | 0.02094895 | 75.08174 | 0.02073254 | 2.073254
1396 | 0.4189776 | 0.5213021 | 41893.89 | -0.204445 | 73786.57 | 73.78657 | 0.02094888 | 75.33231 | 0.02073247 | 2.073247
1397 | 0.419479 | 0.5236374 | 41923.89 | -0.2047474 | 74117.11 | 74.11711 | 0.02097395 | 75.67164 | 0.02075702 | 2.075702
1398 | 0.4194771 | 0.5243995 | 41953.89 | -0.204992 | 74224.98 | 74.22498 | 0.020973855 | 75.78177 | 0.02075693 | 2.075693
1399 | 0.4199761 | 0.5239393 | 41983.89 | -0.2052175 | 74159.84 | 74.15984 | 0.020998805 | 75.71711 | 0.02078137 | 2.078137
1400 | 0.4204771 | 0.5204136 | 42013.89 | -0.2051614 | 73660.81 | 73.66081 | 0.021023855 | 75.20944 | 0.0208059 | 2.08059
1401 | 0.4209478 | 0.519484 | 42043.89 | -0.2052193 | 73529.23 | 73.52923 | 0.02104739 | 75.07683 | 0.02082895 | 2.082895
1402 | 0.4207076 | 0.5164596 | 42073.89 | -0.2051605 | 73101.15 | 73.10115 | 0.02103538 | 74.63886 | 0.02081719 | 2.081719
1403 | 0.4209771 | 0.5194506 | 42103.89 | -0.2053763 | 73524.5 | 73.5245 | 0.021048855 | 75.07211 | 0.02083039 | 2.083039
1404 | 0.4214771 | 0.521726 | 42133.89 | -0.2057003 | 73846.57 | 73.84657 | 0.021073855 | 75.4028 | 0.02085487 | 2.085487
1405 | 0.4214771 | 0.5234071 | 42163.89 | -0.2059621 | 74084.52 | 74.08452 | 0.021073855 | 75.64576 | 0.02085487 | 2.085487
1406 | 0.4220464 | 0.5257124 | 42193.89 | -0.2062167 | 74410.81 | 74.41081 | 0.02110232 | 75.98105 | 0.02088275 | 2.088275
1407 | 0.4224771 | 0.5241737 | 42223.89 | -0.2063872 | 74193.02 | 74.19302 | 0.021123855 | 75.76026 | 0.02090384 | 2.090384
1408 | 0.4229766 | 0.522926 | 42253.89 | -0.2064712 | 74016.42 | 74.01642 | 0.02114883 | 75.58178 | 0.0209283 | 2.09283
1409 | 0.4229771 | 0.5213009 | 42283.89 | -0.2065499 | 73786.4 | 73.7864 | 0.021148855 | 75.3469 | 0.02092832 | 2.092832
1410 | 0.4234776 | 0.5203122 | 42313.89 | -0.2065953 | 73646.45 | 73.64645 | 0.02117388 | 75.20584 | 0.02095283 | 2.095283
1411 | 0.4234771 | 0.5208691 | 42343.89 | -0.2067432 | 73725.28 | 73.72528 | 0.021173855 | 75.28633 | 0.0209528 | 2.09528
1412 | 0.423979 | 0.5223946 | 42373.89 | -0.2069074 | 73941.2 | 73.9412 | 0.02119895 | 75.50868 | 0.02097738 | 2.097738
1413 | 0.4239771 | 0.5232325 | 42403.89 | -0.2072193 | 74059.8 | 74.0598 | 0.021198855 | 75.62978 | 0.02097729 | 2.097729
1414 | 0.4244771 | 0.5267308 | 42433.89 | -0.2075742 | 74554.96 | 74.55496 | 0.021223855 | 76.1373 | 0.02100177 | 2.100177
1415 | 0.4249546 | 0.52654 | 42463.89 | -0.2078117 | 74527.95 | 74.52795 | 0.02124773 | 76.1115 | 0.02102514 | 2.102514
1416 | 0.4254771 | 0.5237154 | 42493.89 | -0.2078455 | 74128.15 | 74.12815 | 0.021273855 | 75.70514 | 0.02105073 | 2.105073
1417 | 0.4254771 | 0.5217248 | 42523.89 | -0.2078412 | 73846.4 | 73.8464 | 0.021273855 | 75.4174 | 0.02105073 | 2.105073
1418 | 0.425979 | 0.5211047 | 42553.89 | -0.2078777 | 73758.63 | 73.75863 | 0.02129895 | 75.32961 | 0.0210753 | 2.10753
1419 | 0.4259771 | 0.5199897 | 42583.89 | -0.2080101 | 73600.81 | 73.60081 | 0.021298855 | 75.16842 | 0.0210752 | 2.10752
1420 | 0.4259771 | 0.5204688 | 42613.89 | -0.2081191 | 73668.62 | 73.66862 | 0.021298855 | 75.23768 | 0.0210752 | 2.10752
1421 | 0.4264771 | 0.5240089 | 42643.89 | -0.2084799 | 74169.7 | 74.1697 | 0.021323855 | 75.75128 | 0.02109968 | 2.109968
1422 | 0.4269775 | 0.5260767 | 42673.89 | -0.2088179 | 74462.38 | 74.46238 | 0.021348875 | 76.05207 | 0.02112418 | 2.112418
1423 | 0.4269771 | 0.5271276 | 42703.89 | -0.2090424 | 74611.13 | 74.61113 | 0.021348855 | 76.20399 | 0.02112416 | 2.112416
1424 | 0.4274771 | 0.5267481 | 42733.89 | -0.2092233 | 74557.41 | 74.55741 | 0.021373855 | 76.15099 | 0.02114864 | 2.114864
1425 | 0.427978 | 0.5230657 | 42763.89 | -0.2091972 | 74036.19 | 74.03619 | 0.0213989 | 75.62049 | 0.02117316 | 2.117316
1426 | 0.4279771 | 0.5204747 | 42793.89 | -0.2091905 | 73669.46 | 73.66946 | 0.021398855 | 75.2459 | 0.02117311 | 2.117311
1427 | 0.4284776 | 0.5207641 | 42823.89 | -0.2092626 | 73710.42 | 73.71042 | 0.02142388 | 75.28958 | 0.02119761 | 2.119761
1428 | 0.4289771 | 0.5200616 | 42853.89 | -0.2093487 | 73610.98 | 73.61098 | 0.021448855 | 75.18986 | 0.02122207 | 2.122207
1429 | 0.4289781 | 0.5203685 | 42883.89 | -0.2094452 | 73654.42 | 73.65442 | 0.021448905 | 75.23423 | 0.02122211 | 2.122211
1430 | 0.4289771 | 0.5217032 | 42913.89 | -0.2097372 | 73843.34 | 73.84334 | 0.021448855 | 75.4272 | 0.02122207 | 2.122207
1431 | 0.4289756 | 0.5231162 | 42943.89 | -0.2100299 | 74043.34 | 74.04334 | 0.02144878 | 75.63148 | 0.02122199 | 2.122199
1432 | 0.429979 | 0.5272322 | 42973.89 | -0.210397 | 74625.93 | 74.62593 | 0.02149895 | 76.23031 | 0.02127111 | 2.127111
1433 | 0.4304771 | 0.5270412 | 43003.89 | -0.2106312 | 74598.9 | 74.5989 | 0.021523855 | 76.20455 | 0.02129549 | 2.129549
1434 | 0.4304771 | 0.5238889 | 43033.89 | -0.2105998 | 74152.71 | 74.15271 | 0.021523855 | 75.74876 | 0.02129549 | 2.129549
1435 | 0.4309771 | 0.5224776 | 43063.89 | -0.2106475 | 73952.95 | 73.95295 | 0.021548855 | 75.54655 | 0.02131996 | 2.131996
1436 | 0.4309776 | 0.5209313 | 43093.89 | -0.2106393 | 73734.08 | 73.73408 | 0.02154888 | 75.32297 | 0.02131999 | 2.131999
1437 | 0.4314775 | 0.5208353 | 43123.89 | -0.2106911 | 73720.5 | 73.7205 | 0.021573875 | 75.31093 | 0.02134445 | 2.134445
1438 | 0.4314771 | 0.5220528 | 43153.89 | -0.2108588 | 73892.82 | 73.89282 | 0.021573855 | 75.48698 | 0.02134443 | 2.134443
1439 | 0.431479 | 0.5223907 | 43183.89 | -0.2111684 | 73940.65 | 73.94065 | 0.02157395 | 75.53584 | 0.02134453 | 2.134453
1440 | 0.4319771 | 0.5251163 | 43213.89 | -0.2114381 | 74326.44 | 74.32644 | 0.021598855 | 75.93181 | 0.0213689 | 2.13689
1441 | 0.4324771 | 0.5280741 | 43243.89 | -0.2117736 | 74745.1 | 74.7451 | 0.021623855 | 76.36137 | 0.02139338 | 2.139338
1442 | 0.4329771 | 0.5260867 | 43273.89 | -0.2118978 | 74463.79 | 74.46379 | 0.021648855 | 76.07585 | 0.02141785 | 2.141785
1443 | 0.4334771 | 0.5248577 | 43303.89 | -0.2120074 | 74289.84 | 74.28984 | 0.021673855 | 75.89998 | 0.02144232 | 2.144232
1444 | 0.4334771 | 0.5229934 | 43333.89 | -0.2120251 | 74025.96 | 74.02596 | 0.021673855 | 75.63039 | 0.02144232 | 2.144232
1445 | 0.4339771 | 0.5212651 | 43363.89 | -0.2120644 | 73781.33 | 73.78133 | 0.021698855 | 75.3823 | 0.02146679 | 2.146679
1446 | 0.4339771 | 0.5209445 | 43393.89 | -0.2120911 | 73735.95 | 73.73595 | 0.021698855 | 75.33594 | 0.02146679 | 2.146679
1447 | 0.4344214 | 0.5228209 | 43423.89 | -0.2123729 | 74001.54 | 74.00154 | 0.02172107 | 75.60894 | 0.02148853 | 2.148853
1448 | 0.4339756 | 0.5228308 | 43453.89 | -0.2125814 | 74002.94 | 74.00294 | 0.02169878 | 75.60872 | 0.02146671 | 2.146671
1449 | 0.4349771 | 0.5293922 | 43483.89 | -0.2131017 | 74931.66 | 74.93166 | 0.021748855 | 76.56134 | 0.02151572 | 2.151572
1450 | 0.4351162 | 0.5286322 | 43513.89 | -0.2132638 | 74824.09 | 74.82409 | 0.02175581 | 76.45195 | 0.02152253 | 2.152253
1451 | 0.4359678 | 0.5300787 | 43543.89 | -0.2135863 | 75028.83 | 75.02883 | 0.02179839 | 76.66434 | 0.0215642 | 2.15642
1452 | 0.4359771 | 0.5255132 | 43573.89 | -0.2134901 | 74382.62 | 74.38262 | 0.021798855 | 76.00407 | 0.02156466 | 2.156466
1453 | 0.4364766 | 0.5253629 | 43603.89 | -0.2135673 | 74361.34 | 74.36134 | 0.02182383 | 75.98419 | 0.0215891 | 2.15891
1454 | 0.4364771 | 0.522244 | 43633.89 | -0.2135169 | 73919.89 | 73.91989 | 0.021823855 | 75.5331 | 0.02158912 | 2.158912
1455 | 0.4364771 | 0.5209772 | 43663.89 | -0.213559 | 73740.58 | 73.74058 | 0.021823855 | 75.34988 | 0.02158912 | 2.158912
1456 | 0.4369771 | 0.5225868 | 43693.89 | -0.213747 | 73968.41 | 73.96841 | 0.021848855 | 75.58453 | 0.02161359 | 2.161359
1457 | 0.436979 | 0.5246243 | 43723.89 | -0.2140297 | 74256.8 | 74.2568 | 0.02184895 | 75.87923 | 0.02161368 | 2.161368
1458 | 0.4374771 | 0.5266811 | 43753.89 | -0.2143371 | 74547.93 | 74.54793 | 0.021873855 | 76.17858 | 0.02163805 | 2.163805
1459 | 0.4379776 | 0.5277127 | 43783.89 | -0.2145956 | 74693.94 | 74.69394 | 0.02189888 | 76.32966 | 0.02166254 | 2.166254
1460 | 0.4379776 | 0.5278214 | 43813.89 | -0.2148575 | 74709.33 | 74.70933 | 0.02189888 | 76.34538 | 0.02166254 | 2.166254
1461 | 0.4389771 | 0.5291848 | 43843.89 | -0.2150473 | 74902.31 | 74.90231 | 0.021948855 | 76.54633 | 0.02171145 | 2.171145
1462 | 0.4389771 | 0.5266589 | 43873.89 | -0.2150447 | 74544.78 | 74.54478 | 0.021948855 | 76.18096 | 0.02171145 | 2.171145
1463 | 0.4394771 | 0.5241314 | 43903.89 | -0.2150601 | 74187.03 | 74.18703 | 0.021973855 | 75.81721 | 0.02173591 | 2.173591
1464 | 0.4394771 | 0.5238182 | 43933.89 | -0.2151276 | 74142.7 | 74.1427 | 0.021973855 | 75.7719 | 0.02173591 | 2.173591
1465 | 0.4394756 | 0.5219046 | 43963.89 | -0.2151732 | 73871.85 | 73.87185 | 0.02197378 | 75.49509 | 0.02173584 | 2.173584
1466 | 0.4396079 | 0.5236683 | 43993.89 | -0.2154055 | 74121.49 | 74.12149 | 0.021980395 | 75.75071 | 0.02174231 | 2.174231
1467 | 0.4399903 | 0.5282053 | 44023.89 | -0.2157522 | 74763.67 | 74.76367 | 0.021999515 | 76.40843 | 0.02176102 | 2.176102
1468 | 0.4404771 | 0.5302959 | 44053.89 | -0.2161437 | 75059.58 | 75.05958 | 0.022023855 | 76.71268 | 0.02178483 | 2.178483
1469 | 0.4409771 | 0.5307801 | 44083.89 | -0.2163772 | 75128.11 | 75.12811 | 0.022048855 | 76.7846 | 0.02180929 | 2.180929
1470 | 0.4414771 | 0.5291272 | 44113.89 | -0.2164933 | 74894.15 | 74.89415 | 0.022073855 | 76.54736 | 0.02183375 | 2.183375
1471 | 0.4419741 | 0.5276298 | 44143.89 | -0.2165259 | 74682.21 | 74.68221 | 0.022098705 | 76.33259 | 0.02185807 | 2.185807
1472 | 0.4419771 | 0.5266052 | 44173.89 | -0.2165477 | 74537.18 | 74.53718 | 0.022098855 | 76.18437 | 0.02185821 | 2.185821
1473 | 0.4424776 | 0.5257605 | 44203.89 | -0.2166353 | 74417.62 | 74.41762 | 0.02212388 | 76.06403 | 0.0218827 | 2.18827
1474 | 0.4424771 | 0.5226257 | 44233.89 | -0.2166001 | 73973.91 | 73.97391 | 0.022123855 | 75.6105 | 0.02188267 | 2.188267
1475 | 0.4427383 | 0.5256745 | 44263.89 | -0.2168562 | 74405.45 | 74.40545 | 0.022136915 | 76.05256 | 0.02189545 | 2.189545
1476 | 0.4429771 | 0.5275822 | 44293.89 | -0.2172328 | 74675.47 | 74.67547 | 0.022148855 | 76.32945 | 0.02190713 | 2.190713
1477 | 0.4434771 | 0.5300259 | 44323.89 | -0.2175076 | 75021.36 | 75.02136 | 0.022173855 | 76.68487 | 0.02193159 | 2.193159
1478 | 0.4437988 | 0.5324563 | 44353.89 | -0.2178705 | 75365.36 | 75.36536 | 0.02218994 | 77.03772 | 0.02194733 | 2.194733
1479 | 0.4444766 | 0.5334994 | 44383.89 | -0.2180861 | 75513.01 | 75.51301 | 0.02222383 | 77.1912 | 0.02198048 | 2.198048
1480 | 0.4444771 | 0.5295259 | 44413.89 | -0.2180579 | 74950.59 | 74.95059 | 0.022223855 | 76.61628 | 0.0219805 | 2.19805
1481 | 0.4449766 | 0.5282999 | 44443.89 | -0.2180794 | 74777.06 | 74.77706 | 0.02224883 | 76.44076 | 0.02200494 | 2.200494
1482 | 0.4449771 | 0.5257984 | 44473.89 | -0.2180776 | 74422.99 | 74.42299 | 0.022248855 | 76.07881 | 0.02200496 | 2.200496
1483 | 0.4454771 | 0.5256313 | 44503.89 | -0.2181689 | 74399.33 | 74.39933 | 0.022273855 | 76.05649 | 0.02202942 | 2.202942
1484 | 0.4454771 | 0.5256532 | 44533.89 | -0.2182449 | 74402.43 | 74.40243 | 0.022273855 | 76.05966 | 0.02202942 | 2.202942
1485 | 0.4455 | 0.5266797 | 44563.89 | -0.2184601 | 74547.73 | 74.54773 | 0.022275 | 76.20828 | 0.02203054 | 2.203054
1486 | 0.4459771 | 0.5297586 | 44593.89 | -0.2188303 | 74983.52 | 74.98352 | 0.022298855 | 76.65557 | 0.02205387 | 2.205387
1487 | 0.4460791 | 0.5307114 | 44623.89 | -0.2190711 | 75118.39 | 75.11839 | 0.022303955 | 76.79382 | 0.02205886 | 2.205886
1488 | 0.4464771 | 0.5324469 | 44653.89 | -0.2193819 | 75364.03 | 75.36403 | 0.022323855 | 77.04645 | 0.02207833 | 2.207833
1489 | 0.4470342 | 0.5308817 | 44683.89 | -0.219566 | 75142.49 | 75.14249 | 0.02235171 | 76.82205 | 0.02210557 | 2.210557
1490 | 0.4474775 | 0.5301366 | 44713.89 | -0.2195715 | 75037.03 | 75.03703 | 0.022373875 | 76.7159 | 0.02212725 | 2.212725
1491 | 0.447481 | 0.5265704 | 44743.89 | -0.2195431 | 74532.26 | 74.53226 | 0.02237405 | 76.19985 | 0.02212742 | 2.212742
1492 | 0.4479771 | 0.527036 | 44773.89 | -0.2196252 | 74598.16 | 74.59816 | 0.022398855 | 76.26907 | 0.02215168 | 2.215168
1493 | 0.4484771 | 0.5259823 | 44803.89 | -0.2197384 | 74449.02 | 74.44902 | 0.022423855 | 76.11845 | 0.02217614 | 2.217614
1494 | 0.4479771 | 0.5266872 | 44833.89 | -0.2198615 | 74548.79 | 74.54879 | 0.022398855 | 76.2186 | 0.02215168 | 2.215168
1495 | 0.4484771 | 0.5299175 | 44863.89 | -0.2201758 | 75006.02 | 75.00602 | 0.022423855 | 76.68794 | 0.02217614 | 2.217614
1496 | 0.4489771 | 0.5307934 | 44893.89 | -0.2204923 | 75129.99 | 75.12999 | 0.022448855 | 76.81658 | 0.02220059 | 2.220059
1497 | 0.448978 | 0.5311931 | 44923.89 | -0.2207264 | 75186.57 | 75.18657 | 0.0224489 | 76.87442 | 0.02220063 | 2.220063
1498 | 0.4497573 | 0.5321438 | 44953.89 | -0.2210094 | 75321.13 | 75.32113 | 0.022487865 | 77.01494 | 0.02223874 | 2.223874
1499 | 0.4499771 | 0.5283521 | 44983.89 | -0.2208971 | 74784.44 | 74.78444 | 0.022498855 | 76.46701 | 0.02224949 | 2.224949
1500 | 0.4504771 | 0.5272554 | 45013.89 | -0.2210265 | 74629.21 | 74.62921 | 0.022523855 | 76.31015 | 0.02227394 | 2.227394
1501 | 0.450478 | 0.5253684 | 45043.89 | -0.2210247 | 74362.12 | 74.36212 | 0.0225239 | 76.03705 | 0.02227398 | 2.227398
1502 | 0.4505049 | 0.5241358 | 45073.89 | -0.2210897 | 74187.66 | 74.18766 | 0.022525245 | 75.85875 | 0.0222753 | 2.22753
1503 | 0.4509771 | 0.5256355 | 45103.89 | -0.2212468 | 74399.93 | 74.39993 | 0.022548855 | 76.07756 | 0.02229839 | 2.229839
1504 | 0.4514771 | 0.5275578 | 45133.89 | -0.2215172 | 74672.02 | 74.67202 | 0.022573855 | 76.35765 | 0.02232284 | 2.232284
1505 | 0.4514771 | 0.5299553 | 45163.89 | -0.2218058 | 75011.37 | 75.01137 | 0.022573855 | 76.70466 | 0.02232284 | 2.232284
1506 | 0.4519771 | 0.5332244 | 45193.89 | -0.2221399 | 75474.08 | 75.47408 | 0.022598855 | 77.17971 | 0.02234728 | 2.234728
1507 | 0.4524771 | 0.5325022 | 45223.89 | -0.2223585 | 75371.86 | 75.37186 | 0.022623855 | 77.07706 | 0.02237173 | 2.237173
1508 | 0.4529771 | 0.5307224 | 45253.89 | -0.2224759 | 75119.94 | 75.11994 | 0.022648855 | 76.82132 | 0.02239618 | 2.239618
1509 | 0.453 | 0.5291975 | 45283.89 | -0.2223755 | 74904.1 | 74.9041 | 0.02265 | 76.60068 | 0.0223973 | 2.23973
1510 | 0.4534785 | 0.5286164 | 45313.89 | -0.2224917 | 74821.85 | 74.82185 | 0.022673925 | 76.51836 | 0.02242069 | 2.242069
1511 | 0.4534771 | 0.5276013 | 45343.89 | -0.2225666 | 74678.17 | 74.67817 | 0.022673855 | 76.37142 | 0.02242062 | 2.242062
1512 | 0.4534776 | 0.5253409 | 45373.89 | -0.2225825 | 74358.23 | 74.35823 | 0.02267388 | 76.04422 | 0.02242065 | 2.242065
1513 | 0.4539771 | 0.5290905 | 45403.89 | -0.2229399 | 74888.96 | 74.88896 | 0.022698855 | 76.58885 | 0.02244507 | 2.244507
1514 | 0.4544771 | 0.5323045 | 45433.89 | -0.223275 | 75343.88 | 75.34388 | 0.022723855 | 77.05598 | 0.02246951 | 2.246951
1515 | 0.4544781 | 0.5329545 | 45463.89 | -0.2235775 | 75435.88 | 75.43588 | 0.022723905 | 77.15008 | 0.02246956 | 2.246956
1516 | 0.4552173 | 0.5352948 | 45493.89 | -0.2238778 | 75767.13 | 75.76713 | 0.022760865 | 77.49166 | 0.0225057 | 2.25057
1517 | 0.4554771 | 0.5313705 | 45523.89 | -0.2238889 | 75211.68 | 75.21168 | 0.022773855 | 76.92454 | 0.0225184 | 2.25184
1518 | 0.4554776 | 0.5292243 | 45553.89 | -0.2238951 | 74907.9 | 74.9079 | 0.02277388 | 76.61384 | 0.02251843 | 2.251843
1519 | 0.4564497 | 0.5305831 | 45583.89 | -0.2240065 | 75100.23 | 75.10023 | 0.022822485 | 76.8142 | 0.02256595 | 2.256595
1520 | 0.4559756 | 0.5268219 | 45613.89 | -0.2240034 | 74567.86 | 74.56786 | 0.02279878 | 76.26791 | 0.02254277 | 2.254277
1521 | 0.4564771 | 0.5272707 | 45643.89 | -0.2241115 | 74631.38 | 74.63138 | 0.022823855 | 76.33476 | 0.02256729 | 2.256729
1522 | 0.4565049 | 0.5274357 | 45673.89 | -0.2242997 | 74654.73 | 74.65473 | 0.022825245 | 76.35875 | 0.02256865 | 2.256865
1523 | 0.4569781 | 0.531083 | 45703.89 | -0.2246323 | 75170.98 | 75.17098 | 0.022848905 | 76.88856 | 0.02259178 | 2.259178
1524 | 0.4574771 | 0.5341297 | 45733.89 | -0.2250284 | 75602.22 | 75.60222 | 0.022873855 | 77.33154 | 0.02261617 | 2.261617
1525 | 0.4579771 | 0.5342045 | 45763.89 | -0.2252108 | 75612.81 | 75.61281 | 0.022898855 | 77.34426 | 0.02264061 | 2.264061
1526 | 0.4581162 | 0.5320036 | 45793.89 | -0.225243 | 75301.29 | 75.30129 | 0.02290581 | 77.02613 | 0.02264741 | 2.264741
1527 | 0.4584771 | 0.5310273 | 45823.89 | -0.2253426 | 75163.1 | 75.1631 | 0.022923855 | 76.88613 | 0.02266505 | 2.266505
1528 | 0.4584771 | 0.5282965 | 45853.89 | -0.2253582 | 74776.57 | 74.77657 | 0.022923855 | 76.49074 | 0.02266505 | 2.266505
1529 | 0.4589771 | 0.5292693 | 45883.89 | -0.2255009 | 74914.27 | 74.91427 | 0.022948855 | 76.63346 | 0.02268949 | 2.268949
1530 | 0.4592988 | 0.5279884 | 45913.89 | -0.2256078 | 74732.97 | 74.73297 | 0.02296494 | 76.4492 | 0.02270521 | 2.270521
1531 | 0.4594776 | 0.5310386 | 45943.89 | -0.2257968 | 75164.7 | 75.1647 | 0.02297388 | 76.89152 | 0.02271395 | 2.271395
1532 | 0.4599614 | 0.5320704 | 45973.89 | -0.2260354 | 75310.74 | 75.31074 | 0.02299807 | 77.04274 | 0.0227376 | 2.27376
1533 | 0.4599771 | 0.5338604 | 46003.89 | -0.2263591 | 75564.1 | 75.5641 | 0.022998855 | 77.30199 | 0.02273837 | 2.273837
1534 | 0.4604717 | 0.5349755 | 46033.89 | -0.2265909 | 75721.94 | 75.72194 | 0.023023585 | 77.46533 | 0.02276254 | 2.276254
1535 | 0.4609771 | 0.5359437 | 46063.89 | -0.2268896 | 75858.98 | 75.85898 | 0.023048855 | 77.60744 | 0.02278724 | 2.278724
1536 | 0.4612989 | 0.5330296 | 46093.89 | -0.2269019 | 75446.51 | 75.44651 | 0.023064945 | 77.18668 | 0.02280297 | 2.280297
1537 | 0.4614771 | 0.5327787 | 46123.89 | -0.2270263 | 75411 | 75.411 | 0.023073855 | 77.15102 | 0.02281168 | 2.281168
1538 | 0.4614771 | 0.5292706 | 46153.89 | -0.2269202 | 74914.45 | 74.91445 | 0.023073855 | 76.64302 | 0.02281168 | 2.281168
1539 | 0.4619776 | 0.527882 | 46183.89 | -0.2269823 | 74717.91 | 74.71791 | 0.02309888 | 76.44381 | 0.02283614 | 2.283614
1540 | 0.4624771 | 0.5288752 | 46213.89 | -0.2272023 | 74858.49 | 74.85849 | 0.023123855 | 76.5895 | 0.02286055 | 2.286055
1541 | 0.4625171 | 0.5308893 | 46243.89 | -0.2273978 | 75143.57 | 75.14357 | 0.023125855 | 76.88133 | 0.0228625 | 2.28625
1542 | 0.4629082 | 0.5323904 | 46273.89 | -0.2276381 | 75356.04 | 75.35604 | 0.02314541 | 77.10018 | 0.02288162 | 2.288162
1543 | 0.4629771 | 0.5324882 | 46303.89 | -0.227864 | 75369.88 | 75.36988 | 0.023148855 | 77.11461 | 0.02288498 | 2.288498
1544 | 0.463479 | 0.5359527 | 46333.89 | -0.2281807 | 75860.25 | 75.86025 | 0.02317395 | 77.61824 | 0.02290951 | 2.290951
1545 | 0.4639771 | 0.5352607 | 46363.89 | -0.2284482 | 75762.31 | 75.76231 | 0.023198855 | 77.51991 | 0.02293385 | 2.293385
1546 | 0.4644673 | 0.5339617 | 46393.89 | -0.2285232 | 75578.44 | 75.57844 | 0.023223365 | 77.33363 | 0.02295781 | 2.295781
1547 | 0.4644771 | 0.5312884 | 46423.89 | -0.2285371 | 75200.06 | 75.20006 | 0.023223855 | 76.94649 | 0.02295829 | 2.295829
1548 | 0.4649771 | 0.5318789 | 46453.89 | -0.228622 | 75283.64 | 75.28364 | 0.023248855 | 77.0339 | 0.02298272 | 2.298272
1549 | 0.4649771 | 0.5297793 | 46483.89 | -0.2286549 | 74986.45 | 74.98645 | 0.023248855 | 76.7298 | 0.02298272 | 2.298272
1550 | 0.464979 | 0.5292355 | 46513.89 | -0.2287606 | 74909.48 | 74.90948 | 0.02324895 | 76.65105 | 0.02298281 | 2.298281
1551 | 0.4654771 | 0.5304417 | 46543.89 | -0.2289065 | 75080.21 | 75.08021 | 0.023273855 | 76.82762 | 0.02300715 | 2.300715
1552 | 0.4657168 | 0.5326649 | 46573.89 | -0.2291462 | 75394.89 | 75.39489 | 0.02328584 | 77.15052 | 0.02301886 | 2.301886
1553 | 0.4659771 | 0.5341247 | 46603.89 | -0.2294358 | 75601.51 | 75.60151 | 0.023298855 | 77.36294 | 0.02303158 | 2.303158
1554 | 0.4664776 | 0.5372824 | 46633.89 | -0.2298013 | 76048.46 | 76.04846 | 0.02332388 | 77.82221 | 0.02305604 | 2.305604
1555 | 0.4669771 | 0.5361965 | 46663.89 | -0.2299923 | 75894.76 | 75.89476 | 0.023348855 | 77.66682 | 0.02308044 | 2.308044
1556 | 0.4669771 | 0.5322546 | 46693.89 | -0.2299621 | 75336.82 | 75.33682 | 0.023348855 | 77.09584 | 0.02308044 | 2.308044
1557 | 0.4674771 | 0.5320971 | 46723.89 | -0.2300087 | 75314.52 | 75.31452 | 0.023373855 | 77.07491 | 0.02310487 | 2.310487
1558 | 0.467478 | 0.5309805 | 46753.89 | -0.2301028 | 75156.48 | 75.15648 | 0.0233739 | 76.91318 | 0.02310491 | 2.310491
1559 | 0.4679776 | 0.5316244 | 46783.89 | -0.2302438 | 75247.62 | 75.24762 | 0.02339888 | 77.00832 | 0.02312932 | 2.312932
1560 | 0.4679771 | 0.5318883 | 46813.89 | -0.2303567 | 75284.97 | 75.28497 | 0.023398855 | 77.04655 | 0.0231293 | 2.31293
1561 | 0.4684771 | 0.5340829 | 46843.89 | -0.2306802 | 75595.6 | 75.5956 | 0.023423855 | 77.36634 | 0.02315373 | 2.315373
1562 | 0.4689771 | 0.5374975 | 46873.89 | -0.2310879 | 76078.91 | 76.07891 | 0.023448855 | 77.86287 | 0.02317815 | 2.317815
1563 | 0.4689771 | 0.5385789 | 46903.89 | -0.2313367 | 76231.97 | 76.23197 | 0.023448855 | 78.01953 | 0.02317815 | 2.317815
1564 | 0.4698467 | 0.5379872 | 46933.89 | -0.2314965 | 76148.22 | 76.14822 | 0.023492335 | 77.93712 | 0.02322064 | 2.322064
1565 | 0.4699771 | 0.5343493 | 46963.89 | -0.2315031 | 75633.31 | 75.63331 | 0.023498855 | 77.4106 | 0.02322701 | 2.322701
1566 | 0.4699771 | 0.5320604 | 46993.89 | -0.2314761 | 75309.33 | 75.30933 | 0.023498855 | 77.07901 | 0.02322701 | 2.322701
1567 | 0.4704771 | 0.5333652 | 47023.89 | -0.2317017 | 75494.01 | 75.49401 | 0.023523855 | 77.26992 | 0.02325143 | 2.325143
1568 | 0.4704781 | 0.5310406 | 47053.89 | -0.2317071 | 75164.98 | 75.16498 | 0.023523905 | 76.93316 | 0.02325148 | 2.325148
1569 | 0.471479 | 0.5350761 | 47083.89 | -0.2319573 | 75736.18 | 75.73618 | 0.02357395 | 77.52158 | 0.02330038 | 2.330038
1570 | 0.4711807 | 0.5330033 | 47113.89 | -0.2320248 | 75442.79 | 75.44279 | 0.023559035 | 77.22015 | 0.0232858 | 2.32858
1571 | 0.4714771 | 0.533547 | 47143.89 | -0.232227 | 75519.75 | 75.51975 | 0.023573855 | 77.30004 | 0.02330028 | 2.330028
1572 | 0.4714771 | 0.5360804 | 47173.89 | -0.2325447 | 75878.33 | 75.87833 | 0.023573855 | 77.66707 | 0.02330028 | 2.330028
1573 | 0.4719771 | 0.5378305 | 47203.89 | -0.2328855 | 76126.04 | 76.12604 | 0.023598855 | 77.92253 | 0.02332471 | 2.332471
1574 | 0.4728135 | 0.5386152 | 47233.89 | -0.2331283 | 76237.11 | 76.23711 | 0.023640675 | 78.03941 | 0.02336556 | 2.336556
1575 | 0.4729771 | 0.535476 | 47263.89 | -0.2330842 | 75792.78 | 75.79278 | 0.023648855 | 77.58519 | 0.02337355 | 2.337355
1576 | 0.4729775 | 0.5337523 | 47293.89 | -0.2331437 | 75548.8 | 75.5488 | 0.023648875 | 77.33545 | 0.02337357 | 2.337357
1577 | 0.472981 | 0.5309028 | 47323.89 | -0.2331147 | 75145.48 | 75.14548 | 0.02364905 | 76.9226 | 0.02337374 | 2.337374
1578 | 0.473478 | 0.5324134 | 47353.89 | -0.2332931 | 75359.29 | 75.35929 | 0.0236739 | 77.14334 | 0.02339802 | 2.339802
1579 | 0.4739771 | 0.5336528 | 47383.89 | -0.2334943 | 75534.72 | 75.53472 | 0.023698855 | 77.32481 | 0.0234224 | 2.34224
1580 | 0.4744541 | 0.5330352 | 47413.89 | -0.2335787 | 75447.3 | 75.4473 | 0.023722705 | 77.23712 | 0.02344569 | 2.344569
1581 | 0.4744771 | 0.5365099 | 47443.89 | -0.2338743 | 75939.12 | 75.93912 | 0.023723855 | 77.74069 | 0.02344682 | 2.344682
1582 | 0.474938 | 0.536229 | 47473.89 | -0.2341127 | 75899.36 | 75.89936 | 0.0237469 | 77.70174 | 0.02346933 | 2.346933
1583 | 0.4749771 | 0.5382708 | 47503.89 | -0.2343959 | 76188.37 | 76.18837 | 0.023748855 | 77.99775 | 0.02347124 | 2.347124
1584 | 0.4754771 | 0.5387791 | 47533.89 | -0.2346923 | 76260.31 | 76.26031 | 0.023773855 | 78.07331 | 0.02349566 | 2.349566
1585 | 0.475978 | 0.5372667 | 47563.89 | -0.2347021 | 76046.24 | 76.04624 | 0.0237989 | 77.85606 | 0.02352012 | 2.352012
1586 | 0.476336 | 0.5357494 | 47593.89 | -0.2348331 | 75831.48 | 75.83148 | 0.0238168 | 77.63754 | 0.0235376 | 2.35376
1587 | 0.4764771 | 0.5353606 | 47623.89 | -0.234914 | 75776.45 | 75.77645 | 0.023823855 | 77.58173 | 0.0235445 | 2.35445
1588 | 0.4769776 | 0.5347704 | 47653.89 | -0.2349724 | 75692.91 | 75.69291 | 0.02384888 | 77.4981 | 0.02356894 | 2.356894
1589 | 0.4769771 | 0.5324483 | 47683.89 | -0.2350123 | 75364.23 | 75.36423 | 0.023848855 | 77.16158 | 0.02356891 | 2.356891
1590 | 0.4774771 | 0.5360748 | 47713.89 | -0.2352659 | 75877.54 | 75.87754 | 0.023873855 | 77.68903 | 0.02359333 | 2.359333
1591 | 0.4774771 | 0.5345069 | 47743.89 | -0.2354026 | 75655.61 | 75.65561 | 0.023873855 | 77.4618 | 0.02359333 | 2.359333
1592 | 0.4779771 | 0.5362825 | 47773.89 | -0.2356553 | 75906.94 | 75.90694 | 0.023898855 | 77.72102 | 0.02361775 | 2.361775
1593 | 0.4781079 | 0.5378546 | 47803.89 | -0.2359238 | 76129.46 | 76.12946 | 0.023905395 | 77.94936 | 0.02362413 | 2.362413
1594 | 0.4784771 | 0.5395912 | 47833.89 | -0.236177 | 76375.26 | 76.37526 | 0.023923855 | 78.20245 | 0.02364216 | 2.364216
1595 | 0.4789776 | 0.5375583 | 47863.89 | -0.236292 | 76087.52 | 76.08752 | 0.02394888 | 77.90973 | 0.0236666 | 2.36666
1596 | 0.4794776 | 0.5384916 | 47893.89 | -0.2364526 | 76219.62 | 76.21962 | 0.02397388 | 78.0469 | 0.02369102 | 2.369102
1597 | 0.4789824 | 0.5330604 | 47923.89 | -0.236377 | 75450.87 | 75.45087 | 0.02394912 | 77.25785 | 0.02366684 | 2.366684
1598 | 0.4794771 | 0.5347338 | 47953.89 | -0.2365525 | 75687.73 | 75.68773 | 0.023973855 | 77.50225 | 0.02369099 | 2.369099
1599 | 0.4799771 | 0.5351948 | 47983.89 | -0.2366853 | 75752.98 | 75.75298 | 0.023998855 | 77.57096 | 0.02371541 | 2.371541
1600 | 0.4799781 | 0.531445 | 48013.89 | -0.2366544 | 75222.22 | 75.22222 | 0.023998905 | 77.02747 | 0.02371546 | 2.371546
1601 | 0.4804771 | 0.535052 | 48043.89 | -0.2369301 | 75732.77 | 75.73277 | 0.024023855 | 77.55216 | 0.02373982 | 2.373982
1602 | 0.4804776 | 0.5367281 | 48073.89 | -0.2372292 | 75970.01 | 75.97001 | 0.02402388 | 77.7951 | 0.02373985 | 2.373985
1603 | 0.4813457 | 0.541985 | 48103.89 | -0.2375916 | 76714.08 | 76.71408 | 0.024067285 | 78.56038 | 0.02378223 | 2.378223
1604 | 0.4814771 | 0.5401238 | 48133.89 | -0.2377928 | 76450.64 | 76.45064 | 0.024073855 | 78.29111 | 0.02378865 | 2.378865
1605 | 0.4819771 | 0.5378712 | 48163.89 | -0.2378526 | 76131.8 | 76.1318 | 0.024098855 | 77.96649 | 0.02381306 | 2.381306
1606 | 0.4819776 | 0.5360487 | 48193.89 | -0.2379311 | 75873.84 | 75.87384 | 0.02409888 | 77.70232 | 0.02381308 | 2.381308
1607 | 0.4824771 | 0.5355158 | 48223.89 | -0.238014 | 75798.41 | 75.79841 | 0.024123855 | 77.62696 | 0.02383747 | 2.383747
1608 | 0.4824776 | 0.5350289 | 48253.89 | -0.2381188 | 75729.5 | 75.7295 | 0.02412388 | 77.55639 | 0.0238375 | 2.38375
1609 | 0.4829771 | 0.536256 | 48283.89 | -0.2383088 | 75903.18 | 75.90318 | 0.024148855 | 77.73616 | 0.02386188 | 2.386188
1610 | 0.4834766 | 0.5369861 | 48313.89 | -0.2384192 | 76006.53 | 76.00653 | 0.02417383 | 77.84389 | 0.02388627 | 2.388627
1611 | 0.4834771 | 0.5372137 | 48343.89 | -0.2385814 | 76038.74 | 76.03874 | 0.024173855 | 77.87689 | 0.02388629 | 2.388629
1612 | 0.483875 | 0.538659 | 48373.89 | -0.238847 | 76243.31 | 76.24331 | 0.02419375 | 78.08792 | 0.02390572 | 2.390572
1613 | 0.4839771 | 0.541118 | 48403.89 | -0.239178 | 76591.37 | 76.59137 | 0.024198855 | 78.44479 | 0.0239107 | 2.39107
1614 | 0.4839756 | 0.5384609 | 48433.89 | -0.2393008 | 76215.27 | 76.21527 | 0.02419878 | 78.05959 | 0.02391063 | 2.391063
1615 | 0.4849771 | 0.5415836 | 48463.89 | -0.2396031 | 76657.27 | 76.65727 | 0.024248855 | 78.51612 | 0.02395952 | 2.395952
1616 | 0.4849771 | 0.5378721 | 48493.89 | -0.2395718 | 76131.93 | 76.13193 | 0.024248855 | 77.97804 | 0.02395952 | 2.395952
1617 | 0.484979 | 0.5355209 | 48523.89 | -0.2396354 | 75799.14 | 75.79914 | 0.02424895 | 77.63719 | 0.02395961 | 2.395961
1618 | 0.4854756 | 0.5352007 | 48553.89 | -0.2397712 | 75753.81 | 75.75381 | 0.02427378 | 77.59265 | 0.02398385 | 2.398385
1619 | 0.4859771 | 0.5376915 | 48583.89 | -0.2399604 | 76106.37 | 76.10637 | 0.024298855 | 77.95567 | 0.02400833 | 2.400833
1620 | 0.4862774 | 0.5372328 | 48613.89 | -0.2400291 | 76041.44 | 76.04144 | 0.02431387 | 77.89031 | 0.02402299 | 2.402299
1621 | 0.4864771 | 0.5388004 | 48643.89 | -0.240248 | 76263.33 | 76.26333 | 0.024323855 | 78.11834 | 0.02403274 | 2.403274
1622 | 0.4869775 | 0.5398119 | 48673.89 | -0.2404958 | 76406.5 | 76.4065 | 0.024348875 | 78.26691 | 0.02405717 | 2.405717
1623 | 0.4869771 | 0.5411966 | 48703.89 | -0.240723 | 76602.49 | 76.60249 | 0.024348855 | 78.46767 | 0.02405715 | 2.405715
1624 | 0.4874776 | 0.5411691 | 48733.89 | -0.2409686 | 76598.6 | 76.5986 | 0.02437388 | 78.4656 | 0.02408158 | 2.408158
1625 | 0.4879771 | 0.5404279 | 48763.89 | -0.2410614 | 76493.69 | 76.49369 | 0.024398855 | 78.36005 | 0.02410596 | 2.410596
1626 | 0.4881773 | 0.5397518 | 48793.89 | -0.241212 | 76397.99 | 76.39799 | 0.024408865 | 78.26278 | 0.02411573 | 2.411573
1627 | 0.4884771 | 0.5373923 | 48823.89 | -0.2411927 | 76064.02 | 76.06402 | 0.024423855 | 77.9218 | 0.02413036 | 2.413036
1628 | 0.4889742 | 0.5387107 | 48853.89 | -0.2413717 | 76250.63 | 76.25063 | 0.02444871 | 78.11486 | 0.02415462 | 2.415462
1629 | 0.4885342 | 0.5356226 | 48883.89 | -0.2414297 | 75813.53 | 75.81353 | 0.02442671 | 77.66541 | 0.02413315 | 2.413315
1630 | 0.4894674 | 0.5380464 | 48913.89 | -0.2415919 | 76156.6 | 76.1566 | 0.02447337 | 78.02041 | 0.0241787 | 2.41787
1631 | 0.4894771 | 0.539857 | 48943.89 | -0.2418999 | 76412.88 | 76.41288 | 0.024473855 | 78.283 | 0.02417917 | 2.417917
1632 | 0.4894771 | 0.5404262 | 48973.89 | -0.242158 | 76493.45 | 76.49345 | 0.024473855 | 78.36554 | 0.02417917 | 2.417917
1633 | 0.4899771 | 0.5423833 | 49003.89 | -0.2424304 | 76770.46 | 76.77046 | 0.024498855 | 78.65125 | 0.02420357 | 2.420357
1634 | 0.4904771 | 0.5418815 | 49033.89 | -0.2426307 | 76699.43 | 76.69943 | 0.024523855 | 78.5804 | 0.02422797 | 2.422797
1635 | 0.4909771 | 0.5414826 | 49063.89 | -0.2427251 | 76642.97 | 76.64297 | 0.024548855 | 78.52447 | 0.02425237 | 2.425237
1636 | 0.4909761 | 0.5401726 | 49093.89 | -0.2427761 | 76457.55 | 76.45755 | 0.024548805 | 78.33449 | 0.02425233 | 2.425233
1637 | 0.491417 | 0.5380669 | 49123.89 | -0.2427969 | 76159.5 | 76.1595 | 0.02457085 | 78.03081 | 0.02427384 | 2.427384
1638 | 0.4919775 | 0.5414407 | 49153.89 | -0.243078 | 76637.04 | 76.63704 | 0.024598875 | 78.52223 | 0.02430119 | 2.430119
1639 | 0.4919771 | 0.538575 | 49183.89 | -0.2430709 | 76231.42 | 76.23142 | 0.024598855 | 78.10663 | 0.02430118 | 2.430118
1640 | 0.4923389 | 0.5389537 | 49213.89 | -0.2432613 | 76285.02 | 76.28502 | 0.024616945 | 78.16293 | 0.02431883 | 2.431883
1641 | 0.492477 | 0.5402195 | 49243.89 | -0.2434682 | 76464.19 | 76.46419 | 0.02462385 | 78.34703 | 0.02432557 | 2.432557
1642 | 0.4929785 | 0.5427965 | 49273.89 | -0.2436579 | 76828.95 | 76.82895 | 0.024648925 | 78.7227 | 0.02435004 | 2.435004
1643 | 0.4931568 | 0.5418307 | 49303.89 | -0.2438688 | 76692.24 | 76.69224 | 0.02465784 | 78.58331 | 0.02435874 | 2.435874
1644 | 0.4934771 | 0.5416529 | 49333.89 | -0.2439985 | 76667.08 | 76.66708 | 0.024673855 | 78.55875 | 0.02437437 | 2.437437
1645 | 0.4939776 | 0.5414567 | 49363.89 | -0.2441719 | 76639.31 | 76.63931 | 0.02469888 | 78.53221 | 0.02439879 | 2.439879
1646 | 0.493977 | 0.5401117 | 49393.89 | -0.2442779 | 76448.93 | 76.44893 | 0.02469885 | 78.33713 | 0.02439876 | 2.439876
1647 | 0.4943999 | 0.5391946 | 49423.89 | -0.2443409 | 76319.12 | 76.31912 | 0.024719995 | 78.20573 | 0.0244194 | 2.44194
1648 | 0.4949766 | 0.5417455 | 49453.89 | -0.2446113 | 76680.18 | 76.68018 | 0.02474883 | 78.57793 | 0.02444754 | 2.444754
1649 | 0.4949771 | 0.5393826 | 49483.89 | -0.2446724 | 76345.73 | 76.34573 | 0.024748855 | 78.2352 | 0.02444756 | 2.444756
1650 | 0.4954742 | 0.5399195 | 49513.89 | -0.2448727 | 76421.73 | 76.42173 | 0.02477371 | 78.31498 | 0.02447182 | 2.447182
1651 | 0.4954771 | 0.5396867 | 49543.89 | -0.2450145 | 76388.78 | 76.38878 | 0.024773855 | 78.28122 | 0.02447196 | 2.447196
1652 | 0.4959771 | 0.5409879 | 49573.89 | -0.245275 | 76572.95 | 76.57295 | 0.024798855 | 78.47187 | 0.02449635 | 2.449635
1653 | 0.4964722 | 0.542064 | 49603.89 | -0.2454281 | 76725.27 | 76.72527 | 0.02482361 | 78.62986 | 0.02452051 | 2.452051
1654 | 0.4964771 | 0.5408548 | 49633.89 | -0.2455479 | 76554.11 | 76.55411 | 0.024823855 | 78.45448 | 0.02452075 | 2.452075
1655 | 0.496935 | 0.5429541 | 49663.89 | -0.2458394 | 76851.25 | 76.85125 | 0.02484675 | 78.76076 | 0.02454309 | 2.454309
1656 | 0.4968989 | 0.5399839 | 49693.89 | -0.2458339 | 76430.84 | 76.43084 | 0.024844945 | 78.32976 | 0.02454133 | 2.454133
1657 | 0.497168 | 0.5402202 | 49723.89 | -0.2460394 | 76464.29 | 76.46429 | 0.0248584 | 78.36507 | 0.02455446 | 2.455446
1658 | 0.4974771 | 0.540781 | 49753.89 | -0.2462183 | 76543.67 | 76.54367 | 0.024873855 | 78.4476 | 0.02456954 | 2.456954
1659 | 0.4979776 | 0.543231 | 49783.89 | -0.2464284 | 76890.45 | 76.89045 | 0.02489888 | 78.80493 | 0.02459395 | 2.459395
1660 | 0.4981163 | 0.5404513 | 49813.89 | -0.2464692 | 76497 | 76.497 | 0.024905815 | 78.40222 | 0.02460072 | 2.460072
1661 | 0.4984771 | 0.5393264 | 49843.89 | -0.2465765 | 76337.78 | 76.33778 | 0.024923855 | 78.24041 | 0.02461832 | 2.461832
1662 | 0.498979 | 0.5423303 | 49873.89 | -0.2467562 | 76762.96 | 76.76296 | 0.02494895 | 78.67811 | 0.02464281 | 2.464281
1663 | 0.4992744 | 0.5422224 | 49903.89 | -0.2469691 | 76747.69 | 76.74769 | 0.02496372 | 78.66359 | 0.02465722 | 2.465722
1664 | 0.4994771 | 0.5432787 | 49933.89 | -0.2472418 | 76897.2 | 76.8972 | 0.024973855 | 78.81762 | 0.0246671 | 2.46671
1665 | 0.4999785 | 0.5441297 | 49963.89 | -0.247386 | 77017.65 | 77.01765 | 0.024998925 | 78.94301 | 0.02469156 | 2.469156
1666 | 0.500479 | 0.5459632 | 49993.89 | -0.2476617 | 77277.17 | 77.27717 | 0.02502395 | 79.21095 | 0.02471598 | 2.471598
1667 | 0.500479 | 0.5442991 | 50023.89 | -0.2477666 | 77041.63 | 77.04163 | 0.02502395 | 78.96951 | 0.02471598 | 2.471598
1668 | 0.5009776 | 0.5443056 | 50053.89 | -0.247949 | 77042.55 | 77.04255 | 0.02504888 | 78.97238 | 0.0247403 | 2.47403
1669 | 0.5009771 | 0.5411909 | 50083.89 | -0.248024 | 76601.68 | 76.60168 | 0.025048855 | 78.52047 | 0.02474027 | 2.474027
1670 | 0.5014771 | 0.5436131 | 50113.89 | -0.2482005 | 76944.53 | 76.94453 | 0.025073855 | 78.87383 | 0.02476466 | 2.476466
1671 | 0.5014771 | 0.5411104 | 50143.89 | -0.248241 | 76590.29 | 76.59029 | 0.025073855 | 78.5107 | 0.02476466 | 2.476466
1672 | 0.5019771 | 0.5418181 | 50173.89 | -0.248404 | 76690.46 | 76.69046 | 0.025098855 | 78.6153 | 0.02478905 | 2.478905
1673 | 0.5019776 | 0.5404913 | 50203.89 | -0.2484838 | 76502.66 | 76.50266 | 0.02509888 | 78.42279 | 0.02478908 | 2.478908
1674 | 0.5024776 | 0.5412286 | 50233.89 | -0.2486756 | 76607.02 | 76.60702 | 0.02512388 | 78.53169 | 0.02481346 | 2.481346
1675 | 0.5024756 | 0.5402753 | 50263.89 | -0.2488366 | 76472.09 | 76.47209 | 0.02512378 | 78.39336 | 0.02481337 | 2.481337
1676 | 0.5024946 | 0.5420391 | 50293.89 | -0.2490434 | 76721.74 | 76.72174 | 0.02512473 | 78.64935 | 0.02481429 | 2.481429
1677 | 0.5034497 | 0.5459157 | 50323.89 | -0.2493874 | 77270.45 | 77.27045 | 0.025172485 | 79.21553 | 0.02486088 | 2.486088
1678 | 0.5039786 | 0.547253 | 50353.89 | -0.2496488 | 77459.73 | 77.45973 | 0.02519893 | 79.41163 | 0.02488667 | 2.488667
1679 | 0.5039771 | 0.5435586 | 50383.89 | -0.2497103 | 76936.82 | 76.93682 | 0.025198855 | 78.87553 | 0.0248866 | 2.48866
1680 | 0.5042241 | 0.5425744 | 50413.89 | -0.2498139 | 76797.51 | 76.79751 | 0.025211205 | 78.73367 | 0.02489865 | 2.489865
1681 | 0.5044771 | 0.5431784 | 50443.89 | -0.2499093 | 76883 | 76.883 | 0.025223855 | 78.82229 | 0.02491098 | 2.491098
1682 | 0.504977 | 0.5418943 | 50473.89 | -0.25003 | 76701.25 | 76.70125 | 0.02524885 | 78.63786 | 0.02493536 | 2.493536
1683 | 0.505479 | 0.5445861 | 50503.89 | -0.2501954 | 77082.25 | 77.08225 | 0.02527395 | 79.03042 | 0.02495985 | 2.495985
1684 | 0.5054771 | 0.5420003 | 50533.89 | -0.2502921 | 76716.25 | 76.71625 | 0.025273855 | 78.65516 | 0.02495975 | 2.495975
1685 | 0.5055796 | 0.5419473 | 50563.89 | -0.2504838 | 76708.75 | 76.70875 | 0.02527898 | 78.64787 | 0.02496475 | 2.496475
1686 | 0.5059771 | 0.5437036 | 50593.89 | -0.2506373 | 76957.34 | 76.95734 | 0.025298855 | 78.90427 | 0.02498414 | 2.498414
1687 | 0.5064771 | 0.5439712 | 50623.89 | -0.2507966 | 76995.22 | 76.99522 | 0.025323855 | 78.94503 | 0.02500852 | 2.500852
1688 | 0.5069776 | 0.5443667 | 50653.89 | -0.2510504 | 77051.2 | 77.0512 | 0.02534888 | 79.00436 | 0.02503293 | 2.503293
1689 | 0.506876 | 0.5439109 | 50683.89 | -0.2512038 | 76986.68 | 76.98668 | 0.0253438 | 78.93782 | 0.02502797 | 2.502797
1690 | 0.5074771 | 0.5464182 | 50713.89 | -0.2514745 | 77341.57 | 77.34157 | 0.025373855 | 79.30402 | 0.02505728 | 2.505728
1691 | 0.5079746 | 0.545785 | 50743.89 | -0.2516264 | 77251.95 | 77.25195 | 0.02539873 | 79.21405 | 0.02508154 | 2.508154
1692 | 0.5079771 | 0.5455253 | 50773.89 | -0.2517077 | 77215.19 | 77.21519 | 0.025398855 | 79.17636 | 0.02508166 | 2.508166
1693 | 0.5080176 | 0.5435419 | 50803.89 | -0.2518084 | 76934.45 | 76.93445 | 0.02540088 | 78.88865 | 0.02508364 | 2.508364
1694 | 0.5084771 | 0.5432943 | 50833.89 | -0.2519164 | 76899.41 | 76.89941 | 0.025423855 | 78.85448 | 0.02510604 | 2.510604
1695 | 0.5087734 | 0.5430126 | 50863.89 | -0.2520268 | 76859.53 | 76.85953 | 0.02543867 | 78.81474 | 0.02512049 | 2.512049
1696 | 0.5089776 | 0.5438503 | 50893.89 | -0.2522473 | 76978.1 | 76.9781 | 0.02544888 | 78.93711 | 0.02513045 | 2.513045
1697 | 0.5094786 | 0.5458869 | 50923.89 | -0.2524307 | 77266.37 | 77.26637 | 0.02547393 | 79.23465 | 0.02515488 | 2.515488
1698 | 0.509478 | 0.5438019 | 50953.89 | -0.2525563 | 76971.25 | 76.97125 | 0.0254739 | 78.93201 | 0.02515485 | 2.515485
1699 | 0.5099776 | 0.5471129 | 50983.89 | -0.2528067 | 77439.9 | 77.4399 | 0.02549888 | 79.41453 | 0.02517921 | 2.517921
1700 | 0.5099756 | 0.543417 | 51013.89 | -0.2528951 | 76916.77 | 76.91677 | 0.02549878 | 78.87806 | 0.02517911 | 2.517911
1701 | 0.5104771 | 0.5457099 | 51043.89 | -0.2531307 | 77241.32 | 77.24132 | 0.025523855 | 79.21281 | 0.02520356 | 2.520356
1702 | 0.5109771 | 0.5459108 | 51073.89 | -0.253341 | 77269.75 | 77.26975 | 0.025548855 | 79.24391 | 0.02522794 | 2.522794
1703 | 0.5114546 | 0.5454466 | 51103.89 | -0.2534864 | 77204.05 | 77.20405 | 0.02557273 | 79.17837 | 0.02525122 | 2.525122
1704 | 0.5112163 | 0.5424643 | 51133.89 | -0.2534733 | 76781.92 | 76.78192 | 0.025560815 | 78.74453 | 0.0252396 | 2.52396
1705 | 0.5114776 | 0.5424598 | 51163.89 | -0.2535931 | 76781.29 | 76.78129 | 0.02557388 | 78.74488 | 0.02525234 | 2.525234
1706 | 0.5119771 | 0.5443869 | 51193.89 | -0.2537786 | 77054.06 | 77.05406 | 0.025598855 | 79.02655 | 0.02527669 | 2.527669
1707 | 0.5124771 | 0.545596 | 51223.89 | -0.2539925 | 77225.19 | 77.22519 | 0.025623855 | 79.204 | 0.02530107 | 2.530107
1708 | 0.5124771 | 0.5460169 | 51253.89 | -0.2542094 | 77284.77 | 77.28477 | 0.025623855 | 79.2651 | 0.02530107 | 2.530107
1709 | 0.5129771 | 0.5463049 | 51283.89 | -0.2544497 | 77325.53 | 77.32553 | 0.025648855 | 79.30885 | 0.02532544 | 2.532544
1710 | 0.5130503 | 0.5456032 | 51313.89 | -0.2545622 | 77226.21 | 77.22621 | 0.025652515 | 79.20726 | 0.02532901 | 2.532901
1711 | 0.5134727 | 0.5435106 | 51343.89 | -0.2546631 | 76930.02 | 76.93002 | 0.025673635 | 78.90509 | 0.0253496 | 2.53496
1712 | 0.5139771 | 0.546234 | 51373.89 | -0.254893 | 77315.5 | 77.3155 | 0.025698855 | 79.30242 | 0.02537419 | 2.537419
1713 | 0.5139781 | 0.5438372 | 51403.89 | -0.2549118 | 76976.25 | 76.97625 | 0.025698905 | 78.95445 | 0.02537424 | 2.537424
1714 | 0.5144771 | 0.5466985 | 51433.89 | -0.2551056 | 77381.25 | 77.38125 | 0.025723855 | 79.37179 | 0.02539856 | 2.539856
1715 | 0.5149771 | 0.5468893 | 51463.89 | -0.2553416 | 77408.25 | 77.40825 | 0.025748855 | 79.40143 | 0.02542294 | 2.542294
1716 | 0.5149776 | 0.5443212 | 51493.89 | -0.2553817 | 77044.76 | 77.04476 | 0.02574888 | 79.02857 | 0.02542296 | 2.542296
1717 | 0.5152988 | 0.5456815 | 51523.89 | -0.2556131 | 77237.3 | 77.2373 | 0.02576494 | 79.22731 | 0.02543862 | 2.543862
1718 | 0.515875 | 0.548445 | 51553.89 | -0.2558458 | 77628.45 | 77.62845 | 0.02579375 | 79.63078 | 0.0254667 | 2.54667
1719 | 0.5159771 | 0.5454356 | 51583.89 | -0.2559279 | 77202.49 | 77.20249 | 0.025798855 | 79.19423 | 0.02547168 | 2.547168
1720 | 0.5164546 | 0.5469234 | 51613.89 | -0.2561021 | 77413.08 | 77.41308 | 0.02582273 | 79.4121 | 0.02549495 | 2.549495
1721 | 0.516477 | 0.5449639 | 51643.89 | -0.2561673 | 77135.73 | 77.13573 | 0.02582385 | 79.12767 | 0.02549605 | 2.549605
1722 | 0.516978 | 0.5451186 | 51673.89 | -0.2563418 | 77157.62 | 77.15762 | 0.0258489 | 79.15206 | 0.02552046 | 2.552046
1723 | 0.5169824 | 0.5458947 | 51703.89 | -0.2565497 | 77267.47 | 77.26747 | 0.02584912 | 79.26477 | 0.02552068 | 2.552068
1724 | 0.5176407 | 0.5479651 | 51733.89 | -0.2568384 | 77560.52 | 77.56052 | 0.025882035 | 79.56795 | 0.02555276 | 2.555276
1725 | 0.5179771 | 0.5469308 | 51763.89 | -0.2568903 | 77414.13 | 77.41413 | 0.025898855 | 79.41906 | 0.02556916 | 2.556916
1726 | 0.5179771 | 0.5454848 | 51793.89 | -0.256981 | 77209.46 | 77.20946 | 0.025898855 | 79.20909 | 0.02556916 | 2.556916
1727 | 0.5184771 | 0.5472255 | 51823.89 | -0.2572233 | 77455.84 | 77.45584 | 0.025923855 | 79.46379 | 0.02559353 | 2.559353
1728 | 0.5186768 | 0.548068 | 51853.89 | -0.257452 | 77575.09 | 77.57509 | 0.02593384 | 79.58691 | 0.02560326 | 2.560326
1729 | 0.518977 | 0.548395 | 51883.89 | -0.2575991 | 77621.37 | 77.62137 | 0.02594885 | 79.63556 | 0.02561789 | 2.561789
1730 | 0.5194771 | 0.5469818 | 51913.89 | -0.2577462 | 77421.34 | 77.42134 | 0.025973855 | 79.43228 | 0.02564226 | 2.564226
1731 | 0.519478 | 0.5469205 | 51943.89 | -0.2578753 | 77412.67 | 77.41267 | 0.0259739 | 79.42338 | 0.02564231 | 2.564231
1732 | 0.5199771 | 0.5462682 | 51973.89 | -0.2580014 | 77320.34 | 77.32034 | 0.025998855 | 79.33058 | 0.02566663 | 2.566663
1733 | 0.5204678 | 0.547776 | 52003.89 | -0.2581744 | 77533.76 | 77.53376 | 0.02602339 | 79.55145 | 0.02569054 | 2.569054
1734 | 0.5204771 | 0.5449328 | 52033.89 | -0.2582195 | 77131.32 | 77.13132 | 0.026023855 | 79.13858 | 0.025691 | 2.5691
1735 | 0.5209776 | 0.5479056 | 52063.89 | -0.2585128 | 77552.1 | 77.5521 | 0.02604888 | 79.57225 | 0.02571539 | 2.571539
1736 | 0.521479 | 0.5485339 | 52093.89 | -0.2586616 | 77641.03 | 77.64103 | 0.02607395 | 79.66544 | 0.02573982 | 2.573982
1737 | 0.5214331 | 0.5463915 | 52123.89 | -0.2586762 | 77337.79 | 77.33779 | 0.026071655 | 79.35412 | 0.02573758 | 2.573758
1738 | 0.5214771 | 0.5466116 | 52153.89 | -0.2589262 | 77368.95 | 77.36895 | 0.026073855 | 79.38625 | 0.02573973 | 2.573973
1739 | 0.5219771 | 0.5461581 | 52183.89 | -0.2590826 | 77304.76 | 77.30476 | 0.026098855 | 79.32232 | 0.02576409 | 2.576409
1740 | 0.5219766 | 0.5463663 | 52213.89 | -0.259232 | 77334.23 | 77.33423 | 0.02609883 | 79.35256 | 0.02576407 | 2.576407
1741 | 0.5224771 | 0.5473211 | 52243.89 | -0.2594356 | 77469.37 | 77.46937 | 0.026123855 | 79.49317 | 0.02578846 | 2.578846
1742 | 0.5229771 | 0.5482471 | 52273.89 | -0.2596106 | 77600.44 | 77.60044 | 0.026148855 | 79.6296 | 0.02581282 | 2.581282
1743 | 0.5231558 | 0.5481146 | 52303.89 | -0.259714 | 77581.68 | 77.58168 | 0.02615779 | 79.61105 | 0.02582153 | 2.582153
1744 | 0.5234771 | 0.5471709 | 52333.89 | -0.2598488 | 77448.11 | 77.44811 | 0.026173855 | 79.47523 | 0.02583718 | 2.583718
1745 | 0.5239776 | 0.5486278 | 52363.89 | -0.2600816 | 77654.32 | 77.65432 | 0.02619888 | 79.68878 | 0.02586157 | 2.586157
1746 | 0.5239771 | 0.5474783 | 52393.89 | -0.2601374 | 77491.62 | 77.49162 | 0.026198855 | 79.52181 | 0.02586154 | 2.586154
1747 | 0.5244771 | 0.5494932 | 52423.89 | -0.2604223 | 77776.82 | 77.77682 | 0.026223855 | 79.81642 | 0.02588591 | 2.588591
1748 | 0.5245786 | 0.5488835 | 52453.89 | -0.2605219 | 77690.52 | 77.69052 | 0.02622893 | 79.72826 | 0.02589085 | 2.589085
1749 | 0.5249771 | 0.5473033 | 52483.89 | -0.2606483 | 77466.85 | 77.46685 | 0.026248855 | 79.50027 | 0.02591027 | 2.591027
1750 | 0.5251577 | 0.548014 | 52513.89 | -0.2607955 | 77567.45 | 77.56745 | 0.026257885 | 79.6042 | 0.02591907 | 2.591907
1751 | 0.5254771 | 0.5485256 | 52543.89 | -0.2610417 | 77639.86 | 77.63986 | 0.026273855 | 79.67976 | 0.02593463 | 2.593463
1752 | 0.5259771 | 0.5481576 | 52573.89 | -0.2611678 | 77587.77 | 77.58777 | 0.026298855 | 79.62824 | 0.02595899 | 2.595899
1753 | 0.5264776 | 0.5497656 | 52603.89 | -0.2613305 | 77815.37 | 77.81537 | 0.02632388 | 79.86377 | 0.02598337 | 2.598337
1754 | 0.5264771 | 0.5488726 | 52633.89 | -0.2614718 | 77688.97 | 77.68897 | 0.026323855 | 79.73405 | 0.02598335 | 2.598335
1755 | 0.5265342 | 0.547083 | 52663.89 | -0.2615995 | 77435.67 | 77.43567 | 0.02632671 | 79.4743 | 0.02598613 | 2.598613
1756 | 0.5271587 | 0.5496827 | 52693.89 | -0.2618169 | 77803.64 | 77.80364 | 0.026357935 | 79.85438 | 0.02601655 | 2.601655
1757 | 0.5269756 | 0.5466219 | 52723.89 | -0.2618568 | 77370.4 | 77.3704 | 0.02634878 | 79.40902 | 0.02600763 | 2.600763
1758 | 0.5278389 | 0.5491803 | 52753.89 | -0.2621326 | 77732.53 | 77.73253 | 0.026391945 | 79.78404 | 0.02604969 | 2.604969
1759 | 0.5279776 | 0.548601 | 52783.89 | -0.2622307 | 77650.53 | 77.65053 | 0.02639888 | 79.70042 | 0.02605644 | 2.605644
1760 | 0.5284771 | 0.5486894 | 52813.89 | -0.2624177 | 77663.04 | 77.66304 | 0.026423855 | 79.7152 | 0.02608078 | 2.608078
1761 | 0.5284771 | 0.5492344 | 52843.89 | -0.2625461 | 77740.18 | 77.74018 | 0.026423855 | 79.79438 | 0.02608078 | 2.608078
1762 | 0.5285439 | 0.5475482 | 52873.89 | -0.2626488 | 77501.51 | 77.50151 | 0.026427195 | 79.54966 | 0.02608403 | 2.608403
1763 | 0.5289756 | 0.5480668 | 52903.89 | -0.2628553 | 77574.92 | 77.57492 | 0.02644878 | 79.62668 | 0.02610506 | 2.610506
1764 | 0.5294771 | 0.5491662 | 52933.89 | -0.2630254 | 77730.53 | 77.73053 | 0.026473855 | 79.78836 | 0.02612949 | 2.612949
1765 | 0.5299771 | 0.548979 | 52963.89 | -0.2631875 | 77704.03 | 77.70403 | 0.026498855 | 79.7631 | 0.02615384 | 2.615384
1766 | 0.5299771 | 0.5496429 | 52993.89 | -0.2633316 | 77798 | 77.798 | 0.026498855 | 79.85956 | 0.02615384 | 2.615384
1767 | 0.5304703 | 0.5483576 | 53023.89 | -0.2634598 | 77616.08 | 77.61608 | 0.026523515 | 79.67473 | 0.02617787 | 2.617787
1768 | 0.530477 | 0.5494901 | 53053.89 | -0.2636803 | 77776.38 | 77.77638 | 0.02652385 | 79.83931 | 0.02617819 | 2.617819
1769 | 0.530978 | 0.5503664 | 53083.89 | -0.2638561 | 77900.41 | 77.90041 | 0.0265489 | 79.96858 | 0.02620259 | 2.620259
1770 | 0.5314771 | 0.5507202 | 53113.89 | -0.2640827 | 77950.49 | 77.95049 | 0.026573855 | 80.02193 | 0.0262269 | 2.62269
1771 | 0.5315625 | 0.5509425 | 53143.89 | -0.2642452 | 77981.95 | 77.98195 | 0.026578125 | 80.05457 | 0.02623106 | 2.623106
1772 | 0.5319771 | 0.5503215 | 53173.89 | -0.2643629 | 77894.06 | 77.89406 | 0.026598855 | 79.96595 | 0.02625126 | 2.625126
1773 | 0.5321075 | 0.5502093 | 53203.89 | -0.2645093 | 77878.17 | 77.87817 | 0.026605375 | 79.95015 | 0.02625761 | 2.625761
1774 | 0.5324785 | 0.5486853 | 53233.89 | -0.2645368 | 77662.46 | 77.66246 | 0.026623925 | 79.73014 | 0.02627568 | 2.627568
1775 | 0.5324805 | 0.5487646 | 53263.89 | -0.2647415 | 77673.69 | 77.67369 | 0.026624025 | 79.74167 | 0.02627577 | 2.627577
1776 | 0.5329771 | 0.5487163 | 53293.89 | -0.2649015 | 77666.85 | 77.66685 | 0.026648855 | 79.73658 | 0.02629996 | 2.629996
1777 | 0.5334771 | 0.5507638 | 53323.89 | -0.2650964 | 77956.66 | 77.95666 | 0.026673855 | 80.03606 | 0.02632431 | 2.632431
1778 | 0.5334947 | 0.5496532 | 53353.89 | -0.2652716 | 77799.46 | 77.79946 | 0.026674735 | 79.87474 | 0.02632517 | 2.632517
1779 | 0.5339771 | 0.5505927 | 53383.89 | -0.2654154 | 77932.44 | 77.93244 | 0.026698855 | 80.01315 | 0.02634866 | 2.634866
1780 | 0.53446 | 0.5510134 | 53413.89 | -0.2655524 | 77991.99 | 77.99199 | 0.026723 | 80.07617 | 0.02637218 | 2.637218
1781 | 0.5344781 | 0.5487824 | 53443.89 | -0.2657036 | 77676.21 | 77.67621 | 0.026723905 | 79.75202 | 0.02637306 | 2.637306
1782 | 0.5349776 | 0.5499403 | 53473.89 | -0.2658728 | 77840.1 | 77.8401 | 0.02674888 | 79.92223 | 0.02639738 | 2.639738
1783 | 0.534982 | 0.5503393 | 53503.89 | -0.2660267 | 77896.57 | 77.89657 | 0.0267491 | 79.98024 | 0.0263976 | 2.63976
1784 | 0.5351411 | 0.54827 | 53533.89 | -0.2661149 | 77603.68 | 77.60368 | 0.026757055 | 79.68013 | 0.02640535 | 2.640535
1785 | 0.5355176 | 0.5489505 | 53563.89 | -0.2663481 | 77700 | 77.7 | 0.02677588 | 79.78049 | 0.02642368 | 2.642368
1786 | 0.5359746 | 0.5499674 | 53593.89 | -0.2665157 | 77843.93 | 77.84393 | 0.02679873 | 79.93005 | 0.02644593 | 2.644593
1787 | 0.5364771 | 0.551021 | 53623.89 | -0.2667056 | 77993.06 | 77.99306 | 0.026823855 | 80.08514 | 0.0264704 | 2.64704
1788 | 0.5368467 | 0.5511453 | 53653.89 | -0.2668096 | 78010.66 | 78.01066 | 0.026842335 | 80.10465 | 0.0264884 | 2.64884
1789 | 0.5369771 | 0.5510166 | 53683.89 | -0.2669992 | 77992.44 | 77.99244 | 0.026848855 | 80.08645 | 0.02649475 | 2.649475
1790 | 0.5374771 | 0.5513285 | 53713.89 | -0.2671841 | 78036.59 | 78.03659 | 0.026873855 | 80.13373 | 0.02651909 | 2.651909
1791 | 0.5374771 | 0.5508961 | 53743.89 | -0.2672968 | 77975.39 | 77.97539 | 0.026873855 | 80.07088 | 0.02651909 | 2.651909
1792 | 0.5379776 | 0.5521829 | 53773.89 | -0.2675153 | 78157.52 | 78.15752 | 0.02689888 | 80.25987 | 0.02654346 | 2.654346
1793 | 0.5379771 | 0.5504035 | 53803.89 | -0.2675037 | 77905.66 | 77.90566 | 0.026898855 | 80.00123 | 0.02654344 | 2.654344
1794 | 0.5384771 | 0.5523868 | 53833.89 | -0.2677947 | 78186.38 | 78.18638 | 0.026923855 | 80.29146 | 0.02656779 | 2.656779
1795 | 0.5389771 | 0.552013 | 53863.89 | -0.2679546 | 78133.47 | 78.13347 | 0.026948855 | 80.23908 | 0.02659213 | 2.659213
1796 | 0.5391768 | 0.5527533 | 53893.89 | -0.2681567 | 78238.26 | 78.23826 | 0.02695884 | 80.34747 | 0.02660185 | 2.660185
1797 | 0.5394771 | 0.5512694 | 53923.89 | -0.2682567 | 78028.22 | 78.02822 | 0.026973855 | 80.13295 | 0.02661647 | 2.661647
1798 | 0.5399722 | 0.5519594 | 53953.89 | -0.2683868 | 78125.89 | 78.12589 | 0.02699861 | 80.23518 | 0.02664058 | 2.664058
1799 | 0.5399771 | 0.551144 | 53983.89 | -0.2685418 | 78010.47 | 78.01047 | 0.026998855 | 80.11667 | 0.02664082 | 2.664082
1800 | 0.5403135 | 0.5512242 | 54013.89 | -0.2685803 | 78021.83 | 78.02183 | 0.027015675 | 80.12964 | 0.02665719 | 2.665719
1801 | 0.5404771 | 0.5518633 | 54043.89 | -0.268865 | 78112.29 | 78.11229 | 0.027023855 | 80.22318 | 0.02666516 | 2.666516
1802 | 0.5409771 | 0.5519469 | 54073.89 | -0.2689926 | 78124.12 | 78.12412 | 0.027048855 | 80.23729 | 0.0266895 | 2.66895
1803 | 0.5410381 | 0.5521109 | 54103.89 | -0.2691891 | 78147.33 | 78.14733 | 0.027051905 | 80.26137 | 0.02669247 | 2.669247
1804 | 0.5410049 | 0.5495282 | 54133.89 | -0.2692549 | 77781.77 | 77.78177 | 0.027050245 | 79.88579 | 0.02669085 | 2.669085
1805 | 0.5414771 | 0.5500939 | 54163.89 | -0.269402 | 77861.84 | 77.86184 | 0.027073855 | 79.96986 | 0.02671384 | 2.671384
1806 | 0.5419781 | 0.5515333 | 54193.89 | -0.2696809 | 78065.58 | 78.06558 | 0.027098905 | 80.18107 | 0.02673823 | 2.673823
1807 | 0.5424771 | 0.5518071 | 54223.89 | -0.2697887 | 78104.33 | 78.10433 | 0.027123855 | 80.22282 | 0.02676252 | 2.676252
1808 | 0.5429766 | 0.5529226 | 54253.89 | -0.2699961 | 78262.22 | 78.26222 | 0.02714883 | 80.38695 | 0.02678684 | 2.678684
1809 | 0.5429776 | 0.5531035 | 54283.89 | -0.2701602 | 78287.83 | 78.28783 | 0.02714888 | 80.41325 | 0.02678689 | 2.678689
1810 | 0.5434673 | 0.5530013 | 54313.89 | -0.2703175 | 78273.36 | 78.27336 | 0.027173365 | 80.40031 | 0.02681072 | 2.681072
1811 | 0.5434771 | 0.552712 | 54343.89 | -0.270467 | 78232.41 | 78.23241 | 0.027173855 | 80.35829 | 0.0268112 | 2.68112
1812 | 0.5439771 | 0.5522354 | 54373.89 | -0.2705757 | 78164.95 | 78.16495 | 0.027198855 | 80.29095 | 0.02683554 | 2.683554
1813 | 0.5443467 | 0.5530034 | 54403.89 | -0.2707732 | 78273.66 | 78.27366 | 0.027217335 | 80.40406 | 0.02685353 | 2.685353
1814 | 0.5444771 | 0.5523204 | 54433.89 | -0.2709269 | 78176.99 | 78.17699 | 0.027223855 | 80.30526 | 0.02685988 | 2.685988
1815 | 0.5449775 | 0.5543942 | 54463.89 | -0.2711887 | 78470.52 | 78.47052 | 0.027248875 | 80.60875 | 0.02688423 | 2.688423
1816 | 0.5449771 | 0.5532166 | 54493.89 | -0.2712125 | 78303.84 | 78.30384 | 0.027248855 | 80.43753 | 0.02688421 | 2.688421
1817 | 0.5454771 | 0.5538496 | 54523.89 | -0.2714012 | 78393.43 | 78.39343 | 0.027273855 | 80.53152 | 0.02690855 | 2.690855
1818 | 0.5458467 | 0.5532885 | 54553.89 | -0.2715631 | 78314.01 | 78.31401 | 0.027292335 | 80.45139 | 0.02692654 | 2.692654
1819 | 0.54598 | 0.5544752 | 54583.89 | -0.271747 | 78481.98 | 78.48198 | 0.027299 | 80.62446 | 0.02693303 | 2.693303
1820 | 0.5463281 | 0.5526574 | 54613.89 | -0.2718511 | 78224.69 | 78.22469 | 0.027316405 | 80.3615 | 0.02694997 | 2.694997
1821 | 0.5464771 | 0.5538602 | 54643.89 | -0.2720543 | 78394.93 | 78.39493 | 0.027323855 | 80.53698 | 0.02695722 | 2.695722
1822 | 0.5469771 | 0.552836 | 54673.89 | -0.2721821 | 78249.96 | 78.24996 | 0.027348855 | 80.39001 | 0.02698156 | 2.698156
1823 | 0.5474756 | 0.5545422 | 54703.89 | -0.2723774 | 78491.46 | 78.49146 | 0.02737378 | 80.64007 | 0.02700582 | 2.700582
1824 | 0.5474771 | 0.5546764 | 54733.89 | -0.2725566 | 78510.46 | 78.51046 | 0.027373855 | 80.65959 | 0.02700589 | 2.700589
1825 | 0.5479776 | 0.554394 | 54763.89 | -0.2727246 | 78470.49 | 78.47049 | 0.02739888 | 80.62049 | 0.02703025 | 2.703025
1826 | 0.5482163 | 0.5541742 | 54793.89 | -0.2728848 | 78439.38 | 78.43938 | 0.027410815 | 80.58946 | 0.02704187 | 2.704187
1827 | 0.5481954 | 0.5520165 | 54823.89 | -0.2728992 | 78133.97 | 78.13397 | 0.02740977 | 80.2756 | 0.02704085 | 2.704085
1828 | 0.5487574 | 0.554547 | 54853.89 | -0.2731626 | 78492.14 | 78.49214 | 0.02743787 | 80.6458 | 0.0270682 | 2.70682
1829 | 0.5489771 | 0.5521634 | 54883.89 | -0.2731766 | 78154.76 | 78.15476 | 0.027448855 | 80.30002 | 0.02707889 | 2.707889
1830 | 0.5494766 | 0.5545049 | 54913.89 | -0.2734306 | 78486.19 | 78.48619 | 0.02747383 | 80.6425 | 0.0271032 | 2.71032
1831 | 0.5494771 | 0.5528898 | 54943.89 | -0.2735275 | 78257.58 | 78.25758 | 0.027473855 | 80.40762 | 0.02710322 | 2.710322
1832 | 0.5499771 | 0.5529956 | 54973.89 | -0.2736995 | 78272.55 | 78.27255 | 0.027498855 | 80.42496 | 0.02712755 | 2.712755
1833 | 0.5499771 | 0.5518644 | 55003.89 | -0.2737578 | 78112.44 | 78.11244 | 0.027498855 | 80.26044 | 0.02712755 | 2.712755
1834 | 0.5504771 | 0.5540785 | 55033.89 | -0.2740847 | 78425.83 | 78.42583 | 0.027523855 | 80.58441 | 0.02715188 | 2.715188
1835 | 0.5509756 | 0.5544974 | 55063.89 | -0.2741919 | 78485.12 | 78.48512 | 0.02754878 | 80.64729 | 0.02717614 | 2.717614
1836 | 0.5511158 | 0.5546642 | 55093.89 | -0.2743202 | 78508.73 | 78.50873 | 0.02755579 | 80.6721 | 0.02718296 | 2.718296
1837 | 0.5513135 | 0.5528545 | 55123.89 | -0.2743935 | 78252.58 | 78.25258 | 0.027565675 | 80.40967 | 0.02719258 | 2.719258
1838 | 0.5514761 | 0.5521719 | 55153.89 | -0.274588 | 78155.97 | 78.15597 | 0.027573805 | 80.31102 | 0.02720049 | 2.720049
1839 | 0.5519771 | 0.5537044 | 55183.89 | -0.2747726 | 78372.88 | 78.37288 | 0.027598855 | 80.53588 | 0.02722487 | 2.722487
1840 | 0.5519766 | 0.5518674 | 55213.89 | -0.2748888 | 78112.87 | 78.11287 | 0.02759883 | 80.26869 | 0.02722485 | 2.722485
1841 | 0.5524771 | 0.5525023 | 55243.89 | -0.2750953 | 78202.73 | 78.20273 | 0.027623855 | 80.36299 | 0.0272492 | 2.72492
1842 | 0.5529771 | 0.5542429 | 55273.89 | -0.2752716 | 78449.1 | 78.4491 | 0.027648855 | 80.61813 | 0.02727353 | 2.727353
1843 | 0.5530196 | 0.5541059 | 55303.89 | -0.2754249 | 78429.71 | 78.42971 | 0.02765098 | 80.59837 | 0.0272756 | 2.72756
1844 | 0.553477 | 0.5528575 | 55333.89 | -0.2755018 | 78253.01 | 78.25301 | 0.02767385 | 80.41857 | 0.02729785 | 2.729785
1845 | 0.5539766 | 0.5550536 | 55363.89 | -0.275745 | 78563.85 | 78.56385 | 0.02769883 | 80.73998 | 0.02732216 | 2.732216
1846 | 0.5539771 | 0.5548664 | 55393.89 | -0.275902 | 78537.35 | 78.53735 | 0.027698855 | 80.71275 | 0.02732218 | 2.732218
1847 | 0.5539756 | 0.5522006 | 55423.89 | -0.2759356 | 78160.03 | 78.16003 | 0.02769878 | 80.32497 | 0.02732211 | 2.732211
1848 | 0.5549771 | 0.5555123 | 55453.89 | -0.2762467 | 78628.78 | 78.62878 | 0.027748855 | 80.81063 | 0.02737083 | 2.737083
1849 | 0.5549771 | 0.5556871 | 55483.89 | -0.2763578 | 78653.52 | 78.65352 | 0.027748855 | 80.83606 | 0.02737083 | 2.737083
1850 | 0.5554497 | 0.5547174 | 55513.89 | -0.2764612 | 78516.26 | 78.51626 | 0.027772485 | 80.69686 | 0.02739382 | 2.739382
1851 | 0.5554771 | 0.5545131 | 55543.89 | -0.2766489 | 78487.35 | 78.48735 | 0.027773855 | 80.66724 | 0.02739516 | 2.739516
1852 | 0.5559771 | 0.554687 | 55573.89 | -0.2768441 | 78511.96 | 78.51196 | 0.027798855 | 80.6945 | 0.02741948 | 2.741948
1853 | 0.5564766 | 0.5565538 | 55603.89 | -0.2770608 | 78776.19 | 78.77619 | 0.02782383 | 80.96805 | 0.02744378 | 2.744378
1854 | 0.5564771 | 0.5558419 | 55633.89 | -0.2771811 | 78675.43 | 78.67543 | 0.027823855 | 80.86448 | 0.02744381 | 2.744381
1855 | 0.556978 | 0.5552283 | 55663.89 | -0.2772823 | 78588.58 | 78.58858 | 0.0278489 | 80.77718 | 0.02746817 | 2.746817
1856 | 0.5569771 | 0.5547765 | 55693.89 | -0.2774513 | 78524.63 | 78.52463 | 0.027848855 | 80.71145 | 0.02746813 | 2.746813
1857 | 0.5574771 | 0.553911 | 55723.89 | -0.2775789 | 78402.12 | 78.40212 | 0.027873855 | 80.58749 | 0.02749245 | 2.749245
1858 | 0.5574771 | 0.5549374 | 55753.89 | -0.277739 | 78547.4 | 78.5474 | 0.027873855 | 80.73682 | 0.02749245 | 2.749245
1859 | 0.5579771 | 0.5549555 | 55783.89 | -0.277923 | 78549.96 | 78.54996 | 0.027898855 | 80.74142 | 0.02751677 | 2.751677
1860 | 0.557978 | 0.5533116 | 55813.89 | -0.2779619 | 78317.28 | 78.31728 | 0.0278989 | 80.50225 | 0.02751682 | 2.751682
1861 | 0.5584771 | 0.5545101 | 55843.89 | -0.2781903 | 78486.92 | 78.48692 | 0.027923855 | 80.67858 | 0.02754109 | 2.754109
1862 | 0.5589771 | 0.554246 | 55873.89 | -0.2783223 | 78449.54 | 78.44954 | 0.027948855 | 80.64211 | 0.02756541 | 2.756541
1863 | 0.5589775 | 0.5541705 | 55903.89 | -0.2784968 | 78438.85 | 78.43885 | 0.027948875 | 80.63113 | 0.02756543 | 2.756543
1864 | 0.5594771 | 0.5558249 | 55933.89 | -0.2787184 | 78673.02 | 78.67302 | 0.027973855 | 80.87381 | 0.02758973 | 2.758973
1865 | 0.5597988 | 0.5548097 | 55963.89 | -0.2788659 | 78529.33 | 78.52933 | 0.02798994 | 80.72736 | 0.02760538 | 2.760538
1866 | 0.5599771 | 0.5539995 | 55993.89 | -0.2789489 | 78414.65 | 78.41465 | 0.027998855 | 80.61017 | 0.02761405 | 2.761405
1867 | 0.5604771 | 0.554695 | 56023.89 | -0.2791231 | 78513.09 | 78.51309 | 0.028023855 | 80.71333 | 0.02763837 | 2.763837
1868 | 0.5604776 | 0.5551663 | 56053.89 | -0.2792749 | 78579.8 | 78.5798 | 0.02802388 | 80.78191 | 0.0276384 | 2.76384
1869 | 0.5609771 | 0.5554122 | 56083.89 | -0.2794159 | 78614.61 | 78.61461 | 0.028048855 | 80.81966 | 0.02766269 | 2.766269
1870 | 0.5613999 | 0.5551925 | 56113.89 | -0.2795489 | 78583.51 | 78.58351 | 0.028069995 | 80.78935 | 0.02768325 | 2.768325
1871 | 0.5615 | 0.5561029 | 56143.89 | -0.2797383 | 78712.37 | 78.71237 | 0.028075 | 80.92222 | 0.02768812 | 2.768812
1872 | 0.5619766 | 0.5565065 | 56173.89 | -0.279915 | 78769.5 | 78.7695 | 0.02809883 | 80.98283 | 0.0277113 | 2.77113
1873 | 0.5622163 | 0.5561406 | 56203.89 | -0.2800891 | 78717.71 | 78.71771 | 0.028110815 | 80.93053 | 0.02772296 | 2.772296
1874 | 0.5624771 | 0.5560874 | 56233.89 | -0.2802256 | 78710.18 | 78.71018 | 0.028123855 | 80.92381 | 0.02773564 | 2.773564
1875 | 0.5629771 | 0.5557819 | 56263.89 | -0.2803778 | 78666.94 | 78.66694 | 0.028148855 | 80.88132 | 0.02775996 | 2.775996
1876 | 0.5629771 | 0.5566086 | 56293.89 | -0.2805304 | 78783.95 | 78.78395 | 0.028148855 | 81.00163 | 0.02775996 | 2.775996
1877 | 0.5634756 | 0.5551991 | 56323.89 | -0.2806083 | 78584.44 | 78.58444 | 0.02817378 | 80.79847 | 0.0277842 | 2.77842
1878 | 0.5639019 | 0.5567885 | 56353.89 | -0.2808597 | 78809.41 | 78.80941 | 0.028195095 | 81.03145 | 0.02780493 | 2.780493
1879 | 0.5639771 | 0.5554 | 56383.89 | -0.2809812 | 78612.88 | 78.61288 | 0.028198855 | 80.82967 | 0.02780859 | 2.780859
1880 | 0.5644771 | 0.5560374 | 56413.89 | -0.2811817 | 78703.1 | 78.7031 | 0.028223855 | 80.9244 | 0.0278329 | 2.78329
1881 | 0.5644771 | 0.5554013 | 56443.89 | -0.2812413 | 78613.06 | 78.61306 | 0.028223855 | 80.83183 | 0.0278329 | 2.78329
1882 | 0.564977 | 0.5556341 | 56473.89 | -0.2814474 | 78646.02 | 78.64602 | 0.02824885 | 80.86768 | 0.02785721 | 2.785721
1883 | 0.5649756 | 0.5554776 | 56503.89 | -0.2816411 | 78623.86 | 78.62386 | 0.02824878 | 80.84489 | 0.02785714 | 2.785714
1884 | 0.5654771 | 0.556755 | 56533.89 | -0.2817841 | 78804.67 | 78.80467 | 0.028273855 | 81.03278 | 0.02788153 | 2.788153
1885 | 0.565478 | 0.5538121 | 56563.89 | -0.2818491 | 78388.12 | 78.38812 | 0.0282739 | 80.60446 | 0.02788157 | 2.788157
1886 | 0.5659771 | 0.5550236 | 56593.89 | -0.2820361 | 78559.6 | 78.5596 | 0.028298855 | 80.78275 | 0.02790584 | 2.790584
1887 | 0.5661963 | 0.5549646 | 56623.89 | -0.2821817 | 78551.25 | 78.55125 | 0.028309815 | 80.77502 | 0.0279165 | 2.79165
1888 | 0.5665464 | 0.5561103 | 56653.89 | -0.2823709 | 78713.42 | 78.71342 | 0.02832732 | 80.94316 | 0.02793352 | 2.793352
1889 | 0.5669771 | 0.5559329 | 56683.89 | -0.282504 | 78688.31 | 78.68831 | 0.028348855 | 80.91903 | 0.02795446 | 2.795446
1890 | 0.5670499 | 0.5558519 | 56713.89 | -0.2827204 | 78676.84 | 78.67684 | 0.028352495 | 80.90753 | 0.027958 | 2.7958
1891 | 0.5679497 | 0.5590295 | 56743.89 | -0.2829542 | 79126.61 | 79.12661 | 0.028397485 | 81.37361 | 0.02800175 | 2.800175
1892 | 0.5679771 | 0.5567492 | 56773.89 | -0.2830351 | 78803.85 | 78.80385 | 0.028398855 | 81.04179 | 0.02800308 | 2.800308
1893 | 0.5680909 | 0.5572479 | 56803.89 | -0.2832069 | 78874.44 | 78.87444 | 0.028404545 | 81.11483 | 0.02800862 | 2.800862
1894 | 0.5684776 | 0.5574877 | 56833.89 | -0.2833858 | 78908.38 | 78.90838 | 0.02842388 | 81.15126 | 0.02802742 | 2.802742
1895 | 0.5688389 | 0.556698 | 56863.89 | -0.2835376 | 78796.6 | 78.7966 | 0.028441945 | 81.03773 | 0.02804498 | 2.804498
1896 | 0.5690127 | 0.5583927 | 56893.89 | -0.2837469 | 79036.48 | 79.03648 | 0.028450635 | 81.28511 | 0.02805343 | 2.805343
1897 | 0.5694668 | 0.5575649 | 56923.89 | -0.283807 | 78919.31 | 78.91931 | 0.02847334 | 81.1664 | 0.02807551 | 2.807551
1898 | 0.5694771 | 0.5566745 | 56953.89 | -0.2839941 | 78793.28 | 78.79328 | 0.028473855 | 81.03683 | 0.02807601 | 2.807601
1899 | 0.5699771 | 0.5582291 | 56983.89 | -0.2841542 | 79013.32 | 79.01332 | 0.028498855 | 81.26511 | 0.02810032 | 2.810032
1900 | 0.5701563 | 0.5567827 | 57013.89 | -0.2842876 | 78808.59 | 78.80859 | 0.028507815 | 81.05525 | 0.02810903 | 2.810903
1901 | 0.5704771 | 0.5582795 | 57043.89 | -0.2844886 | 79020.45 | 79.02045 | 0.028523855 | 81.27442 | 0.02812462 | 2.812462
1902 | 0.5709771 | 0.5577136 | 57073.89 | -0.2846273 | 78940.35 | 78.94035 | 0.028548855 | 81.19401 | 0.02814893 | 2.814893
1903 | 0.5714785 | 0.5591192 | 57103.89 | -0.284866 | 79139.31 | 79.13931 | 0.028573925 | 81.40063 | 0.0281733 | 2.81733
1904 | 0.5714771 | 0.5594566 | 57133.89 | -0.2849844 | 79187.06 | 79.18706 | 0.028573855 | 81.44974 | 0.02817324 | 2.817324
1905 | 0.5719776 | 0.5592458 | 57163.89 | -0.2852058 | 79157.23 | 79.15723 | 0.02859888 | 81.42103 | 0.02819757 | 2.819757
1906 | 0.5719771 | 0.5571828 | 57193.89 | -0.2852697 | 78865.22 | 78.86522 | 0.028598855 | 81.12068 | 0.02819754 | 2.819754
1907 | 0.5724771 | 0.5578256 | 57223.89 | -0.2854237 | 78956.21 | 78.95621 | 0.028623855 | 81.21624 | 0.02822185 | 2.822185
1908 | 0.5725342 | 0.5581439 | 57253.89 | -0.2856709 | 79001.26 | 79.00126 | 0.02862671 | 81.26281 | 0.02822462 | 2.822462
1909 | 0.5724776 | 0.5554219 | 57283.89 | -0.2856679 | 78615.98 | 78.61598 | 0.02862388 | 80.86627 | 0.02822187 | 2.822187
1910 | 0.5734791 | 0.5589226 | 57313.89 | -0.285917 | 79111.48 | 79.11148 | 0.028673955 | 81.37992 | 0.02827055 | 2.827055
1911 | 0.5734771 | 0.5583062 | 57343.89 | -0.2860869 | 79024.23 | 79.02423 | 0.028673855 | 81.29016 | 0.02827045 | 2.827045
1912 | 0.5739766 | 0.559645 | 57373.89 | -0.2862703 | 79213.73 | 79.21373 | 0.02869883 | 81.48707 | 0.02829473 | 2.829473
1913 | 0.574478 | 0.5596552 | 57403.89 | -0.2864137 | 79215.17 | 79.21517 | 0.0287239 | 81.49054 | 0.0283191 | 2.83191
1914 | 0.5749497 | 0.5609064 | 57433.89 | -0.2866258 | 79392.27 | 79.39227 | 0.028747485 | 81.6746 | 0.02834203 | 2.834203
1915 | 0.5744761 | 0.5564486 | 57463.89 | -0.2866401 | 78761.3 | 78.7613 | 0.028723805 | 81.02363 | 0.02831901 | 2.831901
1916 | 0.5749771 | 0.5592611 | 57493.89 | -0.2869037 | 79159.39 | 79.15939 | 0.028748855 | 81.43513 | 0.02834336 | 2.834336
1917 | 0.5754775 | 0.5588464 | 57523.89 | -0.2870191 | 79100.69 | 79.10069 | 0.028773875 | 81.37673 | 0.02836768 | 2.836768
1918 | 0.5754771 | 0.5582885 | 57553.89 | -0.2871762 | 79021.73 | 79.02173 | 0.028773855 | 81.29549 | 0.02836766 | 2.836766
1919 | 0.5759771 | 0.5573057 | 57583.89 | -0.2872968 | 78882.62 | 78.88262 | 0.028798855 | 81.15435 | 0.02839196 | 2.839196
1920 | 0.5764766 | 0.560037 | 57613.89 | -0.2875243 | 79269.21 | 79.26921 | 0.02882383 | 81.55406 | 0.02841624 | 2.841624
1921 | 0.5764771 | 0.5583015 | 57643.89 | -0.2875944 | 79023.57 | 79.02357 | 0.028823855 | 81.30133 | 0.02841626 | 2.841626
1922 | 0.5769673 | 0.5583306 | 57673.89 | -0.2878293 | 79027.69 | 79.02769 | 0.028848365 | 81.30751 | 0.02844008 | 2.844008
1923 | 0.5774781 | 0.560762 | 57703.89 | -0.2880123 | 79371.83 | 79.37183 | 0.028873905 | 81.66361 | 0.02846491 | 2.846491
1924 | 0.5774771 | 0.5592004 | 57733.89 | -0.2881071 | 79150.8 | 79.1508 | 0.028873855 | 81.43619 | 0.02846486 | 2.846486
1925 | 0.5774771 | 0.5582281 | 57763.89 | -0.2882542 | 79013.18 | 79.01318 | 0.028873855 | 81.29459 | 0.02846486 | 2.846486
1926 | 0.5779771 | 0.558901 | 57793.89 | -0.2884738 | 79108.42 | 79.10842 | 0.028898855 | 81.39456 | 0.02848916 | 2.848916
1927 | 0.5784771 | 0.5591295 | 57823.89 | -0.2886093 | 79140.76 | 79.14076 | 0.028923855 | 81.42982 | 0.02851346 | 2.851346
1928 | 0.5789351 | 0.5601682 | 57853.89 | -0.288765 | 79287.78 | 79.28778 | 0.028946755 | 81.58291 | 0.02853571 | 2.853571
1929 | 0.5789771 | 0.5597367 | 57883.89 | -0.2889295 | 79226.71 | 79.22671 | 0.028948855 | 81.52023 | 0.02853775 | 2.853775
1930 | 0.5794771 | 0.5595199 | 57913.89 | -0.2890966 | 79196.02 | 79.19602 | 0.028973855 | 81.49064 | 0.02856205 | 2.856205
1931 | 0.5794771 | 0.5599326 | 57943.89 | -0.2892767 | 79254.44 | 79.25444 | 0.028973855 | 81.55074 | 0.02856205 | 2.856205
1932 | 0.5799771 | 0.5592983 | 57973.89 | -0.2894191 | 79164.66 | 79.16466 | 0.028998855 | 81.46034 | 0.02858634 | 2.858634
1933 | 0.5799771 | 0.559716 | 58003.89 | -0.2895716 | 79223.78 | 79.22378 | 0.028998855 | 81.52118 | 0.02858634 | 2.858634
1934 | 0.5804771 | 0.5588651 | 58033.89 | -0.2896765 | 79103.34 | 79.10334 | 0.029023855 | 81.39922 | 0.02861064 | 2.861064
1935 | 0.5804771 | 0.5588001 | 58063.89 | -0.2898328 | 79094.14 | 79.09414 | 0.029023855 | 81.38976 | 0.02861064 | 2.861064
1936 | 0.5809771 | 0.5582821 | 58093.89 | -0.2899883 | 79020.82 | 79.02082 | 0.029048855 | 81.31629 | 0.02863493 | 2.863493
1937 | 0.5814771 | 0.5602351 | 58123.89 | -0.2902069 | 79297.25 | 79.29725 | 0.029073855 | 81.60273 | 0.02865923 | 2.865923
1938 | 0.5814776 | 0.558718 | 58153.89 | -0.2903552 | 79082.52 | 79.08252 | 0.02907388 | 81.38176 | 0.02865925 | 2.865925
1939 | 0.5819771 | 0.55957 | 58183.89 | -0.2904979 | 79203.11 | 79.20311 | 0.029098855 | 81.50783 | 0.02868352 | 2.868352
1940 | 0.5820049 | 0.5586767 | 58213.89 | -0.2906612 | 79076.67 | 79.07667 | 0.029100245 | 81.37782 | 0.02868487 | 2.868487
1941 | 0.5827383 | 0.5614281 | 58243.89 | -0.2908462 | 79466.11 | 79.46611 | 0.029136915 | 81.78151 | 0.0287205 | 2.87205
1942 | 0.5828179 | 0.5587715 | 58273.89 | -0.2909421 | 79090.09 | 79.09009 | 0.029140895 | 81.39485 | 0.02872437 | 2.872437
1943 | 0.5829776 | 0.5594909 | 58303.89 | -0.2911001 | 79191.92 | 79.19192 | 0.02914888 | 81.50027 | 0.02873213 | 2.873213
1944 | 0.5834771 | 0.5599052 | 58333.89 | -0.2912483 | 79250.56 | 79.25056 | 0.029173855 | 81.5626 | 0.0287564 | 2.87564
1945 | 0.5839766 | 0.5616395 | 58363.89 | -0.2915076 | 79496.04 | 79.49604 | 0.02919883 | 81.81723 | 0.02878066 | 2.878066
1946 | 0.5839771 | 0.5603896 | 58393.89 | -0.2916347 | 79319.12 | 79.31912 | 0.029198855 | 81.63515 | 0.02878069 | 2.878069
1947 | 0.5844771 | 0.5602046 | 58423.89 | -0.2918028 | 79292.94 | 79.29294 | 0.029223855 | 81.61018 | 0.02880498 | 2.880498
1948 | 0.5849746 | 0.5618255 | 58453.89 | -0.292006 | 79522.36 | 79.52236 | 0.02924873 | 81.84829 | 0.02882915 | 2.882915
1949 | 0.5849771 | 0.5623449 | 58483.89 | -0.2921462 | 79595.88 | 79.59588 | 0.029248855 | 81.92397 | 0.02882927 | 2.882927
1950 | 0.5854766 | 0.5624512 | 58513.89 | -0.2923245 | 79610.93 | 79.61093 | 0.02927383 | 81.94144 | 0.02885353 | 2.885353
1951 | 0.5854771 | 0.5598568 | 58543.89 | -0.2923711 | 79243.71 | 79.24371 | 0.029273855 | 81.56348 | 0.02885356 | 2.885356
1952 | 0.5859771 | 0.5599524 | 58573.89 | -0.2925346 | 79257.24 | 79.25724 | 0.029298855 | 81.57939 | 0.02887785 | 2.887785
1953 | 0.5864722 | 0.5625908 | 58603.89 | -0.292711 | 79630.69 | 79.63069 | 0.02932361 | 81.96575 | 0.0289019 | 2.89019
1954 | 0.5864771 | 0.5594841 | 58633.89 | -0.2928108 | 79190.96 | 79.19096 | 0.029323855 | 81.51314 | 0.02890214 | 2.890214
1955 | 0.5869771 | 0.5611185 | 58663.89 | -0.2930511 | 79422.29 | 79.42229 | 0.029348855 | 81.75325 | 0.02892642 | 2.892642
1956 | 0.5869771 | 0.5596949 | 58693.89 | -0.2930909 | 79220.79 | 79.22079 | 0.029348855 | 81.54583 | 0.02892642 | 2.892642
1957 | 0.5874771 | 0.5609012 | 58723.89 | -0.2933386 | 79391.54 | 79.39154 | 0.029373855 | 81.72357 | 0.02895071 | 2.895071
1958 | 0.5876773 | 0.5612512 | 58753.89 | -0.2935671 | 79441.08 | 79.44108 | 0.029383865 | 81.77536 | 0.02896043 | 2.896043
1959 | 0.5879771 | 0.5601779 | 58783.89 | -0.293612 | 79289.16 | 79.28916 | 0.029398855 | 81.62017 | 0.028975 | 2.8975
1960 | 0.5884766 | 0.5622119 | 58813.89 | -0.2938192 | 79577.06 | 79.57706 | 0.02942383 | 81.91852 | 0.02899926 | 2.899926
1961 | 0.5884771 | 0.5599951 | 58843.89 | -0.2939026 | 79263.28 | 79.26328 | 0.029423855 | 81.59552 | 0.02899928 | 2.899928
1962 | 0.5889771 | 0.561116 | 58873.89 | -0.2940995 | 79421.94 | 79.42194 | 0.029448855 | 81.76082 | 0.02902357 | 2.902357
1963 | 0.5889781 | 0.5588645 | 58903.89 | -0.2941633 | 79103.26 | 79.10326 | 0.029448905 | 81.43276 | 0.02902362 | 2.902362
1964 | 0.5894771 | 0.5609291 | 58933.89 | -0.2944138 | 79395.48 | 79.39548 | 0.029473855 | 81.73558 | 0.02904785 | 2.904785
1965 | 0.5899771 | 0.5610445 | 58963.89 | -0.2945921 | 79411.82 | 79.41182 | 0.029498855 | 81.75438 | 0.02907214 | 2.907214
1966 | 0.5899873 | 0.5619677 | 58993.89 | -0.2947485 | 79542.49 | 79.54249 | 0.029499365 | 81.88894 | 0.02907263 | 2.907263
1967 | 0.590477 | 0.5617628 | 59023.89 | -0.294972 | 79513.49 | 79.51349 | 0.02952385 | 81.86103 | 0.02909641 | 2.909641
1968 | 0.5909722 | 0.5625566 | 59053.89 | -0.2950414 | 79625.85 | 79.62585 | 0.02954861 | 81.97868 | 0.02912046 | 2.912046
1969 | 0.5909771 | 0.560214 | 59083.89 | -0.295155 | 79294.27 | 79.29427 | 0.029548855 | 81.63732 | 0.0291207 | 2.91207
1970 | 0.5912573 | 0.5613878 | 59113.89 | -0.2953949 | 79460.41 | 79.46041 | 0.029562865 | 81.80949 | 0.02913431 | 2.913431
1971 | 0.5914771 | 0.5620492 | 59143.89 | -0.2955505 | 79554.03 | 79.55403 | 0.029573855 | 81.90675 | 0.02914498 | 2.914498
1972 | 0.5919771 | 0.5622374 | 59173.89 | -0.2956823 | 79580.67 | 79.58067 | 0.029598855 | 81.93616 | 0.02916927 | 2.916927
1973 | 0.5919771 | 0.5613079 | 59203.89 | -0.2958129 | 79449.1 | 79.4491 | 0.029598855 | 81.8007 | 0.02916927 | 2.916927
1974 | 0.5924771 | 0.5607865 | 59233.89 | -0.2959571 | 79375.3 | 79.3753 | 0.029623855 | 81.7267 | 0.02919355 | 2.919355
1975 | 0.5929771 | 0.5617158 | 59263.89 | -0.296177 | 79506.84 | 79.50684 | 0.029648855 | 81.86412 | 0.02921783 | 2.921783
1976 | 0.5929771 | 0.5611787 | 59293.89 | -0.296286 | 79430.81 | 79.43081 | 0.029648855 | 81.78585 | 0.02921783 | 2.921783
1977 | 0.5934771 | 0.5632759 | 59323.89 | -0.2964889 | 79727.66 | 79.72766 | 0.029673855 | 82.09348 | 0.02924211 | 2.924211
1978 | 0.5939673 | 0.5632274 | 59353.89 | -0.2967069 | 79720.79 | 79.72079 | 0.029698365 | 82.08837 | 0.02926591 | 2.926591
1979 | 0.5939771 | 0.5611888 | 59383.89 | -0.2967274 | 79432.24 | 79.43224 | 0.029698855 | 81.79129 | 0.02926639 | 2.926639
1980 | 0.5944776 | 0.5629403 | 59413.89 | -0.2969612 | 79680.16 | 79.68016 | 0.02972388 | 82.04856 | 0.02929069 | 2.929069
1981 | 0.5944771 | 0.5605837 | 59443.89 | -0.2970454 | 79346.6 | 79.3466 | 0.029723855 | 81.70508 | 0.02929066 | 2.929066
1982 | 0.5949771 | 0.5632386 | 59473.89 | -0.297334 | 79722.38 | 79.72238 | 0.029748855 | 82.09403 | 0.02931494 | 2.931494
1983 | 0.5949776 | 0.5616548 | 59503.89 | -0.2973746 | 79498.2 | 79.4982 | 0.02974888 | 81.86318 | 0.02931497 | 2.931497
1984 | 0.5954771 | 0.5609888 | 59533.89 | -0.2974814 | 79403.93 | 79.40393 | 0.029773855 | 81.7681 | 0.02933922 | 2.933922
1985 | 0.595479 | 0.5616319 | 59563.89 | -0.297653 | 79494.96 | 79.49496 | 0.02977395 | 81.86184 | 0.02933931 | 2.933931
1986 | 0.5959771 | 0.5632029 | 59593.89 | -0.2978661 | 79717.32 | 79.71732 | 0.029798855 | 82.09281 | 0.0293635 | 2.93635
1987 | 0.5964771 | 0.5615789 | 59623.89 | -0.2980078 | 79487.46 | 79.48746 | 0.029823855 | 81.85808 | 0.02938777 | 2.938777
1988 | 0.5964771 | 0.5625613 | 59653.89 | -0.2981606 | 79626.51 | 79.62651 | 0.029823855 | 82.00128 | 0.02938777 | 2.938777
1989 | 0.5969771 | 0.5619611 | 59683.89 | -0.2983405 | 79541.56 | 79.54156 | 0.029848855 | 81.91578 | 0.02941205 | 2.941205
1990 | 0.5974771 | 0.563978 | 59713.89 | -0.2985435 | 79827.03 | 79.82703 | 0.029873855 | 82.21178 | 0.02943632 | 2.943632
1991 | 0.5974771 | 0.5624685 | 59743.89 | -0.2986147 | 79613.38 | 79.61338 | 0.029873855 | 81.99173 | 0.02943632 | 2.943632
1992 | 0.5979771 | 0.5637888 | 59773.89 | -0.2988507 | 79800.25 | 79.80025 | 0.029898855 | 82.18619 | 0.0294606 | 2.94606
1993 | 0.5982383 | 0.5636998 | 59803.89 | -0.2989297 | 79787.66 | 79.78766 | 0.029911915 | 82.17426 | 0.02947328 | 2.947328
1994 | 0.5984771 | 0.56346 | 59833.89 | -0.2991835 | 79753.72 | 79.75372 | 0.029923855 | 82.14025 | 0.02948487 | 2.948487
1995 | 0.5987779 | 0.5626847 | 59863.89 | -0.2992559 | 79643.98 | 79.64398 | 0.029938895 | 82.02843 | 0.02949948 | 2.949948
1996 | 0.5989771 | 0.563207 | 59893.89 | -0.2994095 | 79717.91 | 79.71791 | 0.029948855 | 82.10537 | 0.02950915 | 2.950915
1997 | 0.5994776 | 0.5637396 | 59923.89 | -0.2995968 | 79793.29 | 79.79329 | 0.02997388 | 82.18501 | 0.02953344 | 2.953344
1998 | 0.5994976 | 0.5633541 | 59953.89 | -0.2997399 | 79738.73 | 79.73873 | 0.02997488 | 82.12888 | 0.02953441 | 2.953441
1999 | 0.5999795 | 0.5625738 | 59983.89 | -0.2998322 | 79628.28 | 79.62828 | 0.029998975 | 82.01705 | 0.02955781 | 2.955781
2000 | 0.5999776 | 0.5620756 | 60013.89 | -0.3000333 | 79557.76 | 79.55776 | 0.02999888 | 81.94441 | 0.02955771 | 2.955771
2001 | 0.6009673 | 0.5650968 | 60043.89 | -0.3002711 | 79985.39 | 79.98539 | 0.030048365 | 82.38882 | 0.02960576 | 2.960576
2002 | 0.6009771 | 0.5644714 | 60073.89 | -0.3004105 | 79896.87 | 79.89687 | 0.030048855 | 82.29768 | 0.02960623 | 2.960623
2003 | 0.6014776 | 0.5657905 | 60103.89 | -0.3006487 | 80083.58 | 80.08358 | 0.03007388 | 82.49201 | 0.02963053 | 2.963053
2004 | 0.6014771 | 0.5627264 | 60133.89 | -0.3006899 | 79649.88 | 79.64988 | 0.030073855 | 82.04526 | 0.0296305 | 2.96305
2005 | 0.6019673 | 0.5640571 | 60163.89 | -0.3008391 | 79838.23 | 79.83823 | 0.030098365 | 82.24123 | 0.0296543 | 2.96543
2006 | 0.6019771 | 0.5636338 | 60193.89 | -0.3010287 | 79778.32 | 79.77832 | 0.030098855 | 82.17955 | 0.02965477 | 2.965477
2007 | 0.6020376 | 0.5627241 | 60223.89 | -0.3011404 | 79649.55 | 79.64955 | 0.03010188 | 82.04716 | 0.02965771 | 2.965771
2008 | 0.6024365 | 0.561077 | 60253.89 | -0.3011932 | 79416.42 | 79.41642 | 0.030121825 | 81.80859 | 0.02967707 | 2.967707
2009 | 0.6029771 | 0.5646729 | 60283.89 | -0.3015253 | 79925.39 | 79.92539 | 0.030148855 | 82.33505 | 0.02970331 | 2.970331
2010 | 0.6034776 | 0.5646566 | 60313.89 | -0.3016714 | 79923.09 | 79.92309 | 0.03017388 | 82.33468 | 0.0297276 | 2.97276
2011 | 0.6034776 | 0.5631596 | 60343.89 | -0.3018198 | 79711.2 | 79.7112 | 0.03017388 | 82.11639 | 0.0297276 | 2.97276
2012 | 0.6039771 | 0.5634843 | 60373.89 | -0.3019449 | 79757.15 | 79.75715 | 0.030198855 | 82.16573 | 0.02975185 | 2.975185
2013 | 0.6039756 | 0.5635357 | 60403.89 | -0.302129 | 79764.43 | 79.76443 | 0.03019878 | 82.17322 | 0.02975177 | 2.975177
2014 | 0.6044771 | 0.5648925 | 60433.89 | -0.3022544 | 79956.48 | 79.95648 | 0.030223855 | 82.37307 | 0.02977611 | 2.977611
2015 | 0.6049771 | 0.5657431 | 60463.89 | -0.3024963 | 80076.87 | 80.07687 | 0.030248855 | 82.49911 | 0.02980038 | 2.980038
2016 | 0.6049771 | 0.5637213 | 60493.89 | -0.3025845 | 79790.7 | 79.7907 | 0.030248855 | 82.20428 | 0.02980038 | 2.980038
2017 | 0.6054771 | 0.5644324 | 60523.89 | -0.3027549 | 79891.35 | 79.89135 | 0.030273855 | 82.30997 | 0.02982465 | 2.982465
2018 | 0.6059776 | 0.5665666 | 60553.89 | -0.3030374 | 80193.43 | 80.19343 | 0.03029888 | 82.6232 | 0.02984893 | 2.984893
2019 | 0.6059771 | 0.5652125 | 60583.89 | -0.3031631 | 80001.77 | 80.00177 | 0.030298855 | 82.42573 | 0.02984891 | 2.984891
2020 | 0.606376 | 0.5647856 | 60613.89 | -0.3032594 | 79941.34 | 79.94134 | 0.0303188 | 82.36507 | 0.02986827 | 2.986827
2021 | 0.6065 | 0.5646698 | 60643.89 | -0.3033107 | 79924.95 | 79.92495 | 0.030325 | 82.34868 | 0.02987429 | 2.987429
2022 | 0.6064873 | 0.5636959 | 60673.89 | -0.3035086 | 79787.11 | 79.78711 | 0.030324365 | 82.2066 | 0.02987367 | 2.987367
2023 | 0.6074561 | 0.5659193 | 60703.89 | -0.3037447 | 80101.81 | 80.10181 | 0.030372805 | 82.53473 | 0.02992068 | 2.992068
2024 | 0.6074781 | 0.5638757 | 60733.89 | -0.3037761 | 79812.55 | 79.81255 | 0.030373905 | 82.23677 | 0.02992175 | 2.992175
2025 | 0.6079771 | 0.5661112 | 60763.89 | -0.3040769 | 80128.97 | 80.12897 | 0.030398855 | 82.5648 | 0.02994597 | 2.994597
2026 | 0.6079771 | 0.5643562 | 60793.89 | -0.3041455 | 79880.57 | 79.88057 | 0.030398855 | 82.30884 | 0.02994597 | 2.994597
2027 | 0.6084776 | 0.5668329 | 60823.89 | -0.3044429 | 80231.13 | 80.23113 | 0.03042388 | 82.67207 | 0.02997025 | 2.997025
2028 | 0.6089776 | 0.5666069 | 60853.89 | -0.3045972 | 80199.14 | 80.19914 | 0.03044888 | 82.64111 | 0.02999451 | 2.999451
2029 | 0.6089771 | 0.5640581 | 60883.89 | -0.3046717 | 79838.37 | 79.83837 | 0.030448855 | 82.26936 | 0.02999449 | 2.999449
2030 | 0.608978 | 0.5638507 | 60913.89 | -0.3047864 | 79809.02 | 79.80902 | 0.0304489 | 82.23911 | 0.02999453 | 2.999453
2031 | 0.6099365 | 0.5673779 | 60943.89 | -0.3050856 | 80308.27 | 80.30827 | 0.030496825 | 82.75741 | 0.03004104 | 3.004104
2032 | 0.6099771 | 0.5673587 | 60973.89 | -0.305244 | 80305.55 | 80.30555 | 0.030498855 | 82.75478 | 0.03004301 | 3.004301
2033 | 0.6099771 | 0.5661715 | 61003.89 | -0.305332 | 80137.51 | 80.13751 | 0.030498855 | 82.58161 | 0.03004301 | 3.004301
2034 | 0.6104771 | 0.566025 | 61033.89 | -0.3054648 | 80116.77 | 80.11677 | 0.030523855 | 82.56225 | 0.03006727 | 3.006727
2035 | 0.6109771 | 0.5671291 | 61063.89 | -0.3057169 | 80273.05 | 80.27305 | 0.030548855 | 82.7253 | 0.03009153 | 3.009153
2036 | 0.6109771 | 0.5646916 | 61093.89 | -0.3057573 | 79928.04 | 79.92804 | 0.030548855 | 82.36975 | 0.03009153 | 3.009153
2037 | 0.6109873 | 0.5640924 | 61123.89 | -0.3059383 | 79843.23 | 79.84323 | 0.030549365 | 82.28239 | 0.03009202 | 3.009202
2038 | 0.611833 | 0.5665113 | 61153.89 | -0.3061725 | 80185.61 | 80.18561 | 0.03059165 | 82.63862 | 0.03013305 | 3.013305
2039 | 0.6119771 | 0.5660528 | 61183.89 | -0.3062672 | 80120.71 | 80.12071 | 0.030598855 | 82.57231 | 0.03014005 | 3.014005
2040 | 0.6121153 | 0.5654388 | 61213.89 | -0.3064449 | 80033.8 | 80.0338 | 0.030605765 | 82.4833 | 0.03014675 | 3.014675
2041 | 0.6124771 | 0.5664335 | 61243.89 | -0.3065945 | 80174.59 | 80.17459 | 0.030623855 | 82.62985 | 0.0301643 | 3.01643
2042 | 0.6129771 | 0.5656621 | 61273.89 | -0.3067728 | 80065.41 | 80.06541 | 0.030648855 | 82.51932 | 0.03018856 | 3.018856
2043 | 0.6134082 | 0.5676004 | 61303.89 | -0.3070533 | 80339.76 | 80.33976 | 0.03067041 | 82.80381 | 0.03020947 | 3.020947
2044 | 0.6134771 | 0.5651708 | 61333.89 | -0.3070609 | 79995.87 | 79.99587 | 0.030673855 | 82.44965 | 0.03021282 | 3.021282
2045 | 0.6134756 | 0.5648715 | 61363.89 | -0.3072172 | 79953.5 | 79.9535 | 0.03067378 | 82.40598 | 0.03021274 | 3.021274
2046 | 0.6139771 | 0.5659093 | 61393.89 | -0.3074093 | 80100.4 | 80.1004 | 0.030698855 | 82.55939 | 0.03023707 | 3.023707
2047 | 0.6144766 | 0.5681555 | 61423.89 | -0.3075649 | 80418.33 | 80.41833 | 0.03072383 | 82.88909 | 0.0302613 | 3.02613
2048 | 0.6144776 | 0.565322 | 61453.89 | -0.3076369 | 80017.27 | 80.01727 | 0.03072388 | 82.47571 | 0.03026135 | 3.026135
2049 | 0.6149771 | 0.5664811 | 61483.89 | -0.3078454 | 80181.33 | 80.18133 | 0.030748855 | 82.64681 | 0.03028558 | 3.028558
2050 | 0.6154771 | 0.5666902 | 61513.89 | -0.3080389 | 80210.93 | 80.21093 | 0.030773855 | 82.67933 | 0.03030984 | 3.030984
2051 | 0.6154776 | 0.5640997 | 61543.89 | -0.3080999 | 79844.26 | 79.84426 | 0.03077388 | 82.30138 | 0.03030986 | 3.030986
2052 | 0.61596 | 0.5661329 | 61573.89 | -0.3082379 | 80132.05 | 80.13205 | 0.030798 | 82.59995 | 0.03033326 | 3.033326
2053 | 0.61646 | 0.568396 | 61603.89 | -0.308512 | 80452.37 | 80.45237 | 0.030823 | 82.93215 | 0.03035751 | 3.035751
2054 | 0.6164771 | 0.5657768 | 61633.89 | -0.3086315 | 80081.64 | 80.08164 | 0.030823855 | 82.55007 | 0.03035834 | 3.035834
2055 | 0.6169771 | 0.5675164 | 61663.89 | -0.3088195 | 80327.87 | 80.32787 | 0.030848855 | 82.80589 | 0.03038259 | 3.038259
2056 | 0.6169761 | 0.5673454 | 61693.89 | -0.309004 | 80303.67 | 80.30367 | 0.030848805 | 82.78094 | 0.03038255 | 3.038255
2057 | 0.6174771 | 0.5670616 | 61723.89 | -0.3091462 | 80263.5 | 80.2635 | 0.030873855 | 82.74154 | 0.03040685 | 3.040685
2058 | 0.6179205 | 0.5680184 | 61753.89 | -0.3092995 | 80398.92 | 80.39892 | 0.030896025 | 82.88293 | 0.03042835 | 3.042835
2059 | 0.6176734 | 0.5652171 | 61783.89 | -0.309368 | 80002.42 | 80.00242 | 0.03088367 | 82.47319 | 0.03041637 | 3.041637
2060 | 0.6184741 | 0.5672477 | 61813.89 | -0.3095963 | 80289.84 | 80.28984 | 0.030923705 | 82.7727 | 0.0304552 | 3.04552
2061 | 0.6184771 | 0.5674849 | 61843.89 | -0.3097294 | 80323.41 | 80.32341 | 0.030923855 | 82.80732 | 0.03045535 | 3.045535
2062 | 0.6186411 | 0.565839 | 61873.89 | -0.309885 | 80090.45 | 80.09045 | 0.030932055 | 82.56781 | 0.0304633 | 3.04633
2063 | 0.6189775 | 0.5662853 | 61903.89 | -0.3100348 | 80153.62 | 80.15362 | 0.030948875 | 82.63428 | 0.03047962 | 3.047962
2064 | 0.6194771 | 0.566583 | 61933.89 | -0.3101886 | 80195.75 | 80.19575 | 0.030973855 | 82.67973 | 0.03050385 | 3.050385
2065 | 0.6199771 | 0.5675366 | 61963.89 | -0.3103942 | 80330.73 | 80.33073 | 0.030998855 | 82.82089 | 0.03052809 | 3.052809
2066 | 0.6199771 | 0.5673531 | 61993.89 | -0.3105357 | 80304.76 | 80.30476 | 0.030998855 | 82.79411 | 0.03052809 | 3.052809
2067 | 0.6204771 | 0.5684372 | 62023.89 | -0.3107044 | 80458.2 | 80.4582 | 0.031023855 | 82.95433 | 0.03055234 | 3.055234
2068 | 0.620937 | 0.569039 | 62053.89 | -0.3109 | 80543.38 | 80.54338 | 0.03104685 | 83.044 | 0.03057465 | 3.057465
2069 | 0.6209507 | 0.5666443 | 62083.89 | -0.3109373 | 80204.43 | 80.20443 | 0.031047535 | 82.69458 | 0.03057531 | 3.057531
2070 | 0.6209756 | 0.5670033 | 62113.89 | -0.3111759 | 80255.24 | 80.25524 | 0.03104878 | 82.74707 | 0.03057652 | 3.057652
2071 | 0.6214492 | 0.5654044 | 62143.89 | -0.3112313 | 80028.93 | 80.02893 | 0.03107246 | 82.51563 | 0.03059948 | 3.059948
2072 | 0.6219776 | 0.5694737 | 62173.89 | -0.3115665 | 80604.91 | 80.60491 | 0.03109888 | 83.11163 | 0.03062511 | 3.062511
2073 | 0.6219932 | 0.5678465 | 62203.89 | -0.3116002 | 80374.59 | 80.37459 | 0.03109966 | 82.87422 | 0.03062586 | 3.062586
2074 | 0.6224771 | 0.5687775 | 62233.89 | -0.3118178 | 80506.37 | 80.50637 | 0.031123855 | 83.01204 | 0.03064933 | 3.064933
2075 | 0.622479 | 0.566912 | 62263.89 | -0.3119041 | 80242.32 | 80.24232 | 0.03112395 | 82.73978 | 0.03064942 | 3.064942
2076 | 0.6229771 | 0.5671267 | 62293.89 | -0.3120618 | 80272.71 | 80.27271 | 0.031148855 | 82.77311 | 0.03067357 | 3.067357
2077 | 0.6234781 | 0.5677853 | 62323.89 | -0.3122278 | 80365.93 | 80.36593 | 0.031173905 | 82.87125 | 0.03069787 | 3.069787
2078 | 0.6234761 | 0.565574 | 62353.89 | -0.3123821 | 80052.94 | 80.05294 | 0.031173805 | 82.54849 | 0.03069777 | 3.069777
2079 | 0.6239771 | 0.5676519 | 62383.89 | -0.312571 | 80347.05 | 80.34705 | 0.031198855 | 82.85378 | 0.03072206 | 3.072206
2080 | 0.6242163 | 0.5682746 | 62413.89 | -0.3127371 | 80435.19 | 80.43519 | 0.031210815 | 82.94564 | 0.03073366 | 3.073366
2081 | 0.6244771 | 0.566637 | 62443.89 | -0.3127976 | 80203.4 | 80.2034 | 0.031223855 | 82.70766 | 0.03074631 | 3.074631
2082 | 0.6249771 | 0.5699376 | 62473.89 | -0.3130757 | 80670.57 | 80.67057 | 0.031248855 | 83.19144 | 0.03077055 | 3.077055
2083 | 0.6249776 | 0.5675697 | 62503.89 | -0.313182 | 80335.41 | 80.33541 | 0.03124888 | 82.84581 | 0.03077057 | 3.077057
2084 | 0.6254771 | 0.5685014 | 62533.89 | -0.3133536 | 80467.29 | 80.46729 | 0.031273855 | 82.98381 | 0.03079479 | 3.079479
2085 | 0.6255738 | 0.5680656 | 62563.89 | -0.3135275 | 80405.61 | 80.40561 | 0.03127869 | 82.92059 | 0.03079948 | 3.079948
2086 | 0.6259771 | 0.5690499 | 62593.89 | -0.313664 | 80544.93 | 80.54493 | 0.031298855 | 83.06589 | 0.03081903 | 3.081903
2087 | 0.6263458 | 0.5676888 | 62623.89 | -0.3137676 | 80352.27 | 80.35227 | 0.03131729 | 82.86869 | 0.03083691 | 3.083691
2088 | 0.626876 | 0.5696231 | 62653.89 | -0.3140735 | 80626.06 | 80.62606 | 0.0313438 | 83.15319 | 0.03086261 | 3.086261
2089 | 0.6269791 | 0.5684972 | 62683.89 | -0.3140492 | 80466.69 | 80.46669 | 0.031348955 | 82.98924 | 0.03086761 | 3.086761
2090 | 0.6274771 | 0.5700181 | 62713.89 | -0.3143855 | 80681.97 | 80.68197 | 0.031373855 | 83.21327 | 0.03089175 | 3.089175
2091 | 0.6274771 | 0.5692235 | 62743.89 | -0.3144807 | 80569.5 | 80.5695 | 0.031373855 | 83.09727 | 0.03089175 | 3.089175
2092 | 0.6279771 | 0.570057 | 62773.89 | -0.3146485 | 80687.47 | 80.68747 | 0.031398855 | 83.22097 | 0.03091599 | 3.091599
2093 | 0.6283751 | 0.5699695 | 62803.89 | -0.3147992 | 80675.09 | 80.67509 | 0.031418755 | 83.2098 | 0.03093529 | 3.093529
2094 | 0.6284771 | 0.5689973 | 62833.89 | -0.3149311 | 80537.48 | 80.53748 | 0.031423855 | 83.06828 | 0.03094023 | 3.094023
2095 | 0.6284825 | 0.5683147 | 62863.89 | -0.3150603 | 80440.86 | 80.44086 | 0.031424125 | 82.96865 | 0.03094049 | 3.094049
2096 | 0.6289771 | 0.569888 | 62893.89 | -0.3152842 | 80663.55 | 80.66355 | 0.031448855 | 83.20033 | 0.03096447 | 3.096447
2097 | 0.6294776 | 0.5694183 | 62923.89 | -0.3153982 | 80597.07 | 80.59707 | 0.03147388 | 83.13377 | 0.03098873 | 3.098873
2098 | 0.6294776 | 0.5678281 | 62953.89 | -0.3154858 | 80371.99 | 80.37199 | 0.03147388 | 82.90161 | 0.03098873 | 3.098873
2099 | 0.6299771 | 0.5691803 | 62983.89 | -0.3157298 | 80563.38 | 80.56338 | 0.031498855 | 83.10104 | 0.03101294 | 3.101294
2100 | 0.6303071 | 0.5691938 | 63013.89 | -0.3158523 | 80565.29 | 80.56529 | 0.031515355 | 83.10434 | 0.03102894 | 3.102894
2101 | 0.6304771 | 0.5695112 | 63043.89 | -0.3160489 | 80610.22 | 80.61022 | 0.031523855 | 83.15136 | 0.03103718 | 3.103718
2102 | 0.6304824 | 0.5676274 | 63073.89 | -0.3161168 | 80343.58 | 80.34358 | 0.03152412 | 82.87634 | 0.03103744 | 3.103744
2103 | 0.6314039 | 0.5704505 | 63103.89 | -0.3163558 | 80743.17 | 80.74317 | 0.031570195 | 83.29225 | 0.0310821 | 3.10821
2104 | 0.6314766 | 0.5716861 | 63133.89 | -0.3165241 | 80918.06 | 80.91806 | 0.03157383 | 83.47295 | 0.03108563 | 3.108563
2105 | 0.6319776 | 0.5702654 | 63163.89 | -0.3166609 | 80716.97 | 80.71697 | 0.03159888 | 83.26754 | 0.03110991 | 3.110991
2106 | 0.6319771 | 0.5697093 | 63193.89 | -0.3167837 | 80638.26 | 80.63826 | 0.031598855 | 83.18634 | 0.03110989 | 3.110989
2107 | 0.6324771 | 0.5717808 | 63223.89 | -0.3170188 | 80931.46 | 80.93146 | 0.031623855 | 83.49083 | 0.03113412 | 3.113412
2108 | 0.6324771 | 0.5688697 | 63253.89 | -0.3170426 | 80519.42 | 80.51942 | 0.031623855 | 83.06575 | 0.03113412 | 3.113412
2109 | 0.6325176 | 0.5678646 | 63283.89 | -0.3171882 | 80377.15 | 80.37715 | 0.03162588 | 82.91915 | 0.03113608 | 3.113608
2110 | 0.6334791 | 0.5724528 | 63313.89 | -0.3174505 | 81026.58 | 81.02658 | 0.031673955 | 83.59301 | 0.03118268 | 3.118268
2111 | 0.6334771 | 0.5696382 | 63343.89 | -0.3175951 | 80628.2 | 80.6282 | 0.031673855 | 83.182 | 0.03118259 | 3.118259
2112 | 0.6339771 | 0.5716413 | 63373.89 | -0.3178382 | 80911.72 | 80.91172 | 0.031698855 | 83.47653 | 0.03120682 | 3.120682
2113 | 0.6341768 | 0.5708879 | 63403.89 | -0.3179665 | 80805.08 | 80.80508 | 0.03170884 | 83.36732 | 0.0312165 | 3.12165
2114 | 0.6341553 | 0.5687594 | 63433.89 | -0.3179781 | 80503.81 | 80.50381 | 0.031707765 | 83.0564 | 0.03121545 | 3.121545
2115 | 0.6349771 | 0.571247 | 63463.89 | -0.3182651 | 80855.91 | 80.85591 | 0.031748855 | 83.42299 | 0.03125528 | 3.125528
2116 | 0.6349766 | 0.5701584 | 63493.89 | -0.3184354 | 80701.83 | 80.70183 | 0.03174883 | 83.26401 | 0.03125526 | 3.125526
2117 | 0.6354786 | 0.5706114 | 63523.89 | -0.318558 | 80765.94 | 80.76594 | 0.03177393 | 83.3322 | 0.03127958 | 3.127958
2118 | 0.635937 | 0.5724802 | 63553.89 | -0.3187268 | 81030.46 | 81.03046 | 0.03179685 | 83.60697 | 0.0313018 | 3.13018
2119 | 0.6359771 | 0.5718735 | 63583.89 | -0.3189463 | 80944.59 | 80.94459 | 0.031798855 | 83.51853 | 0.03130374 | 3.130374
2120 | 0.6364771 | 0.5709959 | 63613.89 | -0.3190749 | 80820.37 | 80.82037 | 0.031823855 | 83.39238 | 0.03132797 | 3.132797
2121 | 0.6364771 | 0.5708248 | 63643.89 | -0.3191846 | 80796.15 | 80.79615 | 0.031823855 | 83.36739 | 0.03132797 | 3.132797
2122 | 0.636978 | 0.5715619 | 63673.89 | -0.3193678 | 80900.48 | 80.90048 | 0.0318489 | 83.47707 | 0.03135224 | 3.135224
2123 | 0.6371158 | 0.5713613 | 63703.89 | -0.319504 | 80872.09 | 80.87209 | 0.03185579 | 83.44833 | 0.03135892 | 3.135892
2124 | 0.6374771 | 0.5723994 | 63733.89 | -0.3196803 | 81019.02 | 81.01902 | 0.031873855 | 83.60141 | 0.03137643 | 3.137643
2125 | 0.6379775 | 0.5716732 | 63763.89 | -0.3198362 | 80916.23 | 80.91623 | 0.031898875 | 83.49737 | 0.03140067 | 3.140067
2126 | 0.6379771 | 0.5704934 | 63793.89 | -0.3199812 | 80749.24 | 80.74924 | 0.031898855 | 83.32505 | 0.03140065 | 3.140065
2127 | 0.6384351 | 0.5705287 | 63823.89 | -0.3201635 | 80754.24 | 80.75424 | 0.031921755 | 83.33206 | 0.03142285 | 3.142285
2128 | 0.6388999 | 0.5726556 | 63853.89 | -0.320326 | 81055.29 | 81.05529 | 0.031944995 | 83.6446 | 0.03144537 | 3.144537
2129 | 0.6389776 | 0.5709776 | 63883.89 | -0.3204467 | 80817.78 | 80.81778 | 0.03194888 | 83.39982 | 0.03144913 | 3.144913
2130 | 0.6389874 | 0.5708228 | 63913.89 | -0.3206461 | 80795.87 | 80.79587 | 0.03194937 | 83.37724 | 0.03144961 | 3.144961
2131 | 0.6394771 | 0.5709032 | 63943.89 | -0.3207971 | 80807.25 | 80.80725 | 0.031973855 | 83.39097 | 0.03147333 | 3.147333
2132 | 0.6399771 | 0.5722459 | 63973.89 | -0.3209622 | 80997.3 | 80.9973 | 0.031998855 | 83.58912 | 0.03149756 | 3.149756
2133 | 0.6400469 | 0.5717173 | 64003.89 | -0.3211223 | 80922.48 | 80.92248 | 0.032002345 | 83.51219 | 0.03150094 | 3.150094
2134 | 0.6404771 | 0.5722892 | 64033.89 | -0.3212745 | 81003.43 | 81.00343 | 0.032023855 | 83.59747 | 0.03152178 | 3.152178
2135 | 0.6409771 | 0.5726492 | 64063.89 | -0.3214458 | 81054.38 | 81.05438 | 0.032048855 | 83.65208 | 0.03154601 | 3.154601
2136 | 0.6409771 | 0.5715581 | 64093.89 | -0.3215349 | 80899.94 | 80.89994 | 0.032048855 | 83.49269 | 0.03154601 | 3.154601
2137 | 0.6411157 | 0.5707432 | 64123.89 | -0.321704 | 80784.6 | 80.7846 | 0.032055785 | 83.37421 | 0.03155272 | 3.155272
2138 | 0.6414805 | 0.5719281 | 64153.89 | -0.3218889 | 80952.31 | 80.95231 | 0.032074025 | 83.54878 | 0.03157039 | 3.157039
2139 | 0.6419771 | 0.5711373 | 64183.89 | -0.3220162 | 80840.38 | 80.84038 | 0.032098855 | 83.43527 | 0.03159445 | 3.159445
2140 | 0.6419771 | 0.571266 | 64213.89 | -0.3222335 | 80858.6 | 80.8586 | 0.032098855 | 83.45407 | 0.03159445 | 3.159445
2141 | 0.6424771 | 0.5714527 | 64243.89 | -0.3223073 | 80885.02 | 80.88502 | 0.032123855 | 83.48336 | 0.03161867 | 3.161867
2142 | 0.6429771 | 0.5731644 | 64273.89 | -0.3225584 | 81127.3 | 81.1273 | 0.032148855 | 83.73545 | 0.0316429 | 3.16429
2143 | 0.643479 | 0.5735136 | 64303.89 | -0.3227235 | 81176.73 | 81.17673 | 0.03217395 | 83.78851 | 0.03166721 | 3.166721
2144 | 0.6434776 | 0.5724586 | 64333.89 | -0.3228206 | 81027.4 | 81.0274 | 0.03217388 | 83.63437 | 0.03166714 | 3.166714
2145 | 0.6439771 | 0.5744077 | 64363.89 | -0.3230639 | 81303.28 | 81.30328 | 0.032198855 | 83.92116 | 0.03169134 | 3.169134
2146 | 0.6439771 | 0.5728394 | 64393.89 | -0.3231657 | 81081.3 | 81.0813 | 0.032198855 | 83.69203 | 0.03169134 | 3.169134
2147 | 0.6439756 | 0.5698488 | 64423.89 | -0.3232272 | 80658 | 80.658 | 0.03219878 | 83.25509 | 0.03169126 | 3.169126
2148 | 0.6449791 | 0.5731544 | 64453.89 | -0.3234797 | 81125.89 | 81.12589 | 0.032248955 | 83.74211 | 0.03173987 | 3.173987
2149 | 0.6445503 | 0.5704685 | 64483.89 | -0.3235469 | 80745.72 | 80.74572 | 0.032227515 | 83.34795 | 0.0317191 | 3.17191
2150 | 0.6454771 | 0.5730697 | 64513.89 | -0.3237973 | 81113.9 | 81.1139 | 0.032273855 | 83.73176 | 0.031764 | 3.1764
2151 | 0.6454781 | 0.5709239 | 64543.89 | -0.323928 | 80810.18 | 80.81018 | 0.032273905 | 83.41824 | 0.03176404 | 3.176404
2152 | 0.6459 | 0.5721141 | 64573.89 | -0.324046 | 80978.64 | 80.97864 | 0.032295 | 83.59385 | 0.03178448 | 3.178448
2153 | 0.6459776 | 0.5719547 | 64603.89 | -0.3242629 | 80956.08 | 80.95608 | 0.03229888 | 83.57087 | 0.03178824 | 3.178824
2154 | 0.6464776 | 0.5729669 | 64633.89 | -0.3244502 | 81099.35 | 81.09935 | 0.03232388 | 83.72079 | 0.03181246 | 3.181246
2155 | 0.6469497 | 0.5731357 | 64663.89 | -0.3245435 | 81123.24 | 81.12324 | 0.032347485 | 83.74737 | 0.03183532 | 3.183532
2156 | 0.6469771 | 0.5735008 | 64693.89 | -0.3247631 | 81174.92 | 81.17492 | 0.032348855 | 83.80083 | 0.03183665 | 3.183665
2157 | 0.6474776 | 0.5735062 | 64723.89 | -0.3248862 | 81175.68 | 81.17568 | 0.03237388 | 83.80365 | 0.03186089 | 3.186089
2158 | 0.6479678 | 0.574253 | 64753.89 | -0.3251248 | 81281.39 | 81.28139 | 0.03239839 | 83.91477 | 0.03188463 | 3.188463
2159 | 0.6479776 | 0.5735437 | 64783.89 | -0.3251742 | 81180.99 | 81.18099 | 0.03239888 | 83.81116 | 0.0318851 | 3.18851
2160 | 0.6479771 | 0.5714495 | 64813.89 | -0.3252834 | 80884.57 | 80.88457 | 0.032398855 | 83.50514 | 0.03188508 | 3.188508
2161 | 0.6484824 | 0.5739045 | 64843.89 | -0.3255436 | 81232.06 | 81.23206 | 0.03242412 | 83.86594 | 0.03190955 | 3.190955
2162 | 0.6484776 | 0.5708351 | 64873.89 | -0.3255395 | 80797.61 | 80.79761 | 0.03242388 | 83.41738 | 0.03190932 | 3.190932
2163 | 0.6489766 | 0.5726064 | 64903.89 | -0.3258033 | 81048.32 | 81.04832 | 0.03244883 | 83.67825 | 0.03193349 | 3.193349
2164 | 0.6494771 | 0.5725917 | 64933.89 | -0.3259366 | 81046.24 | 81.04624 | 0.032473855 | 83.67813 | 0.03195772 | 3.195772
2165 | 0.6499766 | 0.5752209 | 64963.89 | -0.3261462 | 81418.39 | 81.41839 | 0.03249883 | 84.06439 | 0.03198191 | 3.198191
2166 | 0.6499771 | 0.5723546 | 64993.89 | -0.3262418 | 81012.68 | 81.01268 | 0.032498855 | 83.6455 | 0.03198194 | 3.198194
2167 | 0.6504771 | 0.5740231 | 65023.89 | -0.3264042 | 81248.85 | 81.24885 | 0.032523855 | 83.89137 | 0.03200615 | 3.200615
2168 | 0.6504781 | 0.5727688 | 65053.89 | -0.3265768 | 81071.31 | 81.07131 | 0.032523905 | 83.70806 | 0.0320062 | 3.20062
2169 | 0.6509771 | 0.5727349 | 65083.89 | -0.3267186 | 81066.51 | 81.06651 | 0.032548855 | 83.70513 | 0.03203036 | 3.203036
2170 | 0.6514776 | 0.5744488 | 65113.89 | -0.3269626 | 81309.1 | 81.3091 | 0.03257388 | 83.95765 | 0.0320546 | 3.20546
2171 | 0.6514771 | 0.5731978 | 65143.89 | -0.3270716 | 81132.03 | 81.13203 | 0.032573855 | 83.77481 | 0.03205457 | 3.205457
2172 | 0.6519189 | 0.5727419 | 65173.89 | -0.3272112 | 81067.5 | 81.0675 | 0.032595945 | 83.70997 | 0.03207597 | 3.207597
2173 | 0.6519776 | 0.5734428 | 65203.89 | -0.3274021 | 81166.71 | 81.16671 | 0.03259888 | 83.81265 | 0.03207881 | 3.207881
2174 | 0.6524771 | 0.5730781 | 65233.89 | -0.3275311 | 81115.09 | 81.11509 | 0.032623855 | 83.76138 | 0.032103 | 3.2103
2175 | 0.6529771 | 0.5742332 | 65263.89 | -0.3277851 | 81278.58 | 81.27858 | 0.032648855 | 83.93224 | 0.0321272 | 3.21272
2176 | 0.6529771 | 0.5731504 | 65293.89 | -0.3278359 | 81125.32 | 81.12532 | 0.032648855 | 83.77397 | 0.0321272 | 3.21272
2177 | 0.6534771 | 0.5739717 | 65323.89 | -0.3280198 | 81241.57 | 81.24157 | 0.032673855 | 83.89605 | 0.03215141 | 3.215141
2178 | 0.653978 | 0.5747759 | 65353.89 | -0.3282593 | 81355.4 | 81.3554 | 0.0326989 | 84.01563 | 0.03217567 | 3.217567
2179 | 0.6539771 | 0.5738927 | 65383.89 | -0.3283665 | 81230.39 | 81.23039 | 0.032698855 | 83.88653 | 0.03217562 | 3.217562
2180 | 0.6544771 | 0.573871 | 65413.89 | -0.3285315 | 81227.32 | 81.22732 | 0.032723855 | 83.88539 | 0.03219983 | 3.219983
2181 | 0.6544756 | 0.5741901 | 65443.89 | -0.3287259 | 81272.48 | 81.27248 | 0.03272378 | 83.93203 | 0.03219976 | 3.219976
2182 | 0.6549771 | 0.5751312 | 65473.89 | -0.3288456 | 81405.69 | 81.40569 | 0.032748855 | 84.07163 | 0.03222404 | 3.222404
2183 | 0.6553135 | 0.57491 | 65503.89 | -0.3289676 | 81374.38 | 81.37438 | 0.032765675 | 84.04067 | 0.03224033 | 3.224033
2184 | 0.6554771 | 0.5752379 | 65533.89 | -0.3291524 | 81420.79 | 81.42079 | 0.032773855 | 84.08927 | 0.03224825 | 3.224825
2185 | 0.6554756 | 0.5729697 | 65563.89 | -0.3292517 | 81099.75 | 81.09975 | 0.03277378 | 83.75769 | 0.03224817 | 3.224817
2186 | 0.6559771 | 0.573636 | 65593.89 | -0.3294554 | 81194.06 | 81.19406 | 0.032798855 | 83.85713 | 0.03227245 | 3.227245
2187 | 0.6564776 | 0.5740012 | 65623.89 | -0.3295897 | 81245.75 | 81.24575 | 0.03282388 | 83.91255 | 0.03229668 | 3.229668
2188 | 0.6564756 | 0.574814 | 65653.89 | -0.3297843 | 81360.79 | 81.36079 | 0.03282378 | 84.03136 | 0.03229659 | 3.229659
2189 | 0.6569771 | 0.5752488 | 65683.89 | -0.3299077 | 81422.34 | 81.42234 | 0.032848855 | 84.09697 | 0.03232086 | 3.232086
2190 | 0.6574205 | 0.5751791 | 65713.89 | -0.3300287 | 81412.47 | 81.41247 | 0.032871025 | 84.08858 | 0.03234233 | 3.234233
2191 | 0.6574771 | 0.575097 | 65743.89 | -0.3302668 | 81400.85 | 81.40085 | 0.032873855 | 84.07681 | 0.03234507 | 3.234507
2192 | 0.6576568 | 0.573301 | 65773.89 | -0.3302949 | 81146.64 | 81.14664 | 0.03288284 | 83.81497 | 0.03235377 | 3.235377
2193 | 0.6582383 | 0.5750887 | 65803.89 | -0.3305393 | 81399.67 | 81.39967 | 0.032911915 | 84.07869 | 0.03238192 | 3.238192
2194 | 0.6584771 | 0.5744796 | 65833.89 | -0.3306536 | 81313.46 | 81.31346 | 0.032923855 | 83.99061 | 0.03239347 | 3.239347
2195 | 0.6584775 | 0.5737867 | 65863.89 | -0.3308046 | 81215.39 | 81.21539 | 0.032923875 | 83.88931 | 0.03239349 | 3.239349
2196 | 0.6589766 | 0.574775 | 65893.89 | -0.3310662 | 81355.27 | 81.35527 | 0.03294883 | 84.03583 | 0.03241765 | 3.241765
2197 | 0.6594771 | 0.5750412 | 65923.89 | -0.3311762 | 81392.95 | 81.39295 | 0.032973855 | 84.07679 | 0.03244188 | 3.244188
2198 | 0.6599771 | 0.5762974 | 65953.89 | -0.3313953 | 81570.76 | 81.57076 | 0.032998855 | 84.2625 | 0.03246608 | 3.246608
2199 | 0.6599771 | 0.5757409 | 65983.89 | -0.3315173 | 81491.99 | 81.49199 | 0.032998855 | 84.18113 | 0.03246608 | 3.246608
2200 | 0.6604766 | 0.5767489 | 66013.89 | -0.3316798 | 81634.66 | 81.63466 | 0.03302383 | 84.33055 | 0.03249026 | 3.249026
2201 | 0.6609722 | 0.5777583 | 66043.89 | -0.3318398 | 81777.54 | 81.77754 | 0.03304861 | 84.48017 | 0.03251425 | 3.251425
2202 | 0.6609771 | 0.5770369 | 66073.89 | -0.3319935 | 81675.43 | 81.67543 | 0.033048855 | 84.37471 | 0.03251448 | 3.251448
2203 | 0.6609756 | 0.5753713 | 66103.89 | -0.3320956 | 81439.67 | 81.43967 | 0.03304878 | 84.13116 | 0.03251441 | 3.251441
2204 | 0.6614771 | 0.5748104 | 66133.89 | -0.3322503 | 81360.28 | 81.36028 | 0.033073855 | 84.05118 | 0.03253868 | 3.253868
2205 | 0.6614776 | 0.5743152 | 66163.89 | -0.3323554 | 81290.19 | 81.29019 | 0.03307388 | 83.97877 | 0.03253871 | 3.253871
2206 | 0.6620176 | 0.5758201 | 66193.89 | -0.3326094 | 81503.2 | 81.5032 | 0.03310088 | 84.20103 | 0.03256484 | 3.256484
2207 | 0.6624771 | 0.5746849 | 66223.89 | -0.3326965 | 81342.52 | 81.34252 | 0.033123855 | 84.0369 | 0.03258708 | 3.258708
2208 | 0.662478 | 0.5745886 | 66253.89 | -0.3328451 | 81328.89 | 81.32889 | 0.0331239 | 84.02282 | 0.03258712 | 3.258712
2209 | 0.662979 | 0.5747809 | 66283.89 | -0.3329465 | 81356.11 | 81.35611 | 0.03314895 | 84.05298 | 0.03261137 | 3.261137
2210 | 0.6634766 | 0.5763921 | 66313.89 | -0.3331952 | 81584.16 | 81.58416 | 0.03317383 | 84.29062 | 0.03263545 | 3.263545
2211 | 0.6634771 | 0.5762399 | 66343.89 | -0.3333529 | 81562.62 | 81.56262 | 0.033173855 | 84.26837 | 0.03263548 | 3.263548
2212 | 0.663978 | 0.5745144 | 66373.89 | -0.3334466 | 81318.39 | 81.31839 | 0.0331989 | 84.01807 | 0.03265972 | 3.265972
2213 | 0.6641157 | 0.5758464 | 66403.89 | -0.3336484 | 81506.92 | 81.50692 | 0.033205785 | 84.21342 | 0.03266638 | 3.266638
2214 | 0.6644771 | 0.576249 | 66433.89 | -0.3337745 | 81563.91 | 81.56391 | 0.033223855 | 84.27377 | 0.03268387 | 3.268387
2215 | 0.6649771 | 0.57595 | 66463.89 | -0.3339501 | 81521.59 | 81.52159 | 0.033248855 | 84.23208 | 0.03270807 | 3.270807
2216 | 0.6650464 | 0.5767658 | 66493.89 | -0.3341086 | 81637.06 | 81.63706 | 0.03325232 | 84.35168 | 0.03271142 | 3.271142
2217 | 0.6654776 | 0.5762575 | 66523.89 | -0.3342491 | 81565.11 | 81.56511 | 0.03327388 | 84.2791 | 0.03273229 | 3.273229
2218 | 0.6655049 | 0.5756477 | 66553.89 | -0.3344525 | 81478.8 | 81.4788 | 0.033275245 | 84.19002 | 0.03273361 | 3.273361
2219 | 0.6659771 | 0.5765874 | 66583.89 | -0.3345689 | 81611.8 | 81.6118 | 0.033298855 | 84.32938 | 0.03275646 | 3.275646
2220 | 0.6660049 | 0.5749238 | 66613.89 | -0.3347094 | 81376.33 | 81.37633 | 0.033300245 | 84.08619 | 0.0327578 | 3.27578
2221 | 0.6664771 | 0.5756444 | 66643.89 | -0.3348158 | 81478.33 | 81.47833 | 0.033323855 | 84.1935 | 0.03278065 | 3.278065
2222 | 0.6669771 | 0.5760486 | 66673.89 | -0.3349604 | 81535.54 | 81.53554 | 0.033348855 | 84.25466 | 0.03280484 | 3.280484
2223 | 0.6669776 | 0.5754961 | 66703.89 | -0.3351702 | 81457.34 | 81.45734 | 0.03334888 | 84.17385 | 0.03280487 | 3.280487
2224 | 0.6674771 | 0.5759486 | 66733.89 | -0.335303 | 81521.39 | 81.52139 | 0.033373855 | 84.24207 | 0.03282904 | 3.282904
2225 | 0.6679771 | 0.5760924 | 66763.89 | -0.3354536 | 81541.74 | 81.54174 | 0.033398855 | 84.26514 | 0.03285323 | 3.285323
2226 | 0.6679776 | 0.5756209 | 66793.89 | -0.3356389 | 81475 | 81.475 | 0.03339888 | 84.19618 | 0.03285325 | 3.285325
2227 | 0.6684776 | 0.5752239 | 66823.89 | -0.3357243 | 81418.81 | 81.41881 | 0.03342388 | 84.14014 | 0.03287744 | 3.287744
2228 | 0.6684771 | 0.5760907 | 66853.89 | -0.3359056 | 81541.5 | 81.5415 | 0.033423855 | 84.26693 | 0.03287742 | 3.287742
2229 | 0.6689776 | 0.577324 | 66883.89 | -0.3361088 | 81716.07 | 81.71607 | 0.03344888 | 84.44938 | 0.03290164 | 3.290164
2230 | 0.6694371 | 0.5759953 | 66913.89 | -0.3362145 | 81528 | 81.528 | 0.033471855 | 84.25689 | 0.03292387 | 3.292387
2231 | 0.6694771 | 0.5772471 | 66943.89 | -0.3364017 | 81705.18 | 81.70518 | 0.033473855 | 84.44017 | 0.0329258 | 3.29258
2232 | 0.6699771 | 0.5750374 | 66973.89 | -0.3365168 | 81392.41 | 81.39241 | 0.033498855 | 84.11897 | 0.03294999 | 3.294999
2233 | 0.6699771 | 0.5763438 | 67003.89 | -0.3366962 | 81577.32 | 81.57732 | 0.033498855 | 84.31007 | 0.03294999 | 3.294999
2234 | 0.6704771 | 0.5767098 | 67033.89 | -0.3368729 | 81629.13 | 81.62913 | 0.033523855 | 84.36565 | 0.03297418 | 3.297418
2235 | 0.6709776 | 0.5776656 | 67063.89 | -0.3370576 | 81764.42 | 81.76442 | 0.03354888 | 84.50752 | 0.03299839 | 3.299839
2236 | 0.6709771 | 0.5770335 | 67093.89 | -0.3371853 | 81674.95 | 81.67495 | 0.033548855 | 84.41505 | 0.03299837 | 3.299837
2237 | 0.6714771 | 0.5759407 | 67123.89 | -0.3372647 | 81520.27 | 81.52027 | 0.033573855 | 84.25722 | 0.03302256 | 3.302256
2238 | 0.6714771 | 0.5755002 | 67153.89 | -0.3374154 | 81457.92 | 81.45792 | 0.033573855 | 84.19278 | 0.03302256 | 3.302256
2239 | 0.6719771 | 0.5775873 | 67183.89 | -0.3376311 | 81753.33 | 81.75333 | 0.033598855 | 84.50015 | 0.03304675 | 3.304675
2240 | 0.6724775 | 0.5784258 | 67213.89 | -0.3378236 | 81872.02 | 81.87202 | 0.033623875 | 84.62487 | 0.03307095 | 3.307095
2241 | 0.6724771 | 0.577712 | 67243.89 | -0.3379569 | 81770.98 | 81.77098 | 0.033623855 | 84.52044 | 0.03307093 | 3.307093
2242 | 0.6729771 | 0.577051 | 67273.89 | -0.3380978 | 81677.42 | 81.67742 | 0.033648855 | 84.42578 | 0.03309512 | 3.309512
2243 | 0.6730347 | 0.5772088 | 67303.89 | -0.3382418 | 81699.76 | 81.69976 | 0.033651735 | 84.4491 | 0.03309791 | 3.309791
2244 | 0.6734771 | 0.5779845 | 67333.89 | -0.338436 | 81809.55 | 81.80955 | 0.033673855 | 84.5644 | 0.03311931 | 3.311931
2245 | 0.6739771 | 0.5776078 | 67363.89 | -0.3385639 | 81756.23 | 81.75623 | 0.033698855 | 84.51133 | 0.03314349 | 3.314349
2246 | 0.6739776 | 0.5760821 | 67393.89 | -0.3386926 | 81540.28 | 81.54028 | 0.03369888 | 84.2881 | 0.03314352 | 3.314352
2247 | 0.6744776 | 0.5784622 | 67423.89 | -0.338903 | 81877.17 | 81.87717 | 0.03372388 | 84.63838 | 0.0331677 | 3.31677
2248 | 0.6744761 | 0.5765824 | 67453.89 | -0.3389982 | 81611.1 | 81.6111 | 0.033723805 | 84.36333 | 0.03316763 | 3.316763
2249 | 0.6749776 | 0.5774202 | 67483.89 | -0.3391832 | 81729.68 | 81.72968 | 0.03374888 | 84.48797 | 0.03319188 | 3.319188
2250 | 0.675397 | 0.5770926 | 67513.89 | -0.3393465 | 81683.31 | 81.68331 | 0.03376985 | 84.44175 | 0.03321217 | 3.321217
2251 | 0.6759785 | 0.5792438 | 67543.89 | -0.3395675 | 81987.8 | 81.9878 | 0.033798925 | 84.7589 | 0.03324029 | 3.324029
2252 | 0.6759771 | 0.5774212 | 67573.89 | -0.3396405 | 81729.82 | 81.72982 | 0.033798855 | 84.4922 | 0.03324023 | 3.324023
2253 | 0.6764673 | 0.5786061 | 67603.89 | -0.3398466 | 81897.54 | 81.89754 | 0.033823365 | 84.66759 | 0.03326393 | 3.326393
2254 | 0.6764771 | 0.5775054 | 67633.89 | -0.3400002 | 81741.74 | 81.74174 | 0.033823855 | 84.50656 | 0.03326441 | 3.326441
2255 | 0.6769771 | 0.5786178 | 67663.89 | -0.3401821 | 81899.19 | 81.89919 | 0.033848855 | 84.67139 | 0.03328859 | 3.328859
2256 | 0.6769761 | 0.5772868 | 67693.89 | -0.3403097 | 81710.8 | 81.7108 | 0.033848805 | 84.47661 | 0.03328854 | 3.328854
2257 | 0.6774771 | 0.5778095 | 67723.89 | -0.3404537 | 81784.78 | 81.78478 | 0.033873855 | 84.55515 | 0.03331277 | 3.331277
2258 | 0.6777163 | 0.5775431 | 67753.89 | -0.3406419 | 81747.08 | 81.74708 | 0.033885815 | 84.51714 | 0.03332434 | 3.332434
2259 | 0.6779771 | 0.5776578 | 67783.89 | -0.3407341 | 81763.31 | 81.76331 | 0.033898855 | 84.53499 | 0.03333695 | 3.333695
2260 | 0.6781773 | 0.5767995 | 67813.89 | -0.3409126 | 81641.83 | 81.64183 | 0.033908865 | 84.41021 | 0.03334663 | 3.334663
2261 | 0.6784771 | 0.5768605 | 67843.89 | -0.3410029 | 81650.46 | 81.65046 | 0.033923855 | 84.42036 | 0.03336113 | 3.336113
2262 | 0.6789029 | 0.5760195 | 67873.89 | -0.3411385 | 81531.42 | 81.53142 | 0.033945145 | 84.29902 | 0.03338172 | 3.338172
2263 | 0.6793389 | 0.5781783 | 67903.89 | -0.3413884 | 81836.99 | 81.83699 | 0.033966945 | 84.61674 | 0.03340281 | 3.340281
2264 | 0.6794771 | 0.5778007 | 67933.89 | -0.3415238 | 81783.54 | 81.78354 | 0.033973855 | 84.56204 | 0.03340949 | 3.340949
2265 | 0.6795787 | 0.5768375 | 67963.89 | -0.3415576 | 81647.2 | 81.6472 | 0.033978935 | 84.42149 | 0.0334144 | 3.34144
2266 | 0.67998 | 0.5785519 | 67993.89 | -0.3418078 | 81889.87 | 81.88987 | 0.033999 | 84.67404 | 0.03343381 | 3.343381
2267 | 0.6804771 | 0.5771493 | 68023.89 | -0.3419217 | 81691.34 | 81.69134 | 0.034023855 | 84.47079 | 0.03345785 | 3.345785
2268 | 0.6804776 | 0.5776812 | 68053.89 | -0.3421096 | 81766.62 | 81.76662 | 0.03402388 | 84.54864 | 0.03345787 | 3.345787
2269 | 0.6809771 | 0.5777005 | 68083.89 | -0.3422511 | 81769.36 | 81.76936 | 0.034048855 | 84.55351 | 0.03348202 | 3.348202
2270 | 0.6814771 | 0.579138 | 68113.89 | -0.3424709 | 81972.82 | 81.97282 | 0.034073855 | 84.76595 | 0.0335062 | 3.35062
2271 | 0.6815464 | 0.5790628 | 68143.89 | -0.3425508 | 81962.18 | 81.96218 | 0.03407732 | 84.75523 | 0.03350955 | 3.350955
2272 | 0.6819771 | 0.5795936 | 68173.89 | -0.3427911 | 82037.31 | 82.03731 | 0.034098855 | 84.83469 | 0.03353038 | 3.353038
2273 | 0.6819776 | 0.5775219 | 68203.89 | -0.3428714 | 81744.08 | 81.74408 | 0.03409888 | 84.53146 | 0.0335304 | 3.35304
2274 | 0.6824771 | 0.5792037 | 68233.89 | -0.3430693 | 81982.12 | 81.98212 | 0.034123855 | 84.77967 | 0.03355455 | 3.355455
2275 | 0.6829771 | 0.5792695 | 68263.89 | -0.3432623 | 81991.44 | 81.99144 | 0.034148855 | 84.79135 | 0.03357873 | 3.357873
2276 | 0.6829776 | 0.5766201 | 68293.89 | -0.3433329 | 81616.43 | 81.61643 | 0.03414888 | 84.40354 | 0.03357875 | 3.357875
2277 | 0.6834771 | 0.5774413 | 68323.89 | -0.3434999 | 81732.67 | 81.73267 | 0.034173855 | 84.52579 | 0.0336029 | 3.36029
2278 | 0.6839756 | 0.5795237 | 68353.89 | -0.3436907 | 82027.42 | 82.02742 | 0.03419878 | 84.83265 | 0.033627 | 3.3627
2279 | 0.6836959 | 0.5767341 | 68383.89 | -0.3437673 | 81632.57 | 81.63257 | 0.034184795 | 84.42316 | 0.03361348 | 3.361348
2280 | 0.6839775 | 0.5755331 | 68413.89 | -0.3438851 | 81462.58 | 81.46258 | 0.034198875 | 84.2485 | 0.03362709 | 3.362709
2281 | 0.6844776 | 0.5788382 | 68443.89 | -0.3441947 | 81930.39 | 81.93039 | 0.03422388 | 84.73437 | 0.03365127 | 3.365127
2282 | 0.6849771 | 0.5780364 | 68473.89 | -0.3443402 | 81816.9 | 81.8169 | 0.034248855 | 84.61904 | 0.03367542 | 3.367542
2283 | 0.6854776 | 0.5803025 | 68503.89 | -0.3445542 | 82137.65 | 82.13765 | 0.03427388 | 84.95283 | 0.03369962 | 3.369962
2284 | 0.6854771 | 0.5785887 | 68533.89 | -0.3445791 | 81895.07 | 81.89507 | 0.034273855 | 84.70193 | 0.03369959 | 3.369959
2285 | 0.685478 | 0.5774285 | 68563.89 | -0.3447142 | 81730.86 | 81.73086 | 0.0342739 | 84.53209 | 0.03369963 | 3.369963
2286 | 0.6859771 | 0.5792255 | 68593.89 | -0.344974 | 81985.21 | 81.98521 | 0.034298855 | 84.79721 | 0.03372376 | 3.372376
2287 | 0.6864771 | 0.579455 | 68623.89 | -0.3451461 | 82017.69 | 82.01769 | 0.034323855 | 84.83286 | 0.03374793 | 3.374793
2288 | 0.6868467 | 0.5797248 | 68653.89 | -0.3452733 | 82055.88 | 82.05588 | 0.034342335 | 84.87387 | 0.0337658 | 3.37658
2289 | 0.6869771 | 0.5797172 | 68683.89 | -0.3454767 | 82054.81 | 82.05481 | 0.034348855 | 84.87329 | 0.0337721 | 3.37721
2290 | 0.6874371 | 0.579141 | 68713.89 | -0.3455523 | 81973.25 | 81.97325 | 0.034371855 | 84.79082 | 0.03379434 | 3.379434
2291 | 0.6876084 | 0.5801697 | 68743.89 | -0.3458205 | 82118.85 | 82.11885 | 0.03438042 | 84.94213 | 0.03380262 | 3.380262
2292 | 0.6879771 | 0.5806198 | 68773.89 | -0.3459098 | 82182.56 | 82.18256 | 0.034398855 | 85.00955 | 0.03382044 | 3.382044
2293 | 0.6884766 | 0.5818064 | 68803.89 | -0.3461466 | 82350.52 | 82.35052 | 0.03442383 | 85.18534 | 0.03384459 | 3.384459
2294 | 0.6883994 | 0.5779449 | 68833.89 | -0.3461167 | 81803.95 | 81.80395 | 0.03441997 | 84.61964 | 0.03384085 | 3.384085
2295 | 0.6887388 | 0.5787226 | 68863.89 | -0.3463074 | 81914.03 | 81.91403 | 0.03443694 | 84.7349 | 0.03385726 | 3.385726
2296 | 0.6889771 | 0.5800645 | 68893.89 | -0.3465068 | 82103.96 | 82.10396 | 0.034448855 | 84.93235 | 0.03386878 | 3.386878
2297 | 0.6894771 | 0.5802162 | 68923.89 | -0.3466751 | 82125.44 | 82.12544 | 0.034473855 | 84.95662 | 0.03389294 | 3.389294
2298 | 0.6898999 | 0.5805035 | 68953.89 | -0.3468302 | 82166.1 | 82.1661 | 0.034494995 | 85.00042 | 0.03391338 | 3.391338
2299 | 0.6899776 | 0.5792425 | 68983.89 | -0.3469574 | 81987.62 | 81.98762 | 0.03449888 | 84.8161 | 0.03391714 | 3.391714
2300 | 0.6899863 | 0.5792288 | 69013.89 | -0.3471138 | 81985.68 | 81.98568 | 0.034499315 | 84.81413 | 0.03391756 | 3.391756
2301 | 0.6906973 | 0.5808814 | 69043.89 | -0.347277 | 82219.59 | 82.21959 | 0.034534865 | 85.05903 | 0.03395192 | 3.395192
2302 | 0.6907163 | 0.5784808 | 69073.89 | -0.3474004 | 81879.8 | 81.8798 | 0.034535815 | 84.70759 | 0.03395284 | 3.395284
2303 | 0.6911446 | 0.5801192 | 69103.89 | -0.3475936 | 82111.71 | 82.11171 | 0.03455723 | 84.94926 | 0.03397354 | 3.397354
2304 | 0.6914771 | 0.5805912 | 69133.89 | -0.3477479 | 82178.51 | 82.17851 | 0.034573855 | 85.01974 | 0.03398961 | 3.398961
2305 | 0.6919776 | 0.5803792 | 69163.89 | -0.3479199 | 82148.51 | 82.14851 | 0.03459888 | 84.99075 | 0.0340138 | 3.40138
2306 | 0.6919907 | 0.5806254 | 69193.89 | -0.3480889 | 82183.35 | 82.18335 | 0.034599535 | 85.02686 | 0.03401443 | 3.401443
2307 | 0.6924771 | 0.5800869 | 69223.89 | -0.3482025 | 82107.13 | 82.10713 | 0.034623855 | 84.95 | 0.03403794 | 3.403794
2308 | 0.6927383 | 0.5806903 | 69253.89 | -0.3483655 | 82192.54 | 82.19254 | 0.034636915 | 85.03944 | 0.03405056 | 3.405056
2309 | 0.6929771 | 0.5815165 | 69283.89 | -0.3485315 | 82309.48 | 82.30948 | 0.034648855 | 85.16141 | 0.0340621 | 3.40621
2310 | 0.6933135 | 0.5799055 | 69313.89 | -0.348653 | 82081.46 | 82.08146 | 0.034665675 | 84.92687 | 0.03407836 | 3.407836
2311 | 0.6934771 | 0.5810225 | 69343.89 | -0.3488586 | 82239.56 | 82.23956 | 0.034673855 | 85.09112 | 0.03408626 | 3.408626
2312 | 0.6939771 | 0.5810028 | 69373.89 | -0.3490587 | 82236.77 | 82.23677 | 0.034698855 | 85.09029 | 0.03411042 | 3.411042
2313 | 0.6944766 | 0.5820356 | 69403.89 | -0.3492269 | 82382.96 | 82.38296 | 0.03472383 | 85.24361 | 0.03413456 | 3.413456
2314 | 0.6944771 | 0.5804726 | 69433.89 | -0.3493556 | 82161.73 | 82.16173 | 0.034723855 | 85.0147 | 0.03413458 | 3.413458
2315 | 0.6948482 | 0.5799422 | 69463.89 | -0.3494435 | 82086.65 | 82.08665 | 0.03474241 | 84.93854 | 0.03415252 | 3.415252
2316 | 0.6949771 | 0.5808221 | 69493.89 | -0.349622 | 82211.2 | 82.2112 | 0.034748855 | 85.06794 | 0.03415875 | 3.415875
2317 | 0.6954771 | 0.5798596 | 69523.89 | -0.349797 | 82074.96 | 82.07496 | 0.034773855 | 84.92902 | 0.03418291 | 3.418291
2318 | 0.6958389 | 0.5810339 | 69553.89 | -0.349971 | 82241.17 | 82.24117 | 0.034791945 | 85.10251 | 0.03420039 | 3.420039
2319 | 0.6959771 | 0.5791726 | 69583.89 | -0.3500462 | 81977.72 | 81.97772 | 0.034798855 | 84.83045 | 0.03420706 | 3.420706
2320 | 0.6964082 | 0.5813752 | 69613.89 | -0.3503213 | 82289.48 | 82.28948 | 0.03482041 | 85.15484 | 0.03422789 | 3.422789
2321 | 0.6964776 | 0.5800865 | 69643.89 | -0.3503824 | 82107.08 | 82.10708 | 0.03482388 | 84.96636 | 0.03423125 | 3.423125
2322 | 0.6969771 | 0.5807361 | 69673.89 | -0.3505587 | 82199.02 | 82.19902 | 0.034848855 | 85.06357 | 0.03425538 | 3.425538
2323 | 0.6974756 | 0.5816641 | 69703.89 | -0.3507241 | 82330.38 | 82.33038 | 0.03487378 | 85.20155 | 0.03427947 | 3.427947
2324 | 0.6974771 | 0.580715 | 69733.89 | -0.3508508 | 82196.04 | 82.19604 | 0.034873855 | 85.06253 | 0.03427954 | 3.427954
2325 | 0.6979771 | 0.5831783 | 69763.89 | -0.3510756 | 82544.7 | 82.5447 | 0.034898855 | 85.42541 | 0.0343037 | 3.43037
2326 | 0.6979771 | 0.5816672 | 69793.89 | -0.351216 | 82330.81 | 82.33081 | 0.034898855 | 85.20407 | 0.0343037 | 3.43037
2327 | 0.6984771 | 0.5812613 | 69823.89 | -0.3513484 | 82273.36 | 82.27336 | 0.034923855 | 85.14666 | 0.03432785 | 3.432785
2328 | 0.6987178 | 0.581562 | 69853.89 | -0.3515197 | 82315.92 | 82.31592 | 0.03493589 | 85.1917 | 0.03433948 | 3.433948
2329 | 0.6989771 | 0.5831042 | 69883.89 | -0.351698 | 82534.21 | 82.53421 | 0.034948855 | 85.41869 | 0.03435201 | 3.435201
2330 | 0.6994771 | 0.5828781 | 69913.89 | -0.3518523 | 82502.21 | 82.50221 | 0.034973855 | 85.38763 | 0.03437617 | 3.437617
2331 | 0.6994771 | 0.5819237 | 69943.89 | -0.3519727 | 82367.12 | 82.36712 | 0.034973855 | 85.24782 | 0.03437617 | 3.437617
2332 | 0.6999136 | 0.5802267 | 69973.89 | -0.3520588 | 82126.92 | 82.12692 | 0.03499568 | 85.00101 | 0.03439725 | 3.439725
2333 | 0.6999771 | 0.5808775 | 70003.89 | -0.3522253 | 82219.04 | 82.21904 | 0.034998855 | 85.09661 | 0.03440032 | 3.440032
2334 | 0.7004771 | 0.5823503 | 70033.89 | -0.352441 | 82427.5 | 82.4275 | 0.035023855 | 85.31443 | 0.03442447 | 3.442447
2335 | 0.700626 | 0.5807329 | 70063.89 | -0.3525377 | 82198.57 | 82.19857 | 0.0350313 | 85.07809 | 0.03443167 | 3.443167
2336 | 0.7009771 | 0.5822858 | 70093.89 | -0.3527657 | 82418.37 | 82.41837 | 0.035048855 | 85.30704 | 0.03444863 | 3.444863
2337 | 0.7014771 | 0.5816013 | 70123.89 | -0.3528692 | 82321.49 | 82.32149 | 0.035073855 | 85.20882 | 0.03447278 | 3.447278
2338 | 0.7014917 | 0.581794 | 70153.89 | -0.3530736 | 82348.76 | 82.34876 | 0.035074585 | 85.23711 | 0.03447349 | 3.447349
2339 | 0.7019771 | 0.5809547 | 70183.89 | -0.3531652 | 82229.96 | 82.22996 | 0.035098855 | 85.11614 | 0.03449693 | 3.449693
2340 | 0.7024771 | 0.5826027 | 70213.89 | -0.3533731 | 82463.23 | 82.46323 | 0.035123855 | 85.35965 | 0.03452109 | 3.452109
2341 | 0.7024771 | 0.5826427 | 70243.89 | -0.3535636 | 82468.89 | 82.46889 | 0.035123855 | 85.36551 | 0.03452109 | 3.452109
2342 | 0.7029771 | 0.5833055 | 70273.89 | -0.3537469 | 82562.7 | 82.5627 | 0.035148855 | 85.46469 | 0.03454524 | 3.454524
2343 | 0.7032574 | 0.5824345 | 70303.89 | -0.353893 | 82439.42 | 82.43942 | 0.03516287 | 85.33823 | 0.03455878 | 3.455878
2344 | 0.7034771 | 0.582147 | 70333.89 | -0.3539836 | 82398.73 | 82.39873 | 0.035173855 | 85.29701 | 0.03456939 | 3.456939
2345 | 0.7039771 | 0.5824648 | 70363.89 | -0.3541535 | 82443.71 | 82.44371 | 0.035198855 | 85.34563 | 0.03459354 | 3.459354
2346 | 0.7039771 | 0.5819128 | 70393.89 | -0.3543349 | 82365.58 | 82.36558 | 0.035198855 | 85.26475 | 0.03459354 | 3.459354
2347 | 0.7044771 | 0.5827457 | 70423.89 | -0.3544375 | 82483.47 | 82.48347 | 0.035223855 | 85.38885 | 0.03461769 | 3.461769
2348 | 0.7044756 | 0.5811073 | 70453.89 | -0.3546122 | 82251.56 | 82.25156 | 0.03522378 | 85.14878 | 0.03461762 | 3.461762
2349 | 0.7049771 | 0.5826908 | 70483.89 | -0.354811 | 82475.7 | 82.4757 | 0.035248855 | 85.38287 | 0.03464184 | 3.464184
2350 | 0.7049756 | 0.5812981 | 70513.89 | -0.354912 | 82278.57 | 82.27857 | 0.03524878 | 85.17879 | 0.03464176 | 3.464176
2351 | 0.7054771 | 0.5818569 | 70543.89 | -0.3550399 | 82357.66 | 82.35766 | 0.035273855 | 85.26274 | 0.03466599 | 3.466599
2352 | 0.7059776 | 0.5828965 | 70573.89 | -0.3552692 | 82504.81 | 82.50481 | 0.03529888 | 85.41714 | 0.03469016 | 3.469016
2353 | 0.7061973 | 0.5829324 | 70603.89 | -0.355413 | 82509.89 | 82.50989 | 0.035309865 | 85.42331 | 0.03470077 | 3.470077
2354 | 0.7064771 | 0.5824313 | 70633.89 | -0.3555668 | 82438.97 | 82.43897 | 0.035323855 | 85.35103 | 0.03471428 | 3.471428
2355 | 0.7069771 | 0.5841404 | 70663.89 | -0.3558127 | 82680.88 | 82.68088 | 0.035348855 | 85.60355 | 0.03473843 | 3.473843
2356 | 0.7069771 | 0.5821345 | 70693.89 | -0.3558767 | 82396.96 | 82.39696 | 0.035348855 | 85.30959 | 0.03473843 | 3.473843
2357 | 0.7074771 | 0.5826289 | 70723.89 | -0.3560477 | 82466.94 | 82.46694 | 0.035373855 | 85.38411 | 0.03476257 | 3.476257
2358 | 0.7078999 | 0.5839019 | 70753.89 | -0.3561767 | 82647.12 | 82.64712 | 0.035394995 | 85.57241 | 0.03478299 | 3.478299
2359 | 0.7082588 | 0.5849564 | 70783.89 | -0.3564208 | 82796.38 | 82.79638 | 0.03541294 | 85.72844 | 0.03480032 | 3.480032
2360 | 0.7084776 | 0.5834448 | 70813.89 | -0.3565132 | 82582.42 | 82.58242 | 0.03542388 | 85.50781 | 0.03481089 | 3.481089
2361 | 0.7084771 | 0.583157 | 70843.89 | -0.3566837 | 82541.68 | 82.54168 | 0.035423855 | 85.46563 | 0.03481086 | 3.481086
2362 | 0.7089771 | 0.5824266 | 70873.89 | -0.3568157 | 82438.3 | 82.4383 | 0.035448855 | 85.36064 | 0.03483501 | 3.483501
2363 | 0.7094771 | 0.5852661 | 70903.89 | -0.357045 | 82840.21 | 82.84021 | 0.035473855 | 85.77887 | 0.03485915 | 3.485915
2364 | 0.7094771 | 0.5834103 | 70933.89 | -0.3571681 | 82577.54 | 82.57754 | 0.035473855 | 85.50688 | 0.03485915 | 3.485915
2365 | 0.7095176 | 0.5825101 | 70963.89 | -0.3573068 | 82450.12 | 82.45012 | 0.03547588 | 85.37511 | 0.03486111 | 3.486111
2366 | 0.7099771 | 0.5838355 | 70993.89 | -0.3574719 | 82637.72 | 82.63772 | 0.035498855 | 85.57127 | 0.0348833 | 3.48833
2367 | 0.7102388 | 0.5822143 | 71023.89 | -0.3575227 | 82408.25 | 82.40825 | 0.03551194 | 85.33473 | 0.03489593 | 3.489593
2368 | 0.7104771 | 0.5820814 | 71053.89 | -0.3576814 | 82389.44 | 82.38944 | 0.035523855 | 85.31623 | 0.03490744 | 3.490744
2369 | 0.7109771 | 0.5837678 | 71083.89 | -0.3579066 | 82628.14 | 82.62814 | 0.035548855 | 85.56547 | 0.03493158 | 3.493158
2370 | 0.7114747 | 0.5841283 | 71113.89 | -0.3581351 | 82679.16 | 82.67916 | 0.035573735 | 85.62037 | 0.03495561 | 3.495561
2371 | 0.7118384 | 0.585008 | 71143.89 | -0.3583119 | 82803.68 | 82.80368 | 0.03559192 | 85.75082 | 0.03497317 | 3.497317
2372 | 0.711876 | 0.5831252 | 71173.89 | -0.358433 | 82537.18 | 82.53718 | 0.0355938 | 85.475 | 0.03497498 | 3.497498
2373 | 0.7124205 | 0.5853728 | 71203.89 | -0.3585384 | 82855.31 | 82.85531 | 0.035621025 | 85.80671 | 0.03500127 | 3.500127
2374 | 0.7124771 | 0.5832323 | 71233.89 | -0.3586884 | 82552.34 | 82.55234 | 0.035623855 | 85.49318 | 0.035004 | 3.5004
2375 | 0.7129771 | 0.5835192 | 71263.89 | -0.3588592 | 82592.95 | 82.59295 | 0.035648855 | 85.5373 | 0.03502814 | 3.502814
2376 | 0.7129771 | 0.5835764 | 71293.89 | -0.3590112 | 82601.05 | 82.60105 | 0.035648855 | 85.54568 | 0.03502814 | 3.502814
2377 | 0.7134776 | 0.5844442 | 71323.89 | -0.3592013 | 82723.88 | 82.72388 | 0.03567388 | 85.67496 | 0.03505231 | 3.505231
2378 | 0.7134776 | 0.5829639 | 71353.89 | -0.359278 | 82514.35 | 82.51435 | 0.03567388 | 85.45796 | 0.03505231 | 3.505231
2379 | 0.7139771 | 0.5838021 | 71383.89 | -0.3594694 | 82632.99 | 82.63299 | 0.035698855 | 85.5829 | 0.03507642 | 3.507642
2380 | 0.7144771 | 0.583984 | 71413.89 | -0.3596409 | 82658.74 | 82.65874 | 0.035723855 | 85.61163 | 0.03510056 | 3.510056
2381 | 0.7144771 | 0.584321 | 71443.89 | -0.3598599 | 82706.44 | 82.70644 | 0.035723855 | 85.66103 | 0.03510056 | 3.510056
2382 | 0.7149771 | 0.5837179 | 71473.89 | -0.3599579 | 82621.08 | 82.62108 | 0.035748855 | 85.57468 | 0.0351247 | 3.51247
2383 | 0.7154776 | 0.5861261 | 71503.89 | -0.3602345 | 82961.94 | 82.96194 | 0.03577388 | 85.92981 | 0.03514886 | 3.514886
2384 | 0.7154741 | 0.5832856 | 71533.89 | -0.3602827 | 82559.89 | 82.55989 | 0.035773705 | 85.51336 | 0.03514869 | 3.514869
2385 | 0.715937 | 0.58459 | 71563.89 | -0.360403 | 82744.52 | 82.74452 | 0.03579685 | 85.70651 | 0.03517103 | 3.517103
2386 | 0.7159771 | 0.5851595 | 71593.89 | -0.3606161 | 82825.12 | 82.82512 | 0.035798855 | 85.79017 | 0.03517297 | 3.517297
2387 | 0.7164771 | 0.5851601 | 71623.89 | -0.3607909 | 82825.21 | 82.82521 | 0.035823855 | 85.79233 | 0.03519711 | 3.519711
2388 | 0.7169771 | 0.5864202 | 71653.89 | -0.3609956 | 83003.57 | 83.00357 | 0.035848855 | 85.97915 | 0.03522124 | 3.522124
2389 | 0.7169776 | 0.5849695 | 71683.89 | -0.3610625 | 82798.23 | 82.79823 | 0.03584888 | 85.76645 | 0.03522126 | 3.522126
2390 | 0.7174771 | 0.5850552 | 71713.89 | -0.3612823 | 82810.36 | 82.81036 | 0.035873855 | 85.78109 | 0.03524537 | 3.524537
2391 | 0.7174776 | 0.5833933 | 71743.89 | -0.361353 | 82575.13 | 82.57513 | 0.03587388 | 85.53742 | 0.0352454 | 3.52454
2392 | 0.7179771 | 0.5851811 | 71773.89 | -0.3615245 | 82828.18 | 82.82818 | 0.035898855 | 85.80162 | 0.03526951 | 3.526951
2393 | 0.7179761 | 0.5845774 | 71803.89 | -0.3617193 | 82742.73 | 82.74273 | 0.035898805 | 85.7131 | 0.03526946 | 3.526946
2394 | 0.7184771 | 0.5836393 | 71833.89 | -0.3618071 | 82609.95 | 82.60995 | 0.035923855 | 85.57762 | 0.03529364 | 3.529364
2395 | 0.7189771 | 0.5848235 | 71863.89 | -0.3620358 | 82777.57 | 82.77757 | 0.035948855 | 85.75332 | 0.03531777 | 3.531777
2396 | 0.7189771 | 0.5854023 | 71893.89 | -0.3622113 | 82859.49 | 82.85949 | 0.035948855 | 85.83819 | 0.03531777 | 3.531777
2397 | 0.7194776 | 0.585826 | 71923.89 | -0.3622742 | 82919.46 | 82.91946 | 0.03597388 | 85.9024 | 0.03534193 | 3.534193
2398 | 0.7194776 | 0.5848624 | 71953.89 | -0.3624867 | 82783.07 | 82.78307 | 0.03597388 | 85.7611 | 0.03534193 | 3.534193
2399 | 0.7199771 | 0.5842931 | 71983.89 | -0.3626047 | 82702.49 | 82.70249 | 0.035998855 | 85.67969 | 0.03536604 | 3.536604
2400 | 0.7204771 | 0.5849976 | 72013.89 | -0.3628291 | 82802.21 | 82.80221 | 0.036023855 | 85.78506 | 0.03539017 | 3.539017
2401 | 0.7204761 | 0.5859106 | 72043.89 | -0.363045 | 82931.44 | 82.93144 | 0.036023805 | 85.91894 | 0.03539012 | 3.539012
2402 | 0.7209771 | 0.5866598 | 72073.89 | -0.3631912 | 83037.48 | 83.03748 | 0.036048855 | 86.03089 | 0.0354143 | 3.54143
2403 | 0.7214771 | 0.5863876 | 72103.89 | -0.3633547 | 82998.95 | 82.99895 | 0.036073855 | 85.99304 | 0.03543843 | 3.543843
2404 | 0.7214771 | 0.5849664 | 72133.89 | -0.3633825 | 82797.79 | 82.79779 | 0.036073855 | 85.78463 | 0.03543843 | 3.543843
2405 | 0.7219498 | 0.5852185 | 72163.89 | -0.3635683 | 82833.47 | 82.83347 | 0.03609749 | 85.82356 | 0.03546124 | 3.546124
2406 | 0.7219771 | 0.5859033 | 72193.89 | -0.3637699 | 82930.4 | 82.9304 | 0.036098855 | 85.9241 | 0.03546256 | 3.546256
2407 | 0.7224771 | 0.5847877 | 72223.89 | -0.3638222 | 82772.5 | 82.7725 | 0.036123855 | 85.76256 | 0.03548669 | 3.548669
2408 | 0.7226412 | 0.5854682 | 72253.89 | -0.3640707 | 82868.82 | 82.86882 | 0.03613206 | 85.86304 | 0.03549461 | 3.549461
2409 | 0.72346 | 0.5876463 | 72283.89 | -0.3642766 | 83177.11 | 83.17711 | 0.036173 | 86.18588 | 0.03553412 | 3.553412
2410 | 0.7229756 | 0.5821075 | 72313.89 | -0.3643037 | 82393.14 | 82.39314 | 0.03614878 | 85.37155 | 0.03551074 | 3.551074
2411 | 0.7234771 | 0.585845 | 72343.89 | -0.3645082 | 82922.15 | 82.92215 | 0.036173855 | 85.92177 | 0.03553494 | 3.553494
2412 | 0.7239771 | 0.5851635 | 72373.89 | -0.3646868 | 82825.69 | 82.82569 | 0.036198855 | 85.82389 | 0.03555907 | 3.555907
2413 | 0.7244771 | 0.5868737 | 72403.89 | -0.3648797 | 83067.76 | 83.06776 | 0.036223855 | 86.07679 | 0.0355832 | 3.55832
2414 | 0.7244771 | 0.5856236 | 72433.89 | -0.3649504 | 82890.81 | 82.89081 | 0.036223855 | 85.89344 | 0.0355832 | 3.55832
2415 | 0.7246079 | 0.5849212 | 72463.89 | -0.3651308 | 82791.39 | 82.79139 | 0.036230395 | 85.79096 | 0.03558951 | 3.558951
2416 | 0.7249771 | 0.5861945 | 72493.89 | -0.3653057 | 82971.62 | 82.97162 | 0.036248855 | 85.97925 | 0.03560732 | 3.560732
2417 | 0.7254785 | 0.5873263 | 72523.89 | -0.3654493 | 83131.82 | 83.13182 | 0.036273925 | 86.14734 | 0.03563152 | 3.563152
2418 | 0.7254776 | 0.585144 | 72553.89 | -0.3655663 | 82822.93 | 82.82293 | 0.03627388 | 85.82724 | 0.03563147 | 3.563147
2419 | 0.7259771 | 0.5842402 | 72583.89 | -0.3656935 | 82695 | 82.695 | 0.036298855 | 85.69674 | 0.03565557 | 3.565557
2420 | 0.7261158 | 0.5850543 | 72613.89 | -0.3659222 | 82810.23 | 82.81023 | 0.03630579 | 85.81672 | 0.03566226 | 3.566226
2421 | 0.7264771 | 0.5848703 | 72643.89 | -0.366042 | 82784.19 | 82.78419 | 0.036323855 | 85.79123 | 0.0356797 | 3.56797
2422 | 0.7269771 | 0.5858021 | 72673.89 | -0.3662458 | 82916.08 | 82.91608 | 0.036348855 | 85.92998 | 0.03570382 | 3.570382
2423 | 0.7269781 | 0.5845118 | 72703.89 | -0.3663454 | 82733.45 | 82.73345 | 0.036348905 | 85.74072 | 0.03570387 | 3.570387
2424 | 0.7274771 | 0.5861341 | 72733.89 | -0.3665467 | 82963.07 | 82.96307 | 0.036373855 | 85.98076 | 0.03572794 | 3.572794
2425 | 0.7279766 | 0.5873562 | 72763.89 | -0.36672 | 83136.05 | 83.13605 | 0.03639883 | 86.16211 | 0.03575204 | 3.575204
2426 | 0.7279771 | 0.5868188 | 72793.89 | -0.3668696 | 83059.99 | 83.05999 | 0.036398855 | 86.08327 | 0.03575206 | 3.575206
2427 | 0.7280571 | 0.5847665 | 72823.89 | -0.3669719 | 82769.5 | 82.7695 | 0.036402855 | 85.78254 | 0.03575592 | 3.575592
2428 | 0.7286158 | 0.5863839 | 72853.89 | -0.3671713 | 82998.43 | 82.99843 | 0.03643079 | 86.02213 | 0.03578288 | 3.578288
2429 | 0.7289771 | 0.5860184 | 72883.89 | -0.3673497 | 82946.69 | 82.94669 | 0.036448855 | 85.97001 | 0.03580031 | 3.580031
2430 | 0.7294497 | 0.5867467 | 72913.89 | -0.3674887 | 83049.78 | 83.04978 | 0.036472485 | 86.07881 | 0.03582311 | 3.582311
2431 | 0.7294771 | 0.5864197 | 72943.89 | -0.3676856 | 83003.5 | 83.0035 | 0.036473855 | 86.03095 | 0.03582443 | 3.582443
2432 | 0.7299771 | 0.5856515 | 72973.89 | -0.3678268 | 82894.76 | 82.89476 | 0.036498855 | 85.92033 | 0.03584855 | 3.584855
2433 | 0.7303135 | 0.5870251 | 73003.89 | -0.3679595 | 83089.19 | 83.08919 | 0.036515675 | 86.12324 | 0.03586478 | 3.586478
2434 | 0.7304771 | 0.5869972 | 73033.89 | -0.368172 | 83085.24 | 83.08524 | 0.036523855 | 86.11983 | 0.03587267 | 3.587267
2435 | 0.7305464 | 0.5853527 | 73063.89 | -0.3682047 | 82852.47 | 82.85247 | 0.03652732 | 85.87885 | 0.03587601 | 3.587601
2436 | 0.7309771 | 0.5859227 | 73093.89 | -0.3683755 | 82933.15 | 82.93315 | 0.036548855 | 85.96426 | 0.03589679 | 3.589679
2437 | 0.7314771 | 0.5866487 | 73123.89 | -0.3685928 | 83035.91 | 83.03591 | 0.036573855 | 86.07285 | 0.0359209 | 3.59209
2438 | 0.7319771 | 0.5875121 | 73153.89 | -0.368759 | 83158.12 | 83.15812 | 0.036598855 | 86.20161 | 0.03594502 | 3.594502
2439 | 0.7319776 | 0.5881996 | 73183.89 | -0.3689492 | 83255.43 | 83.25543 | 0.03659888 | 86.30248 | 0.03594505 | 3.594505
2440 | 0.7324775 | 0.5872806 | 73213.89 | -0.3690738 | 83125.35 | 83.12535 | 0.036623875 | 86.16972 | 0.03596916 | 3.596916
2441 | 0.7324771 | 0.5858395 | 73243.89 | -0.369162 | 82921.37 | 82.92137 | 0.036623855 | 85.95827 | 0.03596914 | 3.596914
2442 | 0.7329771 | 0.5864819 | 73273.89 | -0.36938 | 83012.3 | 83.0123 | 0.036648855 | 86.05461 | 0.03599326 | 3.599326
2443 | 0.7334722 | 0.5879872 | 73303.89 | -0.3695314 | 83225.36 | 83.22536 | 0.03667361 | 86.27754 | 0.03601714 | 3.601714
2444 | 0.7334771 | 0.5870196 | 73333.89 | -0.3696856 | 83088.41 | 83.08841 | 0.036673855 | 86.13558 | 0.03601737 | 3.601737
2445 | 0.7334776 | 0.5858176 | 73363.89 | -0.369764 | 82918.27 | 82.91827 | 0.03667388 | 85.95921 | 0.0360174 | 3.60174
2446 | 0.7339771 | 0.5853242 | 73393.89 | -0.3699088 | 82848.44 | 82.84844 | 0.036698855 | 85.88888 | 0.03604149 | 3.604149
2447 | 0.7344776 | 0.5873258 | 73423.89 | -0.3701256 | 83131.75 | 83.13175 | 0.03672388 | 86.18467 | 0.03606563 | 3.606563
2448 | 0.734479 | 0.5862004 | 73453.89 | -0.3702815 | 82972.46 | 82.97246 | 0.03672395 | 86.01953 | 0.03606569 | 3.606569
2449 | 0.7349776 | 0.586997 | 73483.89 | -0.3704175 | 83085.21 | 83.08521 | 0.03674888 | 86.1385 | 0.03608974 | 3.608974
2450 | 0.7354771 | 0.5885401 | 73513.89 | -0.3705968 | 83303.62 | 83.30362 | 0.036773855 | 86.36702 | 0.03611383 | 3.611383
2451 | 0.7359756 | 0.5888209 | 73543.89 | -0.3708256 | 83343.37 | 83.34337 | 0.03679878 | 86.4103 | 0.03613787 | 3.613787
2452 | 0.7359771 | 0.586809 | 73573.89 | -0.3708811 | 83058.6 | 83.0586 | 0.036798855 | 86.11506 | 0.03613794 | 3.613794
2453 | 0.7359781 | 0.5866081 | 73603.89 | -0.3710287 | 83030.16 | 83.03016 | 0.036798905 | 86.08558 | 0.03613799 | 3.613799
2454 | 0.7364771 | 0.5860321 | 73633.89 | -0.3711555 | 82948.63 | 82.94863 | 0.036823855 | 86.00312 | 0.03616205 | 3.616205
2455 | 0.7369766 | 0.5892007 | 73663.89 | -0.3714287 | 83397.13 | 83.39713 | 0.03684883 | 86.47021 | 0.03618614 | 3.618614
2456 | 0.7369771 | 0.5870279 | 73693.89 | -0.3714745 | 83089.58 | 83.08958 | 0.036848855 | 86.15134 | 0.03618617 | 3.618617
2457 | 0.7374771 | 0.5873082 | 73723.89 | -0.3716678 | 83129.26 | 83.12926 | 0.036873855 | 86.19455 | 0.03621028 | 3.621028
2458 | 0.7379776 | 0.5882258 | 73753.89 | -0.3718737 | 83259.14 | 83.25914 | 0.03689888 | 86.33131 | 0.03623441 | 3.623441
2459 | 0.7382505 | 0.589186 | 73783.89 | -0.3720269 | 83395.05 | 83.39505 | 0.036912525 | 86.47337 | 0.03624757 | 3.624757
2460 | 0.7384776 | 0.5882278 | 73813.89 | -0.3721392 | 83259.42 | 83.25942 | 0.03692388 | 86.33368 | 0.03625852 | 3.625852
2461 | 0.7384771 | 0.5871564 | 73843.89 | -0.3722575 | 83107.77 | 83.10777 | 0.036923855 | 86.17643 | 0.0362585 | 3.62585
2462 | 0.7389771 | 0.5881866 | 73873.89 | -0.3724758 | 83253.59 | 83.25359 | 0.036948855 | 86.32971 | 0.03628261 | 3.628261
2463 | 0.7390786 | 0.5878927 | 73903.89 | -0.3726331 | 83211.99 | 83.21199 | 0.03695393 | 86.287 | 0.0362875 | 3.62875
2464 | 0.7394771 | 0.5877964 | 73933.89 | -0.3727961 | 83198.36 | 83.19836 | 0.036973855 | 86.27452 | 0.03630672 | 3.630672
2465 | 0.7394839 | 0.5870959 | 73963.89 | -0.3729197 | 83099.21 | 83.09921 | 0.036974195 | 86.17173 | 0.03630704 | 3.630704
2466 | 0.7399756 | 0.5877171 | 73993.89 | -0.3731205 | 83187.13 | 83.18713 | 0.03699878 | 86.26496 | 0.03633075 | 3.633075
2467 | 0.7403467 | 0.5872547 | 74023.89 | -0.3731678 | 83121.68 | 83.12168 | 0.037017335 | 86.19863 | 0.03634865 | 3.634865
2468 | 0.740478 | 0.5865448 | 74053.89 | -0.3733872 | 83021.2 | 83.0212 | 0.0370239 | 86.09497 | 0.03635498 | 3.635498
2469 | 0.7409771 | 0.5874422 | 74083.89 | -0.3735406 | 83148.22 | 83.14822 | 0.037048855 | 86.22877 | 0.03637904 | 3.637904
2470 | 0.7414771 | 0.5890434 | 74113.89 | -0.373784 | 83374.86 | 83.37486 | 0.037073855 | 86.46589 | 0.03640315 | 3.640315
2471 | 0.7414771 | 0.587773 | 74143.89 | -0.3738236 | 83195.05 | 83.19505 | 0.037073855 | 86.27941 | 0.03640315 | 3.640315
2472 | 0.7419771 | 0.5887074 | 74173.89 | -0.3740245 | 83327.3 | 83.3273 | 0.037098855 | 86.41865 | 0.03642725 | 3.642725
2473 | 0.7422574 | 0.5890268 | 74203.89 | -0.3742485 | 83372.51 | 83.37251 | 0.03711287 | 86.46671 | 0.03644077 | 3.644077
2474 | 0.7424771 | 0.5872159 | 74233.89 | -0.3743317 | 83116.19 | 83.11619 | 0.037123855 | 86.20179 | 0.03645136 | 3.645136
2475 | 0.7429205 | 0.5885952 | 74263.89 | -0.3744627 | 83311.42 | 83.31142 | 0.037146025 | 86.40611 | 0.03647273 | 3.647273
2476 | 0.7429771 | 0.5889477 | 74293.89 | -0.3746909 | 83361.32 | 83.36132 | 0.037148855 | 86.45809 | 0.03647546 | 3.647546
2477 | 0.7434771 | 0.5891205 | 74323.89 | -0.3748307 | 83385.77 | 83.38577 | 0.037173855 | 86.48555 | 0.03649957 | 3.649957
2478 | 0.7439766 | 0.5907524 | 74353.89 | -0.3750432 | 83616.76 | 83.61676 | 0.03719883 | 86.7272 | 0.03652365 | 3.652365
2479 | 0.7439673 | 0.587746 | 74383.89 | -0.3750796 | 83191.22 | 83.19122 | 0.037198365 | 86.2858 | 0.0365232 | 3.65232
2480 | 0.7444678 | 0.5891929 | 74413.89 | -0.3752904 | 83396.02 | 83.39602 | 0.03722339 | 86.50031 | 0.03654733 | 3.654733
2481 | 0.7444771 | 0.5882359 | 74443.89 | -0.3753992 | 83260.57 | 83.26057 | 0.037223855 | 86.35985 | 0.03654777 | 3.654777
2482 | 0.7447754 | 0.5883619 | 74473.89 | -0.3755669 | 83278.4 | 83.2784 | 0.03723877 | 86.37959 | 0.03656215 | 3.656215
2483 | 0.7449776 | 0.5888345 | 74503.89 | -0.3757778 | 83345.29 | 83.34529 | 0.03724888 | 86.44981 | 0.0365719 | 3.65719
2484 | 0.7454771 | 0.5911909 | 74533.89 | -0.3759995 | 83678.83 | 83.67883 | 0.037273855 | 86.79786 | 0.03659598 | 3.659598
2485 | 0.7457774 | 0.5886582 | 74563.89 | -0.3760712 | 83320.34 | 83.32034 | 0.03728887 | 86.42726 | 0.03661045 | 3.661045
2486 | 0.7459771 | 0.5895116 | 74593.89 | -0.3762496 | 83441.13 | 83.44113 | 0.037298855 | 86.55339 | 0.03662008 | 3.662008
2487 | 0.7464766 | 0.5904326 | 74623.89 | -0.3764055 | 83571.49 | 83.57149 | 0.03732383 | 86.6907 | 0.03664416 | 3.664416
2488 | 0.7468467 | 0.5897425 | 74653.89 | -0.3765387 | 83473.81 | 83.47381 | 0.037342335 | 86.59092 | 0.036662 | 3.6662
2489 | 0.7469771 | 0.5891296 | 74683.89 | -0.3767469 | 83387.06 | 83.38706 | 0.037348855 | 86.50147 | 0.03666828 | 3.666828
2490 | 0.7474771 | 0.5896308 | 74713.89 | -0.3768913 | 83458 | 83.458 | 0.037373855 | 86.57715 | 0.03669238 | 3.669238
2491 | 0.7474771 | 0.5889689 | 74743.89 | -0.377017 | 83364.32 | 83.36432 | 0.037373855 | 86.47996 | 0.03669238 | 3.669238
2492 | 0.7479771 | 0.5911607 | 74773.89 | -0.3772157 | 83674.55 | 83.67455 | 0.037398855 | 86.80388 | 0.03671648 | 3.671648
2493 | 0.7479756 | 0.5884942 | 74803.89 | -0.3773358 | 83297.13 | 83.29713 | 0.03739878 | 86.41234 | 0.03671641 | 3.671641
2494 | 0.7484771 | 0.5883405 | 74833.89 | -0.3774481 | 83275.37 | 83.27537 | 0.037423855 | 86.39186 | 0.03674058 | 3.674058
2495 | 0.7489771 | 0.5905392 | 74863.89 | -0.3776622 | 83586.58 | 83.58658 | 0.037448855 | 86.7168 | 0.03676468 | 3.676468
2496 | 0.7489771 | 0.5890872 | 74893.89 | -0.3778012 | 83381.06 | 83.38106 | 0.037448855 | 86.50359 | 0.03676468 | 3.676468
2497 | 0.7494771 | 0.5898843 | 74923.89 | -0.3779352 | 83493.89 | 83.49389 | 0.037473855 | 86.62272 | 0.03678877 | 3.678877
2498 | 0.7496973 | 0.5899711 | 74953.89 | -0.3780651 | 83506.17 | 83.50617 | 0.037484865 | 86.63639 | 0.03679939 | 3.679939
2499 | 0.7499771 | 0.5892491 | 74983.89 | -0.3782423 | 83403.98 | 83.40398 | 0.037498855 | 86.53153 | 0.03681287 | 3.681287
2500 | 0.7504771 | 0.5905377 | 75013.89 | -0.3784569 | 83586.37 | 83.58637 | 0.037523855 | 86.72285 | 0.03683697 | 3.683697
2501 | 0.7504771 | 0.5894471 | 75043.89 | -0.3786151 | 83432 | 83.432 | 0.037523855 | 86.56269 | 0.03683697 | 3.683697
2502 | 0.7509771 | 0.5898328 | 75073.89 | -0.3787268 | 83486.6 | 83.4866 | 0.037548855 | 86.62142 | 0.03686106 | 3.686106
2503 | 0.7514771 | 0.5926128 | 75103.89 | -0.3789787 | 83880.08 | 83.88008 | 0.037573855 | 87.03178 | 0.03688516 | 3.688516
2504 | 0.7514771 | 0.5901672 | 75133.89 | -0.3790594 | 83533.93 | 83.53393 | 0.037573855 | 86.67262 | 0.03688516 | 3.688516
2505 | 0.7514946 | 0.5883645 | 75163.89 | -0.3792309 | 83278.77 | 83.27877 | 0.03757473 | 86.40795 | 0.036886 | 3.6886
2506 | 0.7519771 | 0.5904075 | 75193.89 | -0.3794024 | 83567.94 | 83.56794 | 0.037598855 | 86.71 | 0.03690925 | 3.690925
2507 | 0.7524771 | 0.5914235 | 75223.89 | -0.3795501 | 83711.75 | 83.71175 | 0.037623855 | 86.86131 | 0.03693334 | 3.693334
2508 | 0.7529771 | 0.5911214 | 75253.89 | -0.3797856 | 83668.99 | 83.66899 | 0.037648855 | 86.81903 | 0.03695744 | 3.695744
2509 | 0.7529771 | 0.5895774 | 75283.89 | -0.3798746 | 83450.45 | 83.45045 | 0.037648855 | 86.59226 | 0.03695744 | 3.695744
2510 | 0.7534776 | 0.5916551 | 75313.89 | -0.3800683 | 83744.53 | 83.74453 | 0.03767388 | 86.89951 | 0.03698155 | 3.698155
2511 | 0.7534771 | 0.5899099 | 75343.89 | -0.3801104 | 83497.51 | 83.49751 | 0.037673855 | 86.64318 | 0.03698153 | 3.698153
2512 | 0.7539771 | 0.590883 | 75373.89 | -0.3803727 | 83635.24 | 83.63524 | 0.037698855 | 86.7882 | 0.03700562 | 3.700562
2513 | 0.7539825 | 0.5893645 | 75403.89 | -0.3804852 | 83420.31 | 83.42031 | 0.037699125 | 86.56518 | 0.03700588 | 3.700588
2514 | 0.7544771 | 0.5917811 | 75433.89 | -0.380693 | 83762.36 | 83.76236 | 0.037723855 | 86.9222 | 0.03702971 | 3.702971
2515 | 0.754979 | 0.591296 | 75463.89 | -0.3807857 | 83693.7 | 83.6937 | 0.03774895 | 86.85305 | 0.0370539 | 3.70539
2516 | 0.7549771 | 0.5906968 | 75493.89 | -0.3809399 | 83608.89 | 83.60889 | 0.037748855 | 86.76503 | 0.0370538 | 3.70538
2517 | 0.7554771 | 0.5892504 | 75523.89 | -0.3810522 | 83404.16 | 83.40416 | 0.037773855 | 86.55466 | 0.03707789 | 3.707789
2518 | 0.7555196 | 0.5904127 | 75553.89 | -0.3812113 | 83568.68 | 83.56868 | 0.03777598 | 86.72557 | 0.03707994 | 3.707994
2519 | 0.7559771 | 0.5916593 | 75583.89 | -0.381398 | 83745.12 | 83.74512 | 0.037798855 | 86.91059 | 0.03710198 | 3.710198
2520 | 0.7563756 | 0.5905268 | 75613.89 | -0.3815373 | 83584.83 | 83.58483 | 0.03781878 | 86.7459 | 0.03712118 | 3.712118
2521 | 0.7565547 | 0.5913432 | 75643.89 | -0.3817341 | 83700.38 | 83.70038 | 0.037827735 | 86.86658 | 0.03712981 | 3.712981
2522 | 0.7569742 | 0.5896789 | 75673.89 | -0.3818586 | 83464.81 | 83.46481 | 0.03784871 | 86.62385 | 0.03715002 | 3.715002
2523 | 0.7569776 | 0.588555 | 75703.89 | -0.3819466 | 83305.73 | 83.30573 | 0.03784888 | 86.45876 | 0.03715019 | 3.715019
2524 | 0.7574771 | 0.5905073 | 75733.89 | -0.3821402 | 83582.07 | 83.58207 | 0.037873855 | 86.74764 | 0.03717425 | 3.717425
2525 | 0.7579771 | 0.5927962 | 75763.89 | -0.3823842 | 83906.04 | 83.90604 | 0.037898855 | 87.08599 | 0.03719834 | 3.719834
2526 | 0.7579776 | 0.5884088 | 75793.89 | -0.3824058 | 83285.04 | 83.28504 | 0.03789888 | 86.44145 | 0.03719836 | 3.719836
2527 | 0.7579771 | 0.5886368 | 75823.89 | -0.3825821 | 83317.31 | 83.31731 | 0.037898855 | 86.47494 | 0.03719834 | 3.719834
2528 | 0.7585547 | 0.5912349 | 75853.89 | -0.3828318 | 83685.05 | 83.68505 | 0.037927735 | 86.85904 | 0.03722616 | 3.722616
2529 | 0.7589771 | 0.5911449 | 75883.89 | -0.3829738 | 83672.31 | 83.67231 | 0.037948855 | 86.84758 | 0.03724651 | 3.724651
2530 | 0.75902 | 0.5904365 | 75913.89 | -0.3831137 | 83572.05 | 83.57205 | 0.037951 | 86.74369 | 0.03724858 | 3.724858
2531 | 0.7594771 | 0.5917063 | 75943.89 | -0.3833295 | 83751.78 | 83.75178 | 0.037973855 | 86.93215 | 0.0372706 | 3.72706
2532 | 0.7599771 | 0.5919812 | 75973.89 | -0.383478 | 83790.69 | 83.79069 | 0.037998855 | 86.97464 | 0.03729468 | 3.729468
2533 | 0.7599776 | 0.5904865 | 76003.89 | -0.3835638 | 83579.12 | 83.57912 | 0.03799888 | 86.75504 | 0.03729471 | 3.729471
2534 | 0.7604771 | 0.5912654 | 76033.89 | -0.383746 | 83689.37 | 83.68937 | 0.038023855 | 86.87156 | 0.03731877 | 3.731877
2535 | 0.7609786 | 0.592766 | 76063.89 | -0.3839439 | 83901.77 | 83.90177 | 0.03804893 | 87.09414 | 0.03734292 | 3.734292
2536 | 0.7613379 | 0.5934375 | 76093.89 | -0.3841968 | 83996.82 | 83.99682 | 0.038066895 | 87.19431 | 0.03736023 | 3.736023
2537 | 0.7611871 | 0.5905777 | 76123.89 | -0.3842175 | 83592.03 | 83.59203 | 0.038059355 | 86.77349 | 0.03735297 | 3.735297
2538 | 0.76148 | 0.5910714 | 76153.89 | -0.3843122 | 83661.91 | 83.66191 | 0.038074 | 86.84725 | 0.03736707 | 3.736707
2539 | 0.7619771 | 0.5937479 | 76183.89 | -0.3846423 | 84040.75 | 84.04075 | 0.038098855 | 87.24261 | 0.03739102 | 3.739102
2540 | 0.7624785 | 0.5926134 | 76213.89 | -0.3847326 | 83880.17 | 83.88017 | 0.038123925 | 87.07801 | 0.03741517 | 3.741517
2541 | 0.7624771 | 0.5915717 | 76243.89 | -0.3848719 | 83732.72 | 83.73272 | 0.038123855 | 86.92494 | 0.0374151 | 3.74151
2542 | 0.7629771 | 0.5912393 | 76273.89 | -0.3850325 | 83685.68 | 83.68568 | 0.038148855 | 86.87819 | 0.03743918 | 3.743918
2543 | 0.7634766 | 0.5928653 | 76303.89 | -0.3852307 | 83915.82 | 83.91582 | 0.03817383 | 87.11921 | 0.03746324 | 3.746324
2544 | 0.7634771 | 0.5910316 | 76333.89 | -0.3853181 | 83656.28 | 83.65628 | 0.038173855 | 86.84976 | 0.03746326 | 3.746326
2545 | 0.7639771 | 0.5923881 | 76363.89 | -0.385539 | 83848.28 | 83.84828 | 0.038198855 | 87.05119 | 0.03748734 | 3.748734
2546 | 0.7639771 | 0.5911872 | 76393.89 | -0.3856052 | 83678.3 | 83.6783 | 0.038198855 | 86.87472 | 0.03748734 | 3.748734
2547 | 0.764479 | 0.5920414 | 76423.89 | -0.38578 | 83799.21 | 83.79921 | 0.03822395 | 87.00234 | 0.03751151 | 3.751151
2548 | 0.7649766 | 0.5934734 | 76453.89 | -0.3860231 | 84001.9 | 84.0019 | 0.03824883 | 87.21487 | 0.03753548 | 3.753548
2549 | 0.7649771 | 0.5906489 | 76483.89 | -0.3860879 | 83602.11 | 83.60211 | 0.038248855 | 86.79979 | 0.0375355 | 3.75355
2550 | 0.7650049 | 0.5901986 | 76513.89 | -0.3862644 | 83538.37 | 83.53837 | 0.038250245 | 86.73374 | 0.03753684 | 3.753684
2551 | 0.7654771 | 0.5913927 | 76543.89 | -0.3864176 | 83707.39 | 83.70739 | 0.038273855 | 86.91119 | 0.03755958 | 3.755958
2552 | 0.7659771 | 0.5910053 | 76573.89 | -0.3865528 | 83652.55 | 83.65255 | 0.038298855 | 86.85635 | 0.03758366 | 3.758366
2553 | 0.7659771 | 0.591988 | 76603.89 | -0.3867422 | 83791.65 | 83.79165 | 0.038298855 | 87.00077 | 0.03758366 | 3.758366
2554 | 0.7664771 | 0.5929529 | 76633.89 | -0.3869472 | 83928.22 | 83.92822 | 0.038323855 | 87.14468 | 0.03760774 | 3.760774
2555 | 0.7669766 | 0.5937777 | 76663.89 | -0.3871286 | 84044.97 | 84.04497 | 0.03834883 | 87.26799 | 0.03763179 | 3.763179
2556 | 0.7670176 | 0.5927595 | 76693.89 | -0.387309 | 83900.85 | 83.90085 | 0.03835088 | 87.11852 | 0.03763376 | 3.763376
2557 | 0.7674771 | 0.5921167 | 76723.89 | -0.3873898 | 83809.87 | 83.80987 | 0.038373855 | 87.02597 | 0.03765589 | 3.765589
2558 | 0.7674771 | 0.59136 | 76753.89 | -0.3874765 | 83702.76 | 83.70276 | 0.038373855 | 86.91476 | 0.03765589 | 3.765589
2559 | 0.7679771 | 0.5922737 | 76783.89 | -0.3876888 | 83832.09 | 83.83209 | 0.038398855 | 87.05114 | 0.03767996 | 3.767996
2560 | 0.7684742 | 0.5933322 | 76813.89 | -0.3878997 | 83981.91 | 83.98191 | 0.03842371 | 87.20881 | 0.0377039 | 3.77039
2561 | 0.7684771 | 0.5925243 | 76843.89 | -0.387974 | 83867.56 | 83.86756 | 0.038423855 | 87.09007 | 0.03770404 | 3.770404
2562 | 0.7689771 | 0.5929608 | 76873.89 | -0.3882088 | 83929.34 | 83.92934 | 0.038448855 | 87.15633 | 0.03772811 | 3.772811
2563 | 0.7691411 | 0.5931989 | 76903.89 | -0.3884227 | 83963.04 | 83.96304 | 0.038457055 | 87.19201 | 0.03773601 | 3.773601
2564 | 0.7694771 | 0.5929411 | 76933.89 | -0.3884982 | 83926.55 | 83.92655 | 0.038473855 | 87.15553 | 0.03775219 | 3.775219
2565 | 0.7699771 | 0.5933163 | 76963.89 | -0.3886718 | 83979.66 | 83.97966 | 0.038498855 | 87.21278 | 0.03777626 | 3.777626
2566 | 0.7699771 | 0.5923368 | 76993.89 | -0.3887935 | 83841.02 | 83.84102 | 0.038498855 | 87.0688 | 0.03777626 | 3.777626
2567 | 0.7703648 | 0.5914764 | 77023.89 | -0.3889527 | 83719.24 | 83.71924 | 0.03851824 | 86.94395 | 0.03779493 | 3.779493
2568 | 0.7708423 | 0.5934501 | 77053.89 | -0.3891075 | 83998.6 | 83.9986 | 0.038542115 | 87.23608 | 0.03781792 | 3.781792
2569 | 0.7709771 | 0.593654 | 77083.89 | -0.3893035 | 84027.46 | 84.02746 | 0.038548855 | 87.26662 | 0.03782441 | 3.782441
2570 | 0.7714722 | 0.5944227 | 77113.89 | -0.3894253 | 84136.26 | 84.13626 | 0.03857361 | 87.3817 | 0.03784824 | 3.784824
2571 | 0.7714781 | 0.5917639 | 77143.89 | -0.3895929 | 83759.93 | 83.75993 | 0.038573905 | 86.99088 | 0.03784853 | 3.784853
2572 | 0.7719654 | 0.592409 | 77173.89 | -0.3897093 | 83851.24 | 83.85124 | 0.03859827 | 87.08775 | 0.03787199 | 3.787199
2573 | 0.7724551 | 0.5940794 | 77203.89 | -0.3899313 | 84087.67 | 84.08767 | 0.038622755 | 87.33537 | 0.03789556 | 3.789556
2574 | 0.7724771 | 0.5941328 | 77233.89 | -0.3901014 | 84095.23 | 84.09523 | 0.038623855 | 87.34331 | 0.03789662 | 3.789662
2575 | 0.7729776 | 0.5942011 | 77263.89 | -0.390261 | 84104.9 | 84.1049 | 0.03864888 | 87.35546 | 0.03792071 | 3.792071
2576 | 0.7729771 | 0.5934244 | 77293.89 | -0.3903541 | 83994.96 | 83.99496 | 0.038648855 | 87.24127 | 0.03792069 | 3.792069
2577 | 0.7734771 | 0.592821 | 77323.89 | -0.3904719 | 83909.55 | 83.90955 | 0.038673855 | 87.15466 | 0.03794476 | 3.794476
2578 | 0.7739766 | 0.5948428 | 77353.89 | -0.3907714 | 84195.73 | 84.19573 | 0.03869883 | 87.454 | 0.0379688 | 3.79688
2579 | 0.7739771 | 0.593533 | 77383.89 | -0.3908941 | 84010.33 | 84.01033 | 0.038698855 | 87.26144 | 0.03796883 | 3.796883
2580 | 0.7739771 | 0.5927659 | 77413.89 | -0.3909858 | 83901.76 | 83.90176 | 0.038698855 | 87.14866 | 0.03796883 | 3.796883
2581 | 0.7744771 | 0.5930789 | 77443.89 | -0.3912031 | 83946.06 | 83.94606 | 0.038723855 | 87.19677 | 0.0379929 | 3.79929
2582 | 0.7749771 | 0.5959887 | 77473.89 | -0.3914605 | 84357.92 | 84.35792 | 0.038748855 | 87.62669 | 0.03801696 | 3.801696
2583 | 0.7751973 | 0.5942551 | 77503.89 | -0.3915319 | 84112.54 | 84.11254 | 0.038759865 | 87.37273 | 0.03802756 | 3.802756
2584 | 0.7754771 | 0.5940831 | 77533.89 | -0.391677 | 84088.2 | 84.0882 | 0.038773855 | 87.34862 | 0.03804103 | 3.804103
2585 | 0.7759771 | 0.595964 | 77563.89 | -0.3918888 | 84354.42 | 84.35442 | 0.038798855 | 87.62728 | 0.0380651 | 3.80651
2586 | 0.7759771 | 0.5941372 | 77593.89 | -0.3919661 | 84095.85 | 84.09585 | 0.038798855 | 87.35868 | 0.0380651 | 3.80651
2587 | 0.7762232 | 0.5926266 | 77623.89 | -0.3921073 | 83882.04 | 83.88204 | 0.03881116 | 87.1376 | 0.03807694 | 3.807694
2588 | 0.7769771 | 0.595701 | 77653.89 | -0.3923444 | 84317.2 | 84.3172 | 0.038848855 | 87.59282 | 0.03811323 | 3.811323
2589 | 0.7769771 | 0.5928085 | 77683.89 | -0.392396 | 83907.78 | 83.90778 | 0.038848855 | 87.16751 | 0.03811323 | 3.811323
2590 | 0.7769976 | 0.5931316 | 77713.89 | -0.3925758 | 83953.52 | 83.95352 | 0.03884988 | 87.2151 | 0.03811422 | 3.811422
2591 | 0.7775342 | 0.5947765 | 77743.89 | -0.3928008 | 84186.34 | 84.18634 | 0.03887671 | 87.45923 | 0.03814004 | 3.814004
2592 | 0.7779771 | 0.5944735 | 77773.89 | -0.3929221 | 84143.45 | 84.14345 | 0.038898855 | 87.41654 | 0.03816136 | 3.816136
2593 | 0.7783135 | 0.594435 | 77803.89 | -0.3930508 | 84138 | 84.138 | 0.038915675 | 87.41229 | 0.03817755 | 3.817755
2594 | 0.7784771 | 0.5943839 | 77833.89 | -0.3931826 | 84130.77 | 84.13077 | 0.038923855 | 87.40547 | 0.03818542 | 3.818542
2595 | 0.7789771 | 0.5948629 | 77863.89 | -0.3934127 | 84198.57 | 84.19857 | 0.038948855 | 87.47801 | 0.03820949 | 3.820949
2596 | 0.7789771 | 0.5948992 | 77893.89 | -0.3935481 | 84203.71 | 84.20371 | 0.038948855 | 87.48335 | 0.03820949 | 3.820949
2597 | 0.7791177 | 0.5932222 | 77923.89 | -0.3936449 | 83966.34 | 83.96634 | 0.038955885 | 87.23732 | 0.03821625 | 3.821625
2598 | 0.7794771 | 0.5941302 | 77953.89 | -0.3938 | 84094.86 | 84.09486 | 0.038973855 | 87.37236 | 0.03823355 | 3.823355
2599 | 0.7799771 | 0.5954686 | 77983.89 | -0.394089 | 84284.3 | 84.2843 | 0.038998855 | 87.57129 | 0.03825761 | 3.825761
2600 | 0.7804766 | 0.5955597 | 78013.89 | -0.39421 | 84297.2 | 84.2972 | 0.03902383 | 87.5868 | 0.03828165 | 3.828165
2601 | 0.7806768 | 0.5961345 | 78043.89 | -0.3944184 | 84378.56 | 84.37856 | 0.03903384 | 87.67218 | 0.03829128 | 3.829128
2602 | 0.7809771 | 0.5953203 | 78073.89 | -0.3945061 | 84263.31 | 84.26331 | 0.039048855 | 87.5537 | 0.03830573 | 3.830573
2603 | 0.7814771 | 0.5954325 | 78103.89 | -0.394684 | 84279.19 | 84.27919 | 0.039073855 | 87.57231 | 0.03832979 | 3.832979
2604 | 0.7813399 | 0.5926908 | 78133.89 | -0.3947715 | 83891.13 | 83.89113 | 0.039066995 | 87.1685 | 0.03832319 | 3.832319
2605 | 0.781814 | 0.5944678 | 78163.89 | -0.3949151 | 84142.65 | 84.14265 | 0.0390907 | 87.43184 | 0.038346 | 3.8346
2606 | 0.7821558 | 0.5958194 | 78193.89 | -0.3951249 | 84333.96 | 84.33396 | 0.03910779 | 87.63207 | 0.03836245 | 3.836245
2607 | 0.7824781 | 0.5940758 | 78223.89 | -0.3952389 | 84087.16 | 84.08716 | 0.039123905 | 87.37698 | 0.03837796 | 3.837796
2608 | 0.7829351 | 0.595643 | 78253.89 | -0.3954924 | 84308.99 | 84.30899 | 0.039146755 | 87.60941 | 0.03839995 | 3.839995
2609 | 0.7829771 | 0.5962511 | 78283.89 | -0.3956569 | 84395.06 | 84.39506 | 0.039148855 | 87.69903 | 0.03840197 | 3.840197
2610 | 0.7831568 | 0.5943652 | 78313.89 | -0.3957308 | 84128.12 | 84.12812 | 0.03915784 | 87.4224 | 0.03841062 | 3.841062
2611 | 0.7834771 | 0.5938435 | 78343.89 | -0.3958872 | 84054.28 | 84.05428 | 0.039173855 | 87.34701 | 0.03842603 | 3.842603
2612 | 0.783875 | 0.5947344 | 78373.89 | -0.3960003 | 84180.38 | 84.18038 | 0.03919375 | 87.47973 | 0.03844517 | 3.844517
2613 | 0.7839771 | 0.5946904 | 78403.89 | -0.3961973 | 84174.15 | 84.17415 | 0.039198855 | 87.47368 | 0.03845008 | 3.845008
2614 | 0.7844776 | 0.5948778 | 78433.89 | -0.3963668 | 84200.68 | 84.20068 | 0.03922388 | 87.50336 | 0.03847417 | 3.847417
2615 | 0.7849497 | 0.5955039 | 78463.89 | -0.396492 | 84289.3 | 84.2893 | 0.039247485 | 87.59744 | 0.03849688 | 3.849688
2616 | 0.7854204 | 0.5969526 | 78493.89 | -0.3967303 | 84494.35 | 84.49435 | 0.03927102 | 87.81253 | 0.03851953 | 3.851953
2617 | 0.7854771 | 0.5943218 | 78523.89 | -0.3968213 | 84121.98 | 84.12198 | 0.039273855 | 87.42578 | 0.03852225 | 3.852225
2618 | 0.7854776 | 0.5934816 | 78553.89 | -0.396902 | 84003.06 | 84.00306 | 0.03927388 | 87.30218 | 0.03852228 | 3.852228
2619 | 0.7859771 | 0.5960758 | 78583.89 | -0.3971527 | 84370.25 | 84.37025 | 0.039298855 | 87.6859 | 0.03854631 | 3.854631
2620 | 0.7864791 | 0.5972605 | 78613.89 | -0.3973257 | 84537.93 | 84.53793 | 0.039323955 | 87.8623 | 0.03857046 | 3.857046
2621 | 0.7869747 | 0.5971444 | 78643.89 | -0.3975644 | 84521.5 | 84.5215 | 0.039348735 | 87.84731 | 0.0385943 | 3.85943
2622 | 0.7869771 | 0.5966971 | 78673.89 | -0.3976897 | 84458.19 | 84.45819 | 0.039348855 | 87.78152 | 0.03859442 | 3.859442
2623 | 0.7869771 | 0.5952845 | 78703.89 | -0.3977646 | 84258.24 | 84.25824 | 0.039348855 | 87.57371 | 0.03859442 | 3.859442
2624 | 0.7869756 | 0.5920087 | 78733.89 | -0.3977793 | 83794.58 | 83.79458 | 0.03934878 | 87.09179 | 0.03859434 | 3.859434
2625 | 0.7876412 | 0.5951152 | 78763.89 | -0.3980668 | 84234.28 | 84.23428 | 0.03938206 | 87.5516 | 0.03862636 | 3.862636
2626 | 0.7884786 | 0.5982407 | 78793.89 | -0.3983158 | 84676.67 | 84.67667 | 0.03942393 | 88.01496 | 0.03866665 | 3.866665
2627 | 0.7883389 | 0.5947752 | 78823.89 | -0.3983882 | 84186.16 | 84.18616 | 0.039416945 | 87.50452 | 0.03865993 | 3.865993
2628 | 0.7889776 | 0.5978227 | 78853.89 | -0.398665 | 84617.51 | 84.61751 | 0.03944888 | 87.95557 | 0.03869065 | 3.869065
2629 | 0.7889771 | 0.5972781 | 78883.89 | -0.3987187 | 84540.42 | 84.54042 | 0.039448855 | 87.87545 | 0.03869063 | 3.869063
2630 | 0.7894204 | 0.596607 | 78913.89 | -0.3988771 | 84445.44 | 84.44544 | 0.03947102 | 87.77858 | 0.03871195 | 3.871195
2631 | 0.7894776 | 0.5958202 | 78943.89 | -0.399011 | 84334.07 | 84.33407 | 0.03947388 | 87.66306 | 0.0387147 | 3.87147
2632 | 0.7899771 | 0.595531 | 78973.89 | -0.3992006 | 84293.14 | 84.29314 | 0.039498855 | 87.62262 | 0.03873873 | 3.873873
2633 | 0.7902989 | 0.596551 | 79003.89 | -0.3993744 | 84437.51 | 84.43751 | 0.039514945 | 87.77405 | 0.03875421 | 3.875421
2634 | 0.7904771 | 0.5953248 | 79033.89 | -0.3994702 | 84263.95 | 84.26395 | 0.039523855 | 87.59439 | 0.03876278 | 3.876278
2635 | 0.7909776 | 0.5964445 | 79063.89 | -0.3996583 | 84422.43 | 84.42243 | 0.03954888 | 87.76125 | 0.03878685 | 3.878685
2636 | 0.7909771 | 0.5963604 | 79093.89 | -0.399808 | 84410.53 | 84.41053 | 0.039548855 | 87.74887 | 0.03878683 | 3.878683
2637 | 0.7914771 | 0.5959602 | 79123.89 | -0.3999804 | 84353.89 | 84.35389 | 0.039573855 | 87.69209 | 0.03881087 | 3.881087
2638 | 0.7915831 | 0.5965102 | 79153.89 | -0.4000902 | 84431.73 | 84.43173 | 0.039579155 | 87.77347 | 0.03881597 | 3.881597
2639 | 0.7919771 | 0.5975988 | 79183.89 | -0.4002949 | 84585.82 | 84.58582 | 0.039598855 | 87.93532 | 0.03883492 | 3.883492
2640 | 0.7924204 | 0.5962905 | 79213.89 | -0.4004203 | 84400.64 | 84.40064 | 0.03962102 | 87.74468 | 0.03885624 | 3.885624
2641 | 0.7924771 | 0.5954437 | 79243.89 | -0.4005599 | 84280.78 | 84.28078 | 0.039623855 | 87.62031 | 0.03885897 | 3.885897
2642 | 0.7929771 | 0.5965471 | 79273.89 | -0.4007589 | 84436.96 | 84.43696 | 0.039648855 | 87.78479 | 0.03888302 | 3.888302
2643 | 0.7929869 | 0.5963634 | 79303.89 | -0.4009095 | 84410.96 | 84.41096 | 0.039649345 | 87.75779 | 0.03888349 | 3.888349
2644 | 0.7934771 | 0.5958785 | 79333.89 | -0.401087 | 84342.32 | 84.34232 | 0.039673855 | 87.68851 | 0.03890706 | 3.890706
2645 | 0.7939771 | 0.5967165 | 79363.89 | -0.4012475 | 84460.93 | 84.46093 | 0.039698855 | 87.81394 | 0.03893111 | 3.893111
2646 | 0.7939771 | 0.5963397 | 79393.89 | -0.4013548 | 84407.6 | 84.4076 | 0.039698855 | 87.75849 | 0.03893111 | 3.893111
2647 | 0.7944776 | 0.5989739 | 79423.89 | -0.4016209 | 84780.45 | 84.78045 | 0.03972388 | 88.14826 | 0.03895518 | 3.895518
2648 | 0.7949204 | 0.5976876 | 79453.89 | -0.4016993 | 84598.39 | 84.59839 | 0.03974602 | 87.96084 | 0.03897647 | 3.897647
2649 | 0.7949771 | 0.5978385 | 79483.89 | -0.4018868 | 84619.75 | 84.61975 | 0.039748855 | 87.98328 | 0.0389792 | 3.89792
2650 | 0.7954791 | 0.5969503 | 79513.89 | -0.4019655 | 84494.03 | 84.49403 | 0.039773955 | 87.85469 | 0.03900334 | 3.900334
2651 | 0.79596 | 0.5988127 | 79543.89 | -0.4022165 | 84757.64 | 84.75764 | 0.039798 | 88.13082 | 0.03902646 | 3.902646
2652 | 0.7959771 | 0.5978113 | 79573.89 | -0.4023968 | 84615.9 | 84.6159 | 0.039798855 | 87.98351 | 0.03902729 | 3.902729
2653 | 0.7959771 | 0.596894 | 79603.89 | -0.4024936 | 84486.06 | 84.48606 | 0.039798855 | 87.84851 | 0.03902729 | 3.902729
2654 | 0.7964771 | 0.5973431 | 79633.89 | -0.4026014 | 84549.62 | 84.54962 | 0.039823855 | 87.91672 | 0.03905133 | 3.905133
2655 | 0.7969771 | 0.5977921 | 79663.89 | -0.4028404 | 84613.18 | 84.61318 | 0.039848855 | 87.98492 | 0.03907537 | 3.907537
2656 | 0.7969869 | 0.5974999 | 79693.89 | -0.4029614 | 84571.82 | 84.57182 | 0.039849345 | 87.94195 | 0.03907584 | 3.907584
2657 | 0.7974776 | 0.5995154 | 79723.89 | -0.4031905 | 84857.1 | 84.8571 | 0.03987388 | 88.24068 | 0.03909944 | 3.909944
2658 | 0.7979497 | 0.5983016 | 79753.89 | -0.4032692 | 84685.29 | 84.68529 | 0.039897485 | 88.06402 | 0.03912214 | 3.912214
2659 | 0.7979771 | 0.5959734 | 79783.89 | -0.4033714 | 84355.75 | 84.35575 | 0.039898855 | 87.72145 | 0.03912345 | 3.912345
2660 | 0.7984771 | 0.5980436 | 79813.89 | -0.4036348 | 84648.78 | 84.64878 | 0.039923855 | 88.02828 | 0.03914749 | 3.914749
2661 | 0.7984771 | 0.5972176 | 79843.89 | -0.4037725 | 84531.86 | 84.53186 | 0.039923855 | 87.9067 | 0.03914749 | 3.914749
2662 | 0.7987906 | 0.5962217 | 79873.89 | -0.4038585 | 84390.9 | 84.3909 | 0.03993953 | 87.76143 | 0.03916257 | 3.916257
2663 | 0.7994766 | 0.5987383 | 79903.89 | -0.4041217 | 84747.11 | 84.74711 | 0.03997383 | 88.13477 | 0.03919555 | 3.919555
2664 | 0.7994771 | 0.5979981 | 79933.89 | -0.4042139 | 84642.34 | 84.64234 | 0.039973855 | 88.02582 | 0.03919557 | 3.919557
2665 | 0.7999771 | 0.5994818 | 79963.89 | -0.4044322 | 84852.34 | 84.85234 | 0.039998855 | 88.24634 | 0.03921961 | 3.921961
2666 | 0.7999776 | 0.5972532 | 79993.89 | -0.4045534 | 84536.9 | 84.5369 | 0.03999888 | 87.91828 | 0.03921964 | 3.921964
2667 | 0.8002989 | 0.5965139 | 80023.89 | -0.4046824 | 84432.26 | 84.43226 | 0.040014945 | 87.81081 | 0.03923508 | 3.923508
2668 | 0.8009785 | 0.5994904 | 80053.89 | -0.4048793 | 84853.56 | 84.85356 | 0.040048925 | 88.25185 | 0.03926776 | 3.926776
2669 | 0.800979 | 0.5975438 | 80083.89 | -0.4049612 | 84578.03 | 84.57803 | 0.04004895 | 87.96529 | 0.03926778 | 3.926778
2670 | 0.8014776 | 0.5985999 | 80113.89 | -0.405186 | 84727.52 | 84.72752 | 0.04007388 | 88.12288 | 0.03929175 | 3.929175
2671 | 0.8014771 | 0.5986837 | 80143.89 | -0.4053531 | 84739.38 | 84.73938 | 0.040073855 | 88.13521 | 0.03929173 | 3.929173
2672 | 0.8019771 | 0.5979789 | 80173.89 | -0.4054894 | 84639.62 | 84.63962 | 0.040098855 | 88.03357 | 0.03931576 | 3.931576
2673 | 0.8019766 | 0.5978181 | 80203.89 | -0.4056393 | 84616.86 | 84.61686 | 0.04009883 | 88.00989 | 0.03931574 | 3.931574
2674 | 0.8024771 | 0.5989782 | 80233.89 | -0.4057685 | 84781.06 | 84.78106 | 0.040123855 | 88.1828 | 0.0393398 | 3.93398
2675 | 0.8024776 | 0.5955338 | 80263.89 | -0.4057967 | 84293.53 | 84.29353 | 0.04012388 | 87.67572 | 0.03933982 | 3.933982
2676 | 0.8029771 | 0.5988652 | 80293.89 | -0.4060782 | 84765.07 | 84.76507 | 0.040148855 | 88.16829 | 0.03936383 | 3.936383
2677 | 0.8034771 | 0.5993621 | 80323.89 | -0.4062867 | 84835.4 | 84.8354 | 0.040173855 | 88.24356 | 0.03938787 | 3.938787
2678 | 0.8035787 | 0.5979141 | 80353.89 | -0.4063339 | 84630.45 | 84.63045 | 0.040178935 | 88.03081 | 0.03939275 | 3.939275
2679 | 0.8039775 | 0.5991034 | 80383.89 | -0.406629 | 84798.78 | 84.79878 | 0.040198875 | 88.2076 | 0.03941192 | 3.941192
2680 | 0.8044776 | 0.6001229 | 80413.89 | -0.4067651 | 84943.09 | 84.94309 | 0.04022388 | 88.35983 | 0.03943596 | 3.943596
2681 | 0.8044771 | 0.5985743 | 80443.89 | -0.4069037 | 84723.89 | 84.72389 | 0.040223855 | 88.13181 | 0.03943594 | 3.943594
2682 | 0.8049785 | 0.5985422 | 80473.89 | -0.4070232 | 84719.35 | 84.71935 | 0.040248925 | 88.12921 | 0.03946004 | 3.946004
2683 | 0.8054497 | 0.5990474 | 80503.89 | -0.4071976 | 84790.86 | 84.79086 | 0.040272485 | 88.20559 | 0.03948268 | 3.948268
2684 | 0.8054771 | 0.5969205 | 80533.89 | -0.4073154 | 84489.81 | 84.48981 | 0.040273855 | 87.89254 | 0.039484 | 3.9484
2685 | 0.8059771 | 0.5990141 | 80563.89 | -0.4075813 | 84786.14 | 84.78614 | 0.040298855 | 88.20293 | 0.03950803 | 3.950803
2686 | 0.8059771 | 0.5983085 | 80593.89 | -0.4076433 | 84686.27 | 84.68627 | 0.040298855 | 88.09903 | 0.03950803 | 3.950803
2687 | 0.806978 | 0.6031695 | 80623.89 | -0.4079639 | 85374.31 | 85.37431 | 0.0403489 | 88.81907 | 0.03955614 | 3.955614
2688 | 0.8068384 | 0.5992857 | 80653.89 | -0.4080297 | 84824.59 | 84.82459 | 0.04034192 | 88.24657 | 0.03954943 | 3.954943
2689 | 0.8069771 | 0.5982703 | 80683.89 | -0.4081381 | 84680.86 | 84.68086 | 0.040348855 | 88.09764 | 0.03955609 | 3.955609
2690 | 0.8074766 | 0.6011838 | 80713.89 | -0.4083675 | 85093.25 | 85.09325 | 0.04037383 | 88.52879 | 0.0395801 | 3.95801
2691 | 0.8074771 | 0.598842 | 80743.89 | -0.4084307 | 84761.78 | 84.76178 | 0.040373855 | 88.18394 | 0.03958012 | 3.958012
2692 | 0.807979 | 0.5981375 | 80773.89 | -0.4085351 | 84662.07 | 84.66207 | 0.04039895 | 88.08233 | 0.03960425 | 3.960425
2693 | 0.8082774 | 0.5992529 | 80803.89 | -0.4087391 | 84819.94 | 84.81994 | 0.04041387 | 88.24785 | 0.03961859 | 3.961859
2694 | 0.8084771 | 0.5991728 | 80833.89 | -0.408914 | 84808.61 | 84.80861 | 0.040423855 | 88.2369 | 0.03962818 | 3.962818
2695 | 0.8089771 | 0.5993901 | 80863.89 | -0.4091216 | 84839.36 | 84.83936 | 0.040448855 | 88.27102 | 0.03965221 | 3.965221
2696 | 0.8089776 | 0.5971886 | 80893.89 | -0.409192 | 84527.76 | 84.52776 | 0.04044888 | 87.94681 | 0.03965224 | 3.965224
2697 | 0.8094497 | 0.5983075 | 80923.89 | -0.4093242 | 84686.13 | 84.68613 | 0.040472485 | 88.11359 | 0.03967492 | 3.967492
2698 | 0.8095196 | 0.5986099 | 80953.89 | -0.4095346 | 84728.93 | 84.72893 | 0.04047598 | 88.15842 | 0.03967828 | 3.967828
2699 | 0.8099868 | 0.6003266 | 80983.89 | -0.4097175 | 84971.92 | 84.97192 | 0.04049934 | 88.41322 | 0.03970073 | 3.970073
2700 | 0.8103775 | 0.5983284 | 81013.89 | -0.4098025 | 84689.09 | 84.68909 | 0.040518875 | 88.12059 | 0.03971951 | 3.971951
2701 | 0.8104771 | 0.5994231 | 81043.89 | -0.409993 | 84844.03 | 84.84403 | 0.040523855 | 88.28224 | 0.03972429 | 3.972429
2702 | 0.8104756 | 0.5973612 | 81073.89 | -0.41007 | 84552.19 | 84.55219 | 0.04052378 | 87.97856 | 0.03972422 | 3.972422
2703 | 0.8109771 | 0.5981725 | 81103.89 | -0.4103006 | 84667.02 | 84.66702 | 0.040548855 | 88.10017 | 0.03974832 | 3.974832
2704 | 0.8114776 | 0.5975505 | 81133.89 | -0.410418 | 84578.98 | 84.57898 | 0.04057388 | 88.01068 | 0.03977237 | 3.977237
2705 | 0.8119205 | 0.5992197 | 81163.89 | -0.4105463 | 84815.24 | 84.81524 | 0.040596025 | 88.25841 | 0.03979365 | 3.979365
2706 | 0.8119771 | 0.5982519 | 81193.89 | -0.4107576 | 84678.26 | 84.67826 | 0.040598855 | 88.1161 | 0.03979637 | 3.979637
2707 | 0.8124204 | 0.5993109 | 81223.89 | -0.4108516 | 84828.15 | 84.82815 | 0.04062102 | 88.27396 | 0.03981767 | 3.981767
2708 | 0.8129082 | 0.600606 | 81253.89 | -0.4111667 | 85011.46 | 85.01146 | 0.04064541 | 88.46679 | 0.03984111 | 3.984111
2709 | 0.8126411 | 0.5974748 | 81283.89 | -0.4112016 | 84568.27 | 84.56827 | 0.040632055 | 88.00445 | 0.03982827 | 3.982827
2710 | 0.8129756 | 0.5981449 | 81313.89 | -0.4113798 | 84663.11 | 84.66311 | 0.04064878 | 88.10457 | 0.03984435 | 3.984435
2711 | 0.8134771 | 0.5998806 | 81343.89 | -0.4115556 | 84908.79 | 84.90879 | 0.040673855 | 88.36236 | 0.03986844 | 3.986844
2712 | 0.8139771 | 0.5990844 | 81373.89 | -0.4116988 | 84796.09 | 84.79609 | 0.040698855 | 88.2472 | 0.03989246 | 3.989246
2713 | 0.8142774 | 0.5997829 | 81403.89 | -0.4118303 | 84894.96 | 84.89496 | 0.04071387 | 88.35136 | 0.03990689 | 3.990689
2714 | 0.8144776 | 0.5989722 | 81433.89 | -0.4120326 | 84780.21 | 84.78021 | 0.04072388 | 88.23279 | 0.03991651 | 3.991651
2715 | 0.8144805 | 0.5977278 | 81463.89 | -0.4120899 | 84604.08 | 84.60408 | 0.040724025 | 88.04949 | 0.03991665 | 3.991665
2716 | 0.8149771 | 0.5980412 | 81493.89 | -0.4122459 | 84648.44 | 84.64844 | 0.040748855 | 88.09776 | 0.03994051 | 3.994051
2717 | 0.8152388 | 0.598327 | 81523.89 | -0.412415 | 84688.89 | 84.68889 | 0.04076194 | 88.14097 | 0.03995308 | 3.995308
2718 | 0.8159722 | 0.6017369 | 81553.89 | -0.4126416 | 85171.54 | 85.17154 | 0.04079861 | 88.64642 | 0.03998831 | 3.998831
2719 | 0.8159771 | 0.600166 | 81583.89 | -0.4127964 | 84949.19 | 84.94919 | 0.040798855 | 88.41502 | 0.03998855 | 3.998855
2720 | 0.8164175 | 0.59951 | 81613.89 | -0.412961 | 84856.33 | 84.85633 | 0.040820875 | 88.32024 | 0.0400097 | 4.00097
2721 | 0.8164771 | 0.5986267 | 81643.89 | -0.4130425 | 84731.31 | 84.73131 | 0.040823855 | 88.19037 | 0.04001257 | 4.001257
2722 | 0.8173751 | 0.6029368 | 81673.89 | -0.4134284 | 85341.37 | 85.34137 | 0.040868755 | 88.82917 | 0.04005571 | 4.005571
2723 | 0.816978 | 0.5990234 | 81703.89 | -0.4134273 | 84787.46 | 84.78746 | 0.0408489 | 88.25093 | 0.04003663 | 4.003663
2724 | 0.8174771 | 0.5996503 | 81733.89 | -0.4135983 | 84876.19 | 84.87619 | 0.040873855 | 88.34541 | 0.04006061 | 4.006061
2725 | 0.8179776 | 0.6005924 | 81763.89 | -0.4137702 | 85009.54 | 85.00954 | 0.04089888 | 88.48633 | 0.04008465 | 4.008465
2726 | 0.8179771 | 0.5996815 | 81793.89 | -0.4138721 | 84880.61 | 84.88061 | 0.040898855 | 88.35213 | 0.04008462 | 4.008462
2727 | 0.8184776 | 0.6006933 | 81823.89 | -0.4140595 | 85023.82 | 85.02382 | 0.04092388 | 88.50333 | 0.04010866 | 4.010866
2728 | 0.818979 | 0.6010622 | 81853.89 | -0.4142224 | 85076.04 | 85.07604 | 0.04094895 | 88.55981 | 0.04013275 | 4.013275
2729 | 0.8189771 | 0.5990255 | 81883.89 | -0.4143481 | 84787.76 | 84.78776 | 0.040948855 | 88.25972 | 0.04013266 | 4.013266
2730 | 0.8194771 | 0.5998409 | 81913.89 | -0.4145437 | 84903.17 | 84.90317 | 0.040973855 | 88.38198 | 0.04015667 | 4.015667
2731 | 0.8197163 | 0.602084 | 81943.89 | -0.4147568 | 85220.67 | 85.22067 | 0.040985815 | 88.7135 | 0.04016816 | 4.016816
2732 | 0.8199771 | 0.6005359 | 81973.89 | -0.4148394 | 85001.54 | 85.00154 | 0.040998855 | 88.48651 | 0.04018069 | 4.018069
2733 | 0.8202383 | 0.6010585 | 82003.89 | -0.4149889 | 85075.51 | 85.07551 | 0.041011915 | 88.56462 | 0.04019324 | 4.019324
2734 | 0.8200894 | 0.5981283 | 82033.89 | -0.4150982 | 84660.76 | 84.66076 | 0.04100447 | 88.13223 | 0.04018608 | 4.018608
2735 | 0.8209771 | 0.6012899 | 82063.89 | -0.4154175 | 85108.27 | 85.10827 | 0.041048855 | 88.60186 | 0.04022872 | 4.022872
2736 | 0.8209771 | 0.6001698 | 82093.89 | -0.4154875 | 84949.72 | 84.94972 | 0.041048855 | 88.43681 | 0.04022872 | 4.022872
2737 | 0.8219761 | 0.6058707 | 82123.89 | -0.4158924 | 85756.65 | 85.75665 | 0.041098805 | 89.28114 | 0.0402767 | 4.02767
2738 | 0.8214776 | 0.6009446 | 82153.89 | -0.4158307 | 85059.39 | 85.05939 | 0.04107388 | 88.55311 | 0.04025276 | 4.025276
2739 | 0.8222984 | 0.6033941 | 82183.89 | -0.4161175 | 85406.1 | 85.4061 | 0.04111492 | 88.91757 | 0.04029218 | 4.029218
2740 | 0.8221412 | 0.6003864 | 82213.89 | -0.4161839 | 84980.38 | 84.98038 | 0.04110706 | 88.47368 | 0.04028463 | 4.028463
2741 | 0.8224771 | 0.6011581 | 82243.89 | -0.4162768 | 85089.61 | 85.08961 | 0.041123855 | 88.58882 | 0.04030076 | 4.030076
2742 | 0.8229771 | 0.6022693 | 82273.89 | -0.4164947 | 85246.89 | 85.24689 | 0.041148855 | 88.75471 | 0.04032477 | 4.032477
2743 | 0.8229771 | 0.6003382 | 82303.89 | -0.4165944 | 84973.56 | 84.97356 | 0.041148855 | 88.47012 | 0.04032477 | 4.032477
2744 | 0.823374 | 0.5995345 | 82333.89 | -0.4167884 | 84859.8 | 84.8598 | 0.0411687 | 88.35337 | 0.04034383 | 4.034383
2745 | 0.8236158 | 0.6003571 | 82363.89 | -0.4168528 | 84976.23 | 84.97623 | 0.04118079 | 88.47562 | 0.04035544 | 4.035544
2746 | 0.8239756 | 0.6012526 | 82393.89 | -0.4171187 | 85102.99 | 85.10299 | 0.04119878 | 88.60913 | 0.04037272 | 4.037272
2747 | 0.8244771 | 0.6023322 | 82423.89 | -0.417283 | 85255.8 | 85.2558 | 0.041223855 | 88.77037 | 0.0403968 | 4.03968
2748 | 0.8245797 | 0.6011285 | 82453.89 | -0.4174141 | 85085.42 | 85.08542 | 0.041228985 | 88.59341 | 0.04040173 | 4.040173
2749 | 0.82542 | 0.6044227 | 82483.89 | -0.4175777 | 85551.69 | 85.55169 | 0.041271 | 89.0825 | 0.04044208 | 4.044208
2750 | 0.8252574 | 0.601411 | 82513.89 | -0.4177396 | 85125.41 | 85.12541 | 0.04126287 | 88.63793 | 0.04043427 | 4.043427
2751 | 0.8255196 | 0.6010585 | 82543.89 | -0.4177669 | 85075.51 | 85.07551 | 0.04127598 | 88.58709 | 0.04044686 | 4.044686
2752 | 0.8259771 | 0.6023052 | 82573.89 | -0.4180558 | 85251.97 | 85.25197 | 0.041298855 | 88.77278 | 0.04046883 | 4.046883
2753 | 0.8259771 | 0.6000305 | 82603.89 | -0.4180765 | 84930.01 | 84.93001 | 0.041298855 | 88.43752 | 0.04046883 | 4.046883
2754 | 0.8264771 | 0.6011245 | 82633.89 | -0.4182887 | 85084.85 | 85.08485 | 0.041323855 | 88.60089 | 0.04049284 | 4.049284
2755 | 0.8269082 | 0.6012982 | 82663.89 | -0.4185024 | 85109.44 | 85.10944 | 0.04134541 | 88.62833 | 0.04051354 | 4.051354
2756 | 0.8274766 | 0.603915 | 82693.89 | -0.4187297 | 85479.83 | 85.47983 | 0.04137383 | 89.01646 | 0.04054083 | 4.054083
2757 | 0.8274771 | 0.6018714 | 82723.89 | -0.4188197 | 85190.57 | 85.19057 | 0.041373855 | 88.71524 | 0.04054086 | 4.054086
2758 | 0.8279781 | 0.6046954 | 82753.89 | -0.4190291 | 85590.29 | 85.59029 | 0.041398905 | 89.13363 | 0.04056491 | 4.056491
2759 | 0.8279771 | 0.6013989 | 82783.89 | -0.4191129 | 85123.69 | 85.12369 | 0.041398855 | 88.64772 | 0.04056486 | 4.056486
2760 | 0.8279756 | 0.5995788 | 82813.89 | -0.4192436 | 84866.07 | 84.86607 | 0.04139878 | 88.37942 | 0.04056479 | 4.056479
2761 | 0.8285176 | 0.6017469 | 82843.89 | -0.419508 | 85172.95 | 85.17295 | 0.04142588 | 88.70132 | 0.04059081 | 4.059081
2762 | 0.828979 | 0.602573 | 82873.89 | -0.4195486 | 85289.88 | 85.28988 | 0.04144895 | 88.82506 | 0.04061296 | 4.061296
2763 | 0.8294204 | 0.6032932 | 82903.89 | -0.419709 | 85391.82 | 85.39182 | 0.04147102 | 88.9331 | 0.04063416 | 4.063416
2764 | 0.8295743 | 0.6037654 | 82933.89 | -0.4199719 | 85458.66 | 85.45866 | 0.041478715 | 89.00337 | 0.04064154 | 4.064154
2765 | 0.8294771 | 0.6012247 | 82963.89 | -0.4199751 | 85099.04 | 85.09904 | 0.041473855 | 88.62842 | 0.04063688 | 4.063688
2766 | 0.8300196 | 0.6031352 | 82993.89 | -0.4202361 | 85369.46 | 85.36946 | 0.04150098 | 88.91237 | 0.04066292 | 4.066292
2767 | 0.8301157 | 0.6004367 | 83023.89 | -0.4202352 | 84987.5 | 84.9875 | 0.041505785 | 88.51497 | 0.04066754 | 4.066754
2768 | 0.830875 | 0.6028996 | 83053.89 | -0.4205415 | 85336.11 | 85.33611 | 0.04154375 | 88.88129 | 0.04070399 | 4.070399
2769 | 0.8309771 | 0.6007237 | 83083.89 | -0.4206221 | 85028.12 | 85.02812 | 0.041548855 | 88.56095 | 0.04070889 | 4.070889
2770 | 0.831376 | 0.6021296 | 83113.89 | -0.4208629 | 85227.12 | 85.22712 | 0.0415688 | 88.76991 | 0.04072804 | 4.072804
2771 | 0.8314771 | 0.6023969 | 83143.89 | -0.4210174 | 85264.95 | 85.26495 | 0.041573855 | 88.80975 | 0.04073289 | 4.073289
2772 | 0.831876 | 0.6013737 | 83173.89 | -0.421117 | 85120.13 | 85.12013 | 0.0415938 | 88.6606 | 0.04075204 | 4.075204
2773 | 0.8319771 | 0.6020132 | 83203.89 | -0.4213021 | 85210.64 | 85.21064 | 0.041598855 | 88.75531 | 0.04075689 | 4.075689
2774 | 0.8324771 | 0.6034012 | 83233.89 | -0.4214677 | 85407.11 | 85.40711 | 0.041623855 | 88.96208 | 0.04078089 | 4.078089
2775 | 0.8329771 | 0.6038134 | 83263.89 | -0.421661 | 85465.45 | 85.46545 | 0.041648855 | 89.02499 | 0.0408049 | 4.08049
2776 | 0.8329771 | 0.603133 | 83293.89 | -0.4217833 | 85369.14 | 85.36914 | 0.041648855 | 88.92467 | 0.0408049 | 4.08049
2777 | 0.8334771 | 0.6037207 | 83323.89 | -0.4220013 | 85452.33 | 85.45233 | 0.041673855 | 89.01346 | 0.0408289 | 4.08289
2778 | 0.8335796 | 0.6023771 | 83353.89 | -0.4221719 | 85262.15 | 85.26215 | 0.04167898 | 88.81579 | 0.04083382 | 4.083382
2779 | 0.8339771 | 0.6029809 | 83383.89 | -0.4222258 | 85347.62 | 85.34762 | 0.041698855 | 88.90651 | 0.04085289 | 4.085289
2780 | 0.8344771 | 0.6033146 | 83413.89 | -0.4224632 | 85394.85 | 85.39485 | 0.041723855 | 88.95785 | 0.04087689 | 4.087689
2781 | 0.8344771 | 0.603424 | 83443.89 | -0.4226108 | 85410.33 | 85.41033 | 0.041723855 | 88.97398 | 0.04087689 | 4.087689
2782 | 0.8349771 | 0.6034374 | 83473.89 | -0.4227476 | 85412.23 | 85.41223 | 0.041748855 | 88.97809 | 0.04090089 | 4.090089
2783 | 0.835376 | 0.6038229 | 83503.89 | -0.4229786 | 85466.79 | 85.46679 | 0.0417688 | 89.03664 | 0.04092004 | 4.092004
2784 | 0.8354771 | 0.6023084 | 83533.89 | -0.4230475 | 85252.43 | 85.25243 | 0.041773855 | 88.81375 | 0.04092489 | 4.092489
2785 | 0.8359771 | 0.6037786 | 83563.89 | -0.4232356 | 85460.52 | 85.46052 | 0.041798855 | 89.03268 | 0.04094889 | 4.094889
2786 | 0.8362383 | 0.6041693 | 83593.89 | -0.4233977 | 85515.82 | 85.51582 | 0.041811915 | 89.0914 | 0.04096142 | 4.096142
2787 | 0.8364771 | 0.6034164 | 83623.89 | -0.4235446 | 85409.26 | 85.40926 | 0.041823855 | 88.9814 | 0.04097288 | 4.097288
2788 | 0.8364776 | 0.6017391 | 83653.89 | -0.4236391 | 85171.85 | 85.17185 | 0.04182388 | 88.73406 | 0.04097291 | 4.097291
2789 | 0.8369781 | 0.6029841 | 83683.89 | -0.4237825 | 85348.07 | 85.34807 | 0.041848905 | 88.91979 | 0.04099693 | 4.099693
2790 | 0.8371773 | 0.6027691 | 83713.89 | -0.4240044 | 85317.64 | 85.31764 | 0.041858865 | 88.88894 | 0.04100649 | 4.100649
2791 | 0.837478 | 0.6024304 | 83743.89 | -0.4241301 | 85269.7 | 85.2697 | 0.0418739 | 88.84027 | 0.04102092 | 4.102092
2792 | 0.8378389 | 0.6023117 | 83773.89 | -0.4243102 | 85252.89 | 85.25289 | 0.041891945 | 88.8243 | 0.04103824 | 4.103824
2793 | 0.8383135 | 0.6041889 | 83803.89 | -0.4244539 | 85518.6 | 85.5186 | 0.041915675 | 89.10317 | 0.04106101 | 4.106101
2794 | 0.8384771 | 0.6017977 | 83833.89 | -0.4245532 | 85180.14 | 85.18014 | 0.041923855 | 88.75122 | 0.04106886 | 4.106886
2795 | 0.8386973 | 0.6025558 | 83863.89 | -0.4247123 | 85287.45 | 85.28745 | 0.041934865 | 88.86396 | 0.04107943 | 4.107943
2796 | 0.8389781 | 0.6021252 | 83893.89 | -0.4249057 | 85226.5 | 85.2265 | 0.041948905 | 88.80166 | 0.04109291 | 4.109291
2797 | 0.8393467 | 0.602438 | 83923.89 | -0.4250082 | 85270.77 | 85.27077 | 0.041967335 | 88.84936 | 0.04111059 | 4.111059
2798 | 0.8394756 | 0.6022414 | 83953.89 | -0.4252352 | 85242.94 | 85.24294 | 0.04197378 | 88.82091 | 0.04111678 | 4.111678
2799 | 0.8396412 | 0.6015058 | 83983.89 | -0.4253301 | 85138.83 | 85.13883 | 0.04198206 | 88.71313 | 0.04112473 | 4.112473
2800 | 0.8404771 | 0.6052371 | 84013.89 | -0.4256466 | 85666.96 | 85.66696 | 0.042023855 | 89.26702 | 0.04116484 | 4.116484
2801 | 0.8409761 | 0.6064066 | 84043.89 | -0.4258469 | 85832.5 | 85.8325 | 0.042048805 | 89.44165 | 0.04118878 | 4.118878
2802 | 0.8409771 | 0.6030738 | 84073.89 | -0.4258699 | 85360.76 | 85.36076 | 0.042048855 | 88.95009 | 0.04118883 | 4.118883
2803 | 0.8413751 | 0.6042298 | 84103.89 | -0.4260122 | 85524.39 | 85.52439 | 0.042068755 | 89.12229 | 0.04120792 | 4.120792
2804 | 0.8414771 | 0.6051922 | 84133.89 | -0.426223 | 85660.61 | 85.66061 | 0.042073855 | 89.26468 | 0.04121282 | 4.121282
2805 | 0.8418384 | 0.6038913 | 84163.89 | -0.4263597 | 85476.48 | 85.47648 | 0.04209192 | 89.07434 | 0.04123015 | 4.123015
2806 | 0.8419771 | 0.6039817 | 84193.89 | -0.4264595 | 85489.27 | 85.48927 | 0.042098855 | 89.08827 | 0.04123681 | 4.123681
2807 | 0.8424776 | 0.6040199 | 84223.89 | -0.4267088 | 85494.68 | 85.49468 | 0.04212388 | 89.09605 | 0.04126082 | 4.126082
2808 | 0.8429497 | 0.6053476 | 84253.89 | -0.4267994 | 85682.6 | 85.6826 | 0.042147485 | 89.29391 | 0.04128347 | 4.128347
2809 | 0.8429771 | 0.60452 | 84283.89 | -0.4269851 | 85565.46 | 85.56546 | 0.042148855 | 89.17195 | 0.04128479 | 4.128479
2810 | 0.8434786 | 0.6051978 | 84313.89 | -0.4271478 | 85661.4 | 85.6614 | 0.04217393 | 89.27408 | 0.04130885 | 4.130885
2811 | 0.8430176 | 0.6007432 | 84343.89 | -0.4271904 | 85030.88 | 85.03088 | 0.04215088 | 88.61501 | 0.04128673 | 4.128673
2812 | 0.8439546 | 0.602651 | 84373.89 | -0.4273854 | 85300.92 | 85.30092 | 0.04219773 | 88.90043 | 0.04133169 | 4.133169
2813 | 0.8439771 | 0.6020148 | 84403.89 | -0.4274794 | 85210.87 | 85.21087 | 0.042198855 | 88.80667 | 0.04133276 | 4.133276
2814 | 0.8444776 | 0.6039193 | 84433.89 | -0.427687 | 85480.44 | 85.48044 | 0.04222388 | 89.08975 | 0.04135678 | 4.135678
2815 | 0.8444776 | 0.6017327 | 84463.89 | -0.4277924 | 85170.94 | 85.17094 | 0.04222388 | 88.76719 | 0.04135678 | 4.135678
2816 | 0.8453751 | 0.6057647 | 84493.89 | -0.4281661 | 85741.64 | 85.74164 | 0.042268755 | 89.36583 | 0.04139983 | 4.139983
2817 | 0.8454771 | 0.6054258 | 84523.89 | -0.4282697 | 85693.67 | 85.69367 | 0.042273855 | 89.31627 | 0.04140473 | 4.140473
2818 | 0.8459341 | 0.6052963 | 84553.89 | -0.4284233 | 85675.34 | 85.67534 | 0.042296705 | 89.29913 | 0.04142665 | 4.142665
2819 | 0.8459771 | 0.6031763 | 84583.89 | -0.4285322 | 85375.27 | 85.37527 | 0.042298855 | 88.98655 | 0.04142871 | 4.142871
2820 | 0.8463467 | 0.6043397 | 84613.89 | -0.4286481 | 85539.94 | 85.53994 | 0.042317335 | 89.15977 | 0.04144644 | 4.144644
2821 | 0.8464771 | 0.6021616 | 84643.89 | -0.4287684 | 85231.65 | 85.23165 | 0.042323855 | 88.83898 | 0.0414527 | 4.14527
2822 | 0.8469771 | 0.6049157 | 84673.89 | -0.4290238 | 85621.47 | 85.62147 | 0.042348855 | 89.24744 | 0.04147668 | 4.147668
2823 | 0.8469771 | 0.6021627 | 84703.89 | -0.4290646 | 85231.8 | 85.2318 | 0.042348855 | 88.84127 | 0.04147668 | 4.147668
2824 | 0.8474771 | 0.6052684 | 84733.89 | -0.4293732 | 85671.39 | 85.67139 | 0.042373855 | 89.30162 | 0.04150066 | 4.150066
2825 | 0.8474781 | 0.6014902 | 84763.89 | -0.4293682 | 85136.62 | 85.13662 | 0.042373905 | 88.74419 | 0.04150071 | 4.150071
2826 | 0.8479771 | 0.6032636 | 84793.89 | -0.4295969 | 85387.63 | 85.38763 | 0.042398855 | 89.00797 | 0.04152465 | 4.152465
2827 | 0.8484771 | 0.6053579 | 84823.89 | -0.429859 | 85684.06 | 85.68406 | 0.042423855 | 89.31911 | 0.04154863 | 4.154863
2828 | 0.8485176 | 0.6047596 | 84853.89 | -0.4299781 | 85599.38 | 85.59938 | 0.04242588 | 89.23101 | 0.04155057 | 4.155057
2829 | 0.8489776 | 0.6053355 | 84883.89 | -0.4300898 | 85680.89 | 85.68089 | 0.04244888 | 89.31795 | 0.04157264 | 4.157264
2830 | 0.8489776 | 0.601813 | 84913.89 | -0.4301577 | 85182.31 | 85.18231 | 0.04244888 | 88.7982 | 0.04157264 | 4.157264
2831 | 0.8495781 | 0.605786 | 84943.89 | -0.4303797 | 85744.66 | 85.74466 | 0.042478905 | 89.387 | 0.04160144 | 4.160144
2832 | 0.8499742 | 0.6042811 | 84973.89 | -0.4305571 | 85531.65 | 85.53165 | 0.04249871 | 89.16663 | 0.04162044 | 4.162044
2833 | 0.8503135 | 0.6055146 | 85003.89 | -0.4306928 | 85706.24 | 85.70624 | 0.042515675 | 89.3501 | 0.04163671 | 4.163671
2834 | 0.8504644 | 0.6030903 | 85033.89 | -0.4307759 | 85363.1 | 85.3631 | 0.04252322 | 88.99301 | 0.04164395 | 4.164395
2835 | 0.850481 | 0.6044436 | 85063.89 | -0.4310054 | 85554.65 | 85.55465 | 0.04252405 | 89.19278 | 0.04164474 | 4.164474
2836 | 0.8510532 | 0.6061351 | 85093.89 | -0.431215 | 85794.07 | 85.79407 | 0.04255266 | 89.44484 | 0.04167219 | 4.167219
2837 | 0.8514757 | 0.6058221 | 85123.89 | -0.4312761 | 85749.77 | 85.74977 | 0.042573785 | 89.40046 | 0.04169245 | 4.169245
2838 | 0.8514776 | 0.6024325 | 85153.89 | -0.4313752 | 85269.99 | 85.26999 | 0.04257388 | 88.90027 | 0.04169254 | 4.169254
2839 | 0.8519771 | 0.6043393 | 85183.89 | -0.431609 | 85539.89 | 85.53989 | 0.042598855 | 89.18379 | 0.0417165 | 4.17165
2840 | 0.8524766 | 0.6065482 | 85213.89 | -0.4318447 | 85852.54 | 85.85254 | 0.04262383 | 89.5119 | 0.04174045 | 4.174045
2841 | 0.8528467 | 0.6069615 | 85243.89 | -0.4320157 | 85911.04 | 85.91104 | 0.042642335 | 89.57449 | 0.0417582 | 4.17582
2842 | 0.8529742 | 0.6055455 | 85273.89 | -0.4322053 | 85710.62 | 85.71062 | 0.04264871 | 89.36606 | 0.04176431 | 4.176431
2843 | 0.853376 | 0.6069251 | 85303.89 | -0.4324146 | 85905.89 | 85.90589 | 0.0426688 | 89.57139 | 0.04178358 | 4.178358
2844 | 0.8534654 | 0.6045712 | 85333.89 | -0.4323787 | 85572.71 | 85.57271 | 0.04267327 | 89.22438 | 0.04178787 | 4.178787
2845 | 0.8539546 | 0.6056724 | 85363.89 | -0.4326002 | 85728.58 | 85.72858 | 0.04269773 | 89.38899 | 0.04181133 | 4.181133
2846 | 0.8539947 | 0.605174 | 85393.89 | -0.4328232 | 85658.03 | 85.65803 | 0.042699735 | 89.31561 | 0.04181325 | 4.181325
2847 | 0.8544771 | 0.605657 | 85423.89 | -0.4329461 | 85726.4 | 85.7264 | 0.042723855 | 89.38896 | 0.04183638 | 4.183638
2848 | 0.8546157 | 0.6063678 | 85453.89 | -0.4330688 | 85827.01 | 85.82701 | 0.042730785 | 89.49446 | 0.04184303 | 4.184303
2849 | 0.8549771 | 0.6062144 | 85483.89 | -0.4332376 | 85805.29 | 85.80529 | 0.042748855 | 89.47337 | 0.04186036 | 4.186036
2850 | 0.8549781 | 0.6048498 | 85513.89 | -0.4333864 | 85612.14 | 85.61214 | 0.042748905 | 89.27197 | 0.0418604 | 4.18604
2851 | 0.8554771 | 0.6065043 | 85543.89 | -0.4335819 | 85846.33 | 85.84633 | 0.042773855 | 89.51831 | 0.04188433 | 4.188433
2852 | 0.8556758 | 0.6052735 | 85573.89 | -0.4337786 | 85672.12 | 85.67212 | 0.04278379 | 89.33749 | 0.04189386 | 4.189386
2853 | 0.8559771 | 0.6039693 | 85603.89 | -0.4338098 | 85487.52 | 85.48752 | 0.042798855 | 89.14628 | 0.04190831 | 4.190831
2854 | 0.8564771 | 0.6061743 | 85633.89 | -0.4340395 | 85799.62 | 85.79962 | 0.042823855 | 89.47389 | 0.04193228 | 4.193228
2855 | 0.8569771 | 0.6068256 | 85663.89 | -0.4342351 | 85891.8 | 85.8918 | 0.042848855 | 89.57217 | 0.04195625 | 4.195625
2856 | 0.8570796 | 0.6075253 | 85693.89 | -0.4344482 | 85990.84 | 85.99084 | 0.04285398 | 89.67589 | 0.04196117 | 4.196117
2857 | 0.8574776 | 0.6072671 | 85723.89 | -0.4345023 | 85954.3 | 85.9543 | 0.04287388 | 89.63949 | 0.04198025 | 4.198025
2858 | 0.8574761 | 0.604246 | 85753.89 | -0.434488 | 85526.68 | 85.52668 | 0.042873805 | 89.19354 | 0.04198018 | 4.198018
2859 | 0.8579771 | 0.6066422 | 85783.89 | -0.4347795 | 85865.85 | 85.86585 | 0.042898855 | 89.54939 | 0.0420042 | 4.20042
2860 | 0.857978 | 0.6053962 | 85813.89 | -0.434965 | 85689.48 | 85.68948 | 0.0428989 | 89.36547 | 0.04200424 | 4.200424
2861 | 0.8584771 | 0.6069006 | 85843.89 | -0.4351165 | 85902.42 | 85.90242 | 0.042923855 | 89.58968 | 0.04202817 | 4.202817
2862 | 0.8589786 | 0.607614 | 85873.89 | -0.4352745 | 86003.4 | 86.0034 | 0.04294893 | 89.69715 | 0.04205221 | 4.205221
2863 | 0.8589771 | 0.6063073 | 85903.89 | -0.4354548 | 85818.44 | 85.81844 | 0.042948855 | 89.50425 | 0.04205214 | 4.205214
2864 | 0.8594771 | 0.6050389 | 85933.89 | -0.4355613 | 85638.91 | 85.63891 | 0.042973855 | 89.31914 | 0.04207611 | 4.207611
2865 | 0.8595342 | 0.6058312 | 85963.89 | -0.4357829 | 85751.05 | 85.75105 | 0.04297671 | 89.43635 | 0.04207885 | 4.207885
2866 | 0.85998 | 0.6078611 | 85993.89 | -0.4359763 | 86038.37 | 86.03837 | 0.042999 | 89.73794 | 0.04210022 | 4.210022
2867 | 0.8604649 | 0.6064448 | 86023.89 | -0.4360597 | 85837.91 | 85.83791 | 0.043023245 | 89.53093 | 0.04212346 | 4.212346
2868 | 0.8605049 | 0.6058155 | 86053.89 | -0.4362726 | 85748.83 | 85.74883 | 0.043025245 | 89.4382 | 0.04212538 | 4.212538
2869 | 0.8609771 | 0.6068913 | 86083.89 | -0.4363864 | 85901.1 | 85.9011 | 0.043048855 | 89.59905 | 0.04214802 | 4.214802
2870 | 0.8609874 | 0.6062106 | 86113.89 | -0.4365697 | 85804.76 | 85.80476 | 0.04304937 | 89.4986 | 0.04214851 | 4.214851
2871 | 0.8614756 | 0.6075366 | 86143.89 | -0.4367937 | 85992.44 | 85.99244 | 0.04307378 | 89.69646 | 0.04217191 | 4.217191
2872 | 0.8619766 | 0.60899 | 86173.89 | -0.4369257 | 86198.16 | 86.19816 | 0.04309883 | 89.9132 | 0.04219593 | 4.219593
2873 | 0.8624776 | 0.6091375 | 86203.89 | -0.4371435 | 86219.04 | 86.21904 | 0.04312388 | 89.93714 | 0.04221994 | 4.221994
2874 | 0.8626158 | 0.6093135 | 86233.89 | -0.4372459 | 86243.95 | 86.24395 | 0.04313079 | 89.96372 | 0.04222657 | 4.222657
2875 | 0.8629776 | 0.6084096 | 86263.89 | -0.4374284 | 86116.01 | 86.11601 | 0.04314888 | 89.83182 | 0.04224391 | 4.224391
2876 | 0.8632774 | 0.6081798 | 86293.89 | -0.4375333 | 86083.48 | 86.08348 | 0.04316387 | 89.79918 | 0.04225828 | 4.225828
2877 | 0.8634776 | 0.6085423 | 86323.89 | -0.4377157 | 86134.79 | 86.13479 | 0.04317388 | 89.85356 | 0.04226787 | 4.226787
2878 | 0.8639673 | 0.6098537 | 86353.89 | -0.4379625 | 86320.41 | 86.32041 | 0.043198365 | 90.04931 | 0.04229134 | 4.229134
2879 | 0.8639771 | 0.6092528 | 86383.89 | -0.4380845 | 86235.36 | 86.23536 | 0.043198855 | 89.96063 | 0.04229181 | 4.229181
2880 | 0.8640049 | 0.6066332 | 86413.89 | -0.4381805 | 85864.57 | 85.86457 | 0.043200245 | 89.57394 | 0.04229315 | 4.229315
2881 | 0.8646421 | 0.6090013 | 86443.89 | -0.4384103 | 86199.76 | 86.19976 | 0.043232105 | 89.92636 | 0.04232369 | 4.232369
2882 | 0.8649771 | 0.6084325 | 86473.89 | -0.4385425 | 86119.25 | 86.11925 | 0.043248855 | 89.84381 | 0.04233974 | 4.233974
2883 | 0.8649776 | 0.6078199 | 86503.89 | -0.4386474 | 86032.54 | 86.03254 | 0.04324888 | 89.75335 | 0.04233977 | 4.233977
2884 | 0.86546 | 0.6070047 | 86533.89 | -0.4386786 | 85917.15 | 85.91715 | 0.043273 | 89.63505 | 0.04236289 | 4.236289
2885 | 0.8659771 | 0.6079854 | 86563.89 | -0.4389271 | 86055.97 | 86.05597 | 0.043298855 | 89.78209 | 0.04238767 | 4.238767
2886 | 0.8659756 | 0.6082655 | 86593.89 | -0.4391375 | 86095.61 | 86.09561 | 0.04329878 | 89.82345 | 0.0423876 | 4.23876
2887 | 0.8660792 | 0.6059257 | 86623.89 | -0.4392211 | 85764.43 | 85.76443 | 0.04330396 | 89.47837 | 0.04239256 | 4.239256
2888 | 0.8669786 | 0.6090147 | 86653.89 | -0.43947 | 86201.66 | 86.20166 | 0.04334893 | 89.93841 | 0.04243566 | 4.243566
2889 | 0.8670464 | 0.6093777 | 86683.89 | -0.4395743 | 86253.04 | 86.25304 | 0.04335232 | 89.99231 | 0.04243891 | 4.243891
2890 | 0.8674776 | 0.6092901 | 86713.89 | -0.4397964 | 86240.64 | 86.24064 | 0.04337388 | 89.98123 | 0.04245958 | 4.245958
2891 | 0.8674771 | 0.6072798 | 86743.89 | -0.4398354 | 85956.09 | 85.95609 | 0.043373855 | 89.68434 | 0.04245955 | 4.245955
2892 | 0.8674854 | 0.6063093 | 86773.89 | -0.4399521 | 85818.73 | 85.81873 | 0.04337427 | 89.54105 | 0.04245995 | 4.245995
2893 | 0.8684776 | 0.611149 | 86803.89 | -0.4403417 | 86503.75 | 86.50375 | 0.04342388 | 90.26008 | 0.0425075 | 4.25075
2894 | 0.8684771 | 0.6083072 | 86833.89 | -0.4403788 | 86101.51 | 86.10151 | 0.043423855 | 89.84037 | 0.04250747 | 4.250747
2895 | 0.8686973 | 0.6076396 | 86863.89 | -0.4404256 | 86007.02 | 86.00702 | 0.043434865 | 89.74272 | 0.04251803 | 4.251803
2896 | 0.8692183 | 0.6097116 | 86893.89 | -0.4407349 | 86300.3 | 86.3003 | 0.043460915 | 90.05099 | 0.04254299 | 4.254299
2897 | 0.8694771 | 0.6077796 | 86923.89 | -0.440807 | 86026.84 | 86.02684 | 0.043473855 | 89.76675 | 0.04255539 | 4.255539
2898 | 0.8694776 | 0.608055 | 86953.89 | -0.4409512 | 86065.82 | 86.06582 | 0.04347388 | 89.80743 | 0.04255542 | 4.255542
2899 | 0.8698389 | 0.6068903 | 86983.89 | -0.441126 | 85900.96 | 85.90096 | 0.043491945 | 89.63696 | 0.04257273 | 4.257273
2900 | 0.8704507 | 0.6084548 | 87013.89 | -0.4412882 | 86122.41 | 86.12241 | 0.043522535 | 89.87067 | 0.04260204 | 4.260204
2901 | 0.8707379 | 0.6102009 | 87043.89 | -0.4414985 | 86369.55 | 86.36955 | 0.043536895 | 90.12982 | 0.0426158 | 4.26158
2902 | 0.8709766 | 0.6083988 | 87073.89 | -0.4416114 | 86114.48 | 86.11448 | 0.04354883 | 89.86466 | 0.04262724 | 4.262724
2903 | 0.8709776 | 0.6068442 | 87103.89 | -0.4417033 | 85894.44 | 85.89444 | 0.04354888 | 89.63504 | 0.04262729 | 4.262729
2904 | 0.8714771 | 0.6087177 | 87133.89 | -0.4419416 | 86159.62 | 86.15962 | 0.043573855 | 89.91392 | 0.04265122 | 4.265122
2905 | 0.8717774 | 0.6084098 | 87163.89 | -0.4419842 | 86116.04 | 86.11604 | 0.04358887 | 89.86974 | 0.04266561 | 4.266561
2906 | 0.8724766 | 0.612336 | 87193.89 | -0.4423565 | 86671.76 | 86.67176 | 0.04362383 | 90.45272 | 0.04269911 | 4.269911
2907 | 0.8724771 | 0.6098979 | 87223.89 | -0.4424349 | 86326.67 | 86.32667 | 0.043623855 | 90.09257 | 0.04269913 | 4.269913
2908 | 0.8729766 | 0.6099213 | 87253.89 | -0.4425792 | 86329.98 | 86.32998 | 0.04364883 | 90.09818 | 0.04272306 | 4.272306
2909 | 0.8728389 | 0.6067662 | 87283.89 | -0.4426678 | 85883.4 | 85.8834 | 0.043641945 | 89.63152 | 0.04271647 | 4.271647
2910 | 0.8729839 | 0.6071033 | 87313.89 | -0.4428192 | 85931.11 | 85.93111 | 0.043649195 | 89.68193 | 0.04272341 | 4.272341
2911 | 0.8729873 | 0.6054876 | 87343.89 | -0.4428933 | 85702.42 | 85.70242 | 0.043649365 | 89.44328 | 0.04272358 | 4.272358
2912 | 0.8739776 | 0.6105954 | 87373.89 | -0.4432573 | 86425.39 | 86.42539 | 0.04369888 | 90.20209 | 0.04277102 | 4.277102
2913 | 0.874437 | 0.6104417 | 87403.89 | -0.4433712 | 86403.64 | 86.40364 | 0.04372185 | 90.18136 | 0.04279303 | 4.279303
2914 | 0.8744771 | 0.6091015 | 87433.89 | -0.4434852 | 86213.94 | 86.21394 | 0.043723855 | 89.98355 | 0.04279495 | 4.279495
2915 | 0.8744756 | 0.6083673 | 87463.89 | -0.4436466 | 86110.02 | 86.11002 | 0.04372378 | 89.87508 | 0.04279488 | 4.279488
2916 | 0.8749776 | 0.6072603 | 87493.89 | -0.4437394 | 85953.33 | 85.95333 | 0.04374888 | 89.7137 | 0.04281892 | 4.281892
2917 | 0.8754717 | 0.6085151 | 87523.89 | -0.4439247 | 86130.94 | 86.13094 | 0.043773585 | 89.9012 | 0.04284259 | 4.284259
2918 | 0.8755049 | 0.6092045 | 87553.89 | -0.4441686 | 86228.52 | 86.22852 | 0.043775245 | 90.0032 | 0.04284418 | 4.284418
2919 | 0.8759771 | 0.6112201 | 87583.89 | -0.4443292 | 86513.81 | 86.51381 | 0.043798855 | 90.30302 | 0.0428668 | 4.28668
2920 | 0.87646 | 0.6105602 | 87613.89 | -0.4444619 | 86420.41 | 86.42041 | 0.043823 | 90.20761 | 0.04288993 | 4.288993
2921 | 0.8769766 | 0.6131034 | 87643.89 | -0.4447393 | 86780.38 | 86.78038 | 0.04384883 | 90.5856 | 0.04291468 | 4.291468
2922 | 0.8769776 | 0.6107973 | 87673.89 | -0.444786 | 86453.97 | 86.45397 | 0.04384888 | 90.24488 | 0.04291473 | 4.291473
2923 | 0.8770796 | 0.6096847 | 87703.89 | -0.4449438 | 86296.49 | 86.29649 | 0.04385398 | 90.08093 | 0.04291961 | 4.291961
2924 | 0.8774771 | 0.6099997 | 87733.89 | -0.4450955 | 86341.08 | 86.34108 | 0.043873855 | 90.12919 | 0.04293865 | 4.293865
2925 | 0.8779771 | 0.611376 | 87763.89 | -0.4452853 | 86535.88 | 86.53588 | 0.043898855 | 90.33471 | 0.0429626 | 4.29626
2926 | 0.8779781 | 0.6082783 | 87793.89 | -0.4453737 | 86097.42 | 86.09742 | 0.043898905 | 89.87701 | 0.04296265 | 4.296265
2927 | 0.8782266 | 0.6088347 | 87823.89 | -0.4454917 | 86176.18 | 86.17618 | 0.04391133 | 89.96029 | 0.04297455 | 4.297455
2928 | 0.8785547 | 0.6097881 | 87853.89 | -0.4457866 | 86311.13 | 86.31113 | 0.043927735 | 90.10258 | 0.04299027 | 4.299027
2929 | 0.8789771 | 0.6088369 | 87883.89 | -0.4458348 | 86176.49 | 86.17649 | 0.043948855 | 89.96385 | 0.0430105 | 4.30105
2930 | 0.8790547 | 0.6091567 | 87913.89 | -0.4460261 | 86221.76 | 86.22176 | 0.043952735 | 90.01144 | 0.04301422 | 4.301422
2931 | 0.8799756 | 0.612112 | 87943.89 | -0.4462534 | 86640.06 | 86.64006 | 0.04399878 | 90.45211 | 0.04305832 | 4.305832
2932 | 0.8804365 | 0.6139067 | 87973.89 | -0.4464618 | 86894.08 | 86.89408 | 0.044021825 | 90.71932 | 0.04308039 | 4.308039
2933 | 0.8799781 | 0.6067079 | 88003.89 | -0.4464194 | 85875.15 | 85.87515 | 0.043998905 | 89.65356 | 0.04305844 | 4.305844
2934 | 0.8804776 | 0.6126029 | 88033.89 | -0.4467101 | 86709.54 | 86.70954 | 0.04402388 | 90.52683 | 0.04308236 | 4.308236
2935 | 0.8809771 | 0.6113594 | 88063.89 | -0.4468873 | 86533.53 | 86.53353 | 0.044048855 | 90.34523 | 0.04310628 | 4.310628
2936 | 0.8810464 | 0.6109954 | 88093.89 | -0.446961 | 86482.01 | 86.48201 | 0.04405232 | 90.29174 | 0.0431096 | 4.31096
2937 | 0.8809825 | 0.608717 | 88123.89 | -0.4470659 | 86159.52 | 86.15952 | 0.044049125 | 89.95477 | 0.04310654 | 4.310654
2938 | 0.8819776 | 0.6125088 | 88153.89 | -0.4473315 | 86696.22 | 86.69622 | 0.04409888 | 90.51943 | 0.0431542 | 4.31542
2939 | 0.8819771 | 0.6094351 | 88183.89 | -0.4474622 | 86261.16 | 86.26116 | 0.044098855 | 90.06518 | 0.04315417 | 4.315417
2940 | 0.8824771 | 0.6110039 | 88213.89 | -0.4476425 | 86483.21 | 86.48321 | 0.044123855 | 90.29919 | 0.04317812 | 4.317812
2941 | 0.8824346 | 0.6073726 | 88243.89 | -0.4476483 | 85969.23 | 85.96923 | 0.04412173 | 89.76234 | 0.04317608 | 4.317608
2942 | 0.8829771 | 0.6113946 | 88273.89 | -0.4479455 | 86538.51 | 86.53851 | 0.044148855 | 90.35909 | 0.04320206 | 4.320206
2943 | 0.8831773 | 0.6112094 | 88303.89 | -0.4481942 | 86512.3 | 86.5123 | 0.044158865 | 90.33259 | 0.04321165 | 4.321165
2944 | 0.8834771 | 0.6120729 | 88333.89 | -0.4482763 | 86634.52 | 86.63452 | 0.044173855 | 90.4615 | 0.043226 | 4.3226
2945 | 0.88396 | 0.6109519 | 88363.89 | -0.4483979 | 86475.85 | 86.47585 | 0.044198 | 90.29791 | 0.04324913 | 4.324913
2946 | 0.8840044 | 0.6115249 | 88393.89 | -0.4486357 | 86556.96 | 86.55696 | 0.04420022 | 90.38279 | 0.04325125 | 4.325125
2947 | 0.8844766 | 0.6104961 | 88423.89 | -0.4486852 | 86411.34 | 86.41134 | 0.04422383 | 90.23278 | 0.04327386 | 4.327386
2948 | 0.8844756 | 0.6096714 | 88453.89 | -0.4488509 | 86294.61 | 86.29461 | 0.04422378 | 90.11088 | 0.04327382 | 4.327382
2949 | 0.8852984 | 0.6130978 | 88483.89 | -0.4491469 | 86779.59 | 86.77959 | 0.04426492 | 90.62088 | 0.04331321 | 4.331321
2950 | 0.8854776 | 0.6120035 | 88513.89 | -0.4492259 | 86624.7 | 86.6247 | 0.04427388 | 90.45991 | 0.04332179 | 4.332179
2951 | 0.8854776 | 0.6103979 | 88543.89 | -0.4493478 | 86397.44 | 86.39744 | 0.04427388 | 90.22259 | 0.04332179 | 4.332179
2952 | 0.8859771 | 0.6122495 | 88573.89 | -0.4495418 | 86659.52 | 86.65952 | 0.044298855 | 90.49844 | 0.04334571 | 4.334571
2953 | 0.8861973 | 0.6112309 | 88603.89 | -0.4496817 | 86515.34 | 86.51534 | 0.044309865 | 90.34883 | 0.04335625 | 4.335625
2954 | 0.8864771 | 0.6111786 | 88633.89 | -0.4498776 | 86507.94 | 86.50794 | 0.044323855 | 90.34231 | 0.04336965 | 4.336965
2955 | 0.8869371 | 0.6107336 | 88663.89 | -0.4499325 | 86444.95 | 86.44495 | 0.044346855 | 90.27852 | 0.04339167 | 4.339167
2956 | 0.8865777 | 0.6075078 | 88693.89 | -0.4500767 | 85988.37 | 85.98837 | 0.044328885 | 89.80013 | 0.04337446 | 4.337446
2957 | 0.8874771 | 0.6115489 | 88723.89 | -0.450305 | 86560.35 | 86.56035 | 0.044373855 | 90.40137 | 0.04341752 | 4.341752
2958 | 0.8879766 | 0.6137881 | 88753.89 | -0.4505716 | 86877.3 | 86.8773 | 0.04439883 | 90.73455 | 0.04344144 | 4.344144
2959 | 0.8879771 | 0.6110651 | 88783.89 | -0.4505886 | 86491.88 | 86.49188 | 0.044398855 | 90.33202 | 0.04344146 | 4.344146
2960 | 0.8880796 | 0.6103553 | 88813.89 | -0.4507733 | 86391.41 | 86.39141 | 0.04440398 | 90.22753 | 0.04344637 | 4.344637
2961 | 0.8880445 | 0.6078466 | 88843.89 | -0.4507948 | 86036.32 | 86.03632 | 0.044402225 | 89.85652 | 0.04344469 | 4.344469
2962 | 0.8889546 | 0.6108501 | 88873.89 | -0.4511142 | 86461.44 | 86.46144 | 0.04444773 | 90.30446 | 0.04348826 | 4.348826
2963 | 0.8894673 | 0.6122324 | 88903.89 | -0.4513443 | 86657.1 | 86.6571 | 0.044473365 | 90.51103 | 0.0435128 | 4.35128
2964 | 0.8894771 | 0.611616 | 88933.89 | -0.4514252 | 86569.85 | 86.56985 | 0.044473855 | 90.41995 | 0.04351327 | 4.351327
2965 | 0.8899771 | 0.6122501 | 88963.89 | -0.4516471 | 86659.6 | 86.6596 | 0.044498855 | 90.51586 | 0.04353721 | 4.353721
2966 | 0.8899771 | 0.6111459 | 88993.89 | -0.4517294 | 86503.31 | 86.50331 | 0.044498855 | 90.35261 | 0.04353721 | 4.353721
2967 | 0.8904771 | 0.6117215 | 89023.89 | -0.4519269 | 86584.78 | 86.58478 | 0.044523855 | 90.43987 | 0.04356114 | 4.356114
2968 | 0.8905196 | 0.611621 | 89053.89 | -0.4519928 | 86570.56 | 86.57056 | 0.04452598 | 90.4252 | 0.04356317 | 4.356317
2969 | 0.890876 | 0.6102263 | 89083.89 | -0.4520798 | 86373.15 | 86.37315 | 0.0445438 | 90.22054 | 0.04358024 | 4.358024
2970 | 0.8914771 | 0.6125606 | 89113.89 | -0.4523953 | 86703.55 | 86.70355 | 0.044573855 | 90.56826 | 0.04360901 | 4.360901
2971 | 0.8914771 | 0.6123635 | 89143.89 | -0.4525034 | 86675.65 | 86.67565 | 0.044573855 | 90.53912 | 0.04360901 | 4.360901
2972 | 0.8919776 | 0.6127605 | 89173.89 | -0.452702 | 86731.85 | 86.73185 | 0.04459888 | 90.59999 | 0.04363296 | 4.363296
2973 | 0.8924722 | 0.6129833 | 89203.89 | -0.4528207 | 86763.38 | 86.76338 | 0.04462361 | 90.63508 | 0.04365664 | 4.365664
2974 | 0.892478 | 0.6112924 | 89233.89 | -0.4530196 | 86524.05 | 86.52405 | 0.0446239 | 90.38509 | 0.04365692 | 4.365692
2975 | 0.8924205 | 0.6082286 | 89263.89 | -0.4529063 | 86090.39 | 86.09039 | 0.044621025 | 89.93183 | 0.04365416 | 4.365416
2976 | 0.8930464 | 0.6124305 | 89293.89 | -0.45321 | 86685.14 | 86.68514 | 0.04465232 | 90.55583 | 0.04368412 | 4.368412
2977 | 0.8934771 | 0.6140414 | 89323.89 | -0.453497 | 86913.15 | 86.91315 | 0.044673855 | 90.79589 | 0.04370474 | 4.370474
2978 | 0.8939771 | 0.6127314 | 89353.89 | -0.4535758 | 86727.73 | 86.72773 | 0.044698855 | 90.60436 | 0.04372867 | 4.372867
2979 | 0.8939766 | 0.6135498 | 89383.89 | -0.4537352 | 86843.57 | 86.84357 | 0.04469883 | 90.72537 | 0.04372864 | 4.372864
2980 | 0.8944771 | 0.6155892 | 89413.89 | -0.4539765 | 87132.23 | 87.13223 | 0.044723855 | 91.02912 | 0.0437526 | 4.37526
2981 | 0.8944771 | 0.6123785 | 89443.89 | -0.4540748 | 86677.78 | 86.67778 | 0.044723855 | 90.55434 | 0.0437526 | 4.37526
2982 | 0.8949771 | 0.6124274 | 89473.89 | -0.4542287 | 86684.7 | 86.6847 | 0.044748855 | 90.56374 | 0.04377653 | 4.377653
2983 | 0.895 | 0.6118914 | 89503.89 | -0.4543004 | 86608.83 | 86.60883 | 0.04475 | 90.48458 | 0.04377762 | 4.377762
2984 | 0.8954483 | 0.6110132 | 89533.89 | -0.4545176 | 86484.53 | 86.48453 | 0.044772415 | 90.35665 | 0.04379908 | 4.379908
2985 | 0.8959771 | 0.6129493 | 89563.89 | -0.4547183 | 86758.57 | 86.75857 | 0.044798855 | 90.64526 | 0.04382438 | 4.382438
2986 | 0.8959771 | 0.6126171 | 89593.89 | -0.4548541 | 86711.55 | 86.71155 | 0.044798855 | 90.59613 | 0.04382438 | 4.382438
2987 | 0.8959786 | 0.6103159 | 89623.89 | -0.4549196 | 86385.83 | 86.38583 | 0.04479893 | 90.25582 | 0.04382446 | 4.382446
2988 | 0.8966163 | 0.6128231 | 89653.89 | -0.4551964 | 86740.71 | 86.74071 | 0.044830815 | 90.62936 | 0.04385497 | 4.385497
2989 | 0.8969776 | 0.6120765 | 89683.89 | -0.4553665 | 86635.03 | 86.63503 | 0.04484888 | 90.52052 | 0.04387226 | 4.387226
2990 | 0.8974791 | 0.6140185 | 89713.89 | -0.4554771 | 86909.91 | 86.90991 | 0.044873955 | 90.8099 | 0.04389626 | 4.389626
2991 | 0.8974771 | 0.6133069 | 89743.89 | -0.4556018 | 86809.19 | 86.80919 | 0.044873855 | 90.70465 | 0.04389617 | 4.389617
2992 | 0.8979498 | 0.6127291 | 89773.89 | -0.4557309 | 86727.4 | 86.7274 | 0.04489749 | 90.62125 | 0.04391878 | 4.391878
2993 | 0.8981158 | 0.6131554 | 89803.89 | -0.4559059 | 86787.74 | 86.78774 | 0.04490579 | 90.68501 | 0.04392673 | 4.392673
2994 | 0.8984771 | 0.6142102 | 89833.89 | -0.4560907 | 86937.04 | 86.93704 | 0.044923855 | 90.84259 | 0.04394402 | 4.394402
2995 | 0.8989722 | 0.6142038 | 89863.89 | -0.4562103 | 86936.14 | 86.93614 | 0.04494861 | 90.84379 | 0.04396771 | 4.396771
2996 | 0.8989771 | 0.6134714 | 89893.89 | -0.4564022 | 86832.47 | 86.83247 | 0.044948855 | 90.73549 | 0.04396794 | 4.396794
2997 | 0.8989829 | 0.6115327 | 89923.89 | -0.4565294 | 86558.06 | 86.55806 | 0.044949145 | 90.44877 | 0.04396822 | 4.396822
2998 | 0.8996158 | 0.6137159 | 89953.89 | -0.4567638 | 86867.08 | 86.86708 | 0.04498079 | 90.77443 | 0.0439985 | 4.39985
2999 | 0.8999771 | 0.6132879 | 89983.89 | -0.4568794 | 86806.5 | 86.8065 | 0.044998855 | 90.71269 | 0.04401579 | 4.401579
3000 | 0.9001973 | 0.6128114 | 90013.89 | -0.4570154 | 86739.05 | 86.73905 | 0.045009865 | 90.64316 | 0.04402633 | 4.402633
3001 | 0.9008467 | 0.6147802 | 90043.89 | -0.4572171 | 87017.72 | 87.01772 | 0.045042335 | 90.9372 | 0.0440574 | 4.40574
3002 | 0.9009546 | 0.6129792 | 90073.89 | -0.4573603 | 86762.8 | 86.7628 | 0.04504773 | 90.67127 | 0.04406256 | 4.406256
3003 | 0.9014771 | 0.6152031 | 90103.89 | -0.4576209 | 87077.58 | 87.07758 | 0.045073855 | 91.0025 | 0.04408756 | 4.408756
3004 | 0.9014771 | 0.6130676 | 90133.89 | -0.4576342 | 86775.31 | 86.77531 | 0.045073855 | 90.68661 | 0.04408756 | 4.408756
3005 | 0.9018756 | 0.6144713 | 90163.89 | -0.4578854 | 86974 | 86.974 | 0.04509378 | 90.89598 | 0.04410662 | 4.410662
3006 | 0.9019825 | 0.6128491 | 90193.89 | -0.4580555 | 86744.39 | 86.74439 | 0.045099125 | 90.65648 | 0.04411174 | 4.411174
3007 | 0.9023467 | 0.6131015 | 90223.89 | -0.4580743 | 86780.11 | 86.78011 | 0.045117335 | 90.6954 | 0.04412916 | 4.412916
3008 | 0.9028751 | 0.6150693 | 90253.89 | -0.4583434 | 87058.64 | 87.05864 | 0.045143755 | 90.9888 | 0.04415444 | 4.415444
3009 | 0.9029776 | 0.6156573 | 90283.89 | -0.458562 | 87141.87 | 87.14187 | 0.04514888 | 91.07623 | 0.04415934 | 4.415934
3010 | 0.9032774 | 0.6140584 | 90313.89 | -0.45863 | 86915.56 | 86.91556 | 0.04516387 | 90.841 | 0.04417369 | 4.417369
3011 | 0.9034771 | 0.6129507 | 90343.89 | -0.4587698 | 86758.77 | 86.75877 | 0.045173855 | 90.678 | 0.04418324 | 4.418324
3012 | 0.9039771 | 0.6155615 | 90373.89 | -0.4590401 | 87128.31 | 87.12831 | 0.045198855 | 91.06641 | 0.04420716 | 4.420716
3013 | 0.904375 | 0.6150866 | 90403.89 | -0.4591179 | 87061.09 | 87.06109 | 0.04521875 | 90.99788 | 0.04422619 | 4.422619
3014 | 0.9043126 | 0.6121145 | 90433.89 | -0.4591806 | 86640.41 | 86.64041 | 0.04521563 | 90.55791 | 0.04422321 | 4.422321
3015 | 0.9044781 | 0.6117861 | 90463.89 | -0.4593355 | 86593.93 | 86.59393 | 0.045223905 | 90.51004 | 0.04423113 | 4.423113
3016 | 0.9048467 | 0.6122629 | 90493.89 | -0.4594463 | 86661.42 | 86.66142 | 0.045242335 | 90.58218 | 0.04424876 | 4.424876
3017 | 0.9055542 | 0.6164736 | 90523.89 | -0.4599077 | 87257.41 | 87.25741 | 0.04527771 | 91.20823 | 0.0442826 | 4.42826
3018 | 0.9059082 | 0.6153361 | 90553.89 | -0.4599592 | 87096.4 | 87.0964 | 0.04529541 | 91.04147 | 0.04429953 | 4.429953
3019 | 0.9055474 | 0.6119874 | 90583.89 | -0.4600106 | 86622.42 | 86.62242 | 0.04527737 | 90.54446 | 0.04428228 | 4.428228
3020 | 0.9061773 | 0.6138057 | 90613.89 | -0.4602706 | 86879.79 | 86.87979 | 0.045308865 | 90.81621 | 0.04431241 | 4.431241
3021 | 0.9064776 | 0.6124681 | 90643.89 | -0.4603612 | 86690.46 | 86.69046 | 0.04532388 | 90.61961 | 0.04432677 | 4.432677
3022 | 0.9065601 | 0.6129265 | 90673.89 | -0.4605033 | 86755.34 | 86.75534 | 0.045328005 | 90.68779 | 0.04433072 | 4.433072
3023 | 0.9069771 | 0.613091 | 90703.89 | -0.4606489 | 86778.63 | 86.77863 | 0.045348855 | 90.71394 | 0.04435066 | 4.435066
3024 | 0.9074776 | 0.6159124 | 90733.89 | -0.4609246 | 87177.98 | 87.17798 | 0.04537388 | 91.13358 | 0.0443746 | 4.43746
3025 | 0.9079673 | 0.6152676 | 90763.89 | -0.4609956 | 87086.71 | 87.08671 | 0.045398365 | 91.0403 | 0.04439802 | 4.439802
3026 | 0.9079771 | 0.6134771 | 90793.89 | -0.4611182 | 86833.28 | 86.83328 | 0.045398855 | 90.77541 | 0.04439849 | 4.439849
3027 | 0.9084771 | 0.6154012 | 90823.89 | -0.4613854 | 87105.62 | 87.10562 | 0.045423855 | 91.06229 | 0.04442241 | 4.442241
3028 | 0.908608 | 0.6147767 | 90853.89 | -0.4615505 | 87017.23 | 87.01723 | 0.0454304 | 90.97045 | 0.04442867 | 4.442867
3029 | 0.9089771 | 0.6135734 | 90883.89 | -0.4615915 | 86846.91 | 86.84691 | 0.045448855 | 90.794 | 0.04444632 | 4.444632
3030 | 0.9089776 | 0.612841 | 90913.89 | -0.4617076 | 86743.24 | 86.74324 | 0.04544888 | 90.68562 | 0.04444634 | 4.444634
3031 | 0.9094771 | 0.6138542 | 90943.89 | -0.4619427 | 86886.65 | 86.88665 | 0.045473855 | 90.83772 | 0.04447023 | 4.447023
3032 | 0.9099771 | 0.6166578 | 90973.89 | -0.4621891 | 87283.48 | 87.28348 | 0.045498855 | 91.25478 | 0.04449414 | 4.449414
3033 | 0.9104742 | 0.6154852 | 91003.89 | -0.462358 | 87117.51 | 87.11751 | 0.04552371 | 91.08342 | 0.04451792 | 4.451792
3034 | 0.9104771 | 0.6159381 | 91033.89 | -0.4624819 | 87181.61 | 87.18161 | 0.045523855 | 91.15046 | 0.04451806 | 4.451806
3035 | 0.9104781 | 0.6130222 | 91063.89 | -0.4625543 | 86768.89 | 86.76889 | 0.045523905 | 90.71895 | 0.0445181 | 4.45181
3036 | 0.9111426 | 0.6164619 | 91093.89 | -0.4628094 | 87255.75 | 87.25575 | 0.04555713 | 91.23088 | 0.04454988 | 4.454988
3037 | 0.9110796 | 0.6133329 | 91123.89 | -0.4628866 | 86812.87 | 86.81287 | 0.04555398 | 90.76754 | 0.04454687 | 4.454687
3038 | 0.9119673 | 0.617259 | 91153.89 | -0.4632173 | 87368.58 | 87.36858 | 0.045598365 | 91.35244 | 0.04458932 | 4.458932
3039 | 0.9119776 | 0.6155838 | 91183.89 | -0.4632671 | 87131.46 | 87.13146 | 0.04559888 | 91.10456 | 0.04458981 | 4.458981
3040 | 0.912314 | 0.6148151 | 91213.89 | -0.4633619 | 87022.66 | 87.02266 | 0.0456157 | 90.99226 | 0.0446059 | 4.46059
3041 | 0.9124771 | 0.6145111 | 91243.89 | -0.4635377 | 86979.63 | 86.97963 | 0.045623855 | 90.94798 | 0.0446137 | 4.46137
3042 | 0.9129771 | 0.6172776 | 91273.89 | -0.463766 | 87371.21 | 87.37121 | 0.045648855 | 91.35961 | 0.04463761 | 4.463761
3043 | 0.9129874 | 0.6152631 | 91303.89 | -0.4639027 | 87086.07 | 87.08607 | 0.04564937 | 91.0615 | 0.0446381 | 4.46381
3044 | 0.9134771 | 0.6144923 | 91333.89 | -0.4639511 | 86976.97 | 86.97697 | 0.045673855 | 90.94954 | 0.04466151 | 4.466151
3045 | 0.9134786 | 0.6147034 | 91363.89 | -0.4641457 | 87006.85 | 87.00685 | 0.04567393 | 90.9808 | 0.04466159 | 4.466159
3046 | 0.9139873 | 0.6164725 | 91393.89 | -0.4643313 | 87257.25 | 87.25725 | 0.045699365 | 91.24486 | 0.04468591 | 4.468591
3047 | 0.9144771 | 0.6151245 | 91423.89 | -0.4645198 | 87066.45 | 87.06645 | 0.045723855 | 91.04747 | 0.04470933 | 4.470933
3048 | 0.9145342 | 0.615537 | 91453.89 | -0.4647003 | 87124.84 | 87.12484 | 0.04572671 | 91.10877 | 0.04471206 | 4.471206
3049 | 0.9149771 | 0.6141328 | 91483.89 | -0.4647472 | 86926.09 | 86.92609 | 0.045748855 | 90.90286 | 0.04473324 | 4.473324
3050 | 0.9153389 | 0.6162457 | 91513.89 | -0.4649772 | 87225.15 | 87.22515 | 0.045766945 | 91.21718 | 0.04475053 | 4.475053
3051 | 0.9154771 | 0.6161929 | 91543.89 | -0.4651357 | 87217.68 | 87.21768 | 0.045773855 | 91.20997 | 0.04475714 | 4.475714
3052 | 0.9159771 | 0.6169876 | 91573.89 | -0.4653589 | 87330.16 | 87.33016 | 0.045798855 | 91.32978 | 0.04478105 | 4.478105
3053 | 0.9164503 | 0.6170108 | 91603.89 | -0.4654746 | 87333.45 | 87.33345 | 0.045822515 | 91.33528 | 0.04480367 | 4.480367
3054 | 0.9164771 | 0.6147469 | 91633.89 | -0.465584 | 87013.01 | 87.01301 | 0.045823855 | 91.00028 | 0.04480495 | 4.480495
3055 | 0.9169771 | 0.6167888 | 91663.89 | -0.465793 | 87302.02 | 87.30202 | 0.045848855 | 91.30472 | 0.04482886 | 4.482886
3056 | 0.9171973 | 0.6172516 | 91693.89 | -0.4659576 | 87367.53 | 87.36753 | 0.045859865 | 91.37419 | 0.04483938 | 4.483938
3057 | 0.9174776 | 0.6160197 | 91723.89 | -0.4660779 | 87193.16 | 87.19316 | 0.04587388 | 91.19305 | 0.04485278 | 4.485278
3058 | 0.9174781 | 0.615266 | 91753.89 | -0.4661833 | 87086.48 | 87.08648 | 0.045873905 | 91.08148 | 0.04485281 | 4.485281
3059 | 0.9179771 | 0.6169174 | 91783.89 | -0.4664634 | 87320.23 | 87.32023 | 0.045898855 | 91.32812 | 0.04487666 | 4.487666
3060 | 0.9179771 | 0.6146836 | 91813.89 | -0.4664801 | 87004.05 | 87.00405 | 0.045898855 | 90.99743 | 0.04487666 | 4.487666
3061 | 0.9184771 | 0.6175267 | 91843.89 | -0.4667265 | 87406.47 | 87.40647 | 0.045923855 | 91.42051 | 0.04490057 | 4.490057
3062 | 0.9189771 | 0.6164009 | 91873.89 | -0.466864 | 87247.12 | 87.24712 | 0.045948855 | 91.25602 | 0.04492447 | 4.492447
3063 | 0.9194497 | 0.6178778 | 91903.89 | -0.4670085 | 87456.16 | 87.45616 | 0.045972485 | 91.47674 | 0.04494706 | 4.494706
3064 | 0.9194776 | 0.6158386 | 91933.89 | -0.4672143 | 87167.53 | 87.16753 | 0.04597388 | 91.17496 | 0.04494839 | 4.494839
3065 | 0.9194771 | 0.6147558 | 91963.89 | -0.4672624 | 87014.27 | 87.01427 | 0.045973855 | 91.01465 | 0.04494837 | 4.494837
3066 | 0.9199771 | 0.6160668 | 91993.89 | -0.4674822 | 87199.83 | 87.19983 | 0.045998855 | 91.21092 | 0.04497227 | 4.497227
3067 | 0.9204771 | 0.6189974 | 92023.89 | -0.4677549 | 87614.64 | 87.61464 | 0.046023855 | 91.647 | 0.04499617 | 4.499617
3068 | 0.9209083 | 0.6173865 | 92053.89 | -0.4678633 | 87386.62 | 87.38662 | 0.046045415 | 91.41038 | 0.04501678 | 4.501678
3069 | 0.9209771 | 0.6161637 | 92083.89 | -0.4679379 | 87213.55 | 87.21355 | 0.046048855 | 91.22963 | 0.04502007 | 4.502007
3070 | 0.9214771 | 0.6190736 | 92113.89 | -0.4681793 | 87625.42 | 87.62542 | 0.046073855 | 91.66266 | 0.04504397 | 4.504397
3071 | 0.9214771 | 0.6172112 | 92143.89 | -0.4683482 | 87361.81 | 87.36181 | 0.046073855 | 91.38691 | 0.04504397 | 4.504397
3072 | 0.9216958 | 0.6160228 | 92173.89 | -0.4684151 | 87193.6 | 87.1936 | 0.04608479 | 91.2119 | 0.04505442 | 4.505442
3073 | 0.9219781 | 0.6154894 | 92203.89 | -0.4685861 | 87118.1 | 87.1181 | 0.046098905 | 91.13415 | 0.04506792 | 4.506792
3074 | 0.9224771 | 0.6182871 | 92233.89 | -0.4687896 | 87514.1 | 87.5141 | 0.046123855 | 91.55059 | 0.04509177 | 4.509177
3075 | 0.9229776 | 0.6178672 | 92263.89 | -0.4689931 | 87454.66 | 87.45466 | 0.04614888 | 91.4906 | 0.04511569 | 4.511569
3076 | 0.9229757 | 0.6175793 | 92293.89 | -0.4691284 | 87413.91 | 87.41391 | 0.046148785 | 91.44796 | 0.0451156 | 4.51156
3077 | 0.9234771 | 0.6171507 | 92323.89 | -0.4692735 | 87353.25 | 87.35325 | 0.046173855 | 91.38668 | 0.04513956 | 4.513956
3078 | 0.9239078 | 0.6183786 | 92353.89 | -0.4694573 | 87527.05 | 87.52705 | 0.04619539 | 91.57039 | 0.04516015 | 4.516015
3079 | 0.9239771 | 0.6173854 | 92383.89 | -0.4695749 | 87386.47 | 87.38647 | 0.046198855 | 91.42362 | 0.04516346 | 4.516346
3080 | 0.924437 | 0.6176026 | 92413.89 | -0.4697044 | 87417.21 | 87.41721 | 0.04622185 | 91.4578 | 0.04518544 | 4.518544
3081 | 0.9244771 | 0.6160967 | 92443.89 | -0.4698259 | 87204.06 | 87.20406 | 0.046223855 | 91.23497 | 0.04518735 | 4.518735
3082 | 0.9249771 | 0.61704 | 92473.89 | -0.4700477 | 87337.58 | 87.33758 | 0.046248855 | 91.37684 | 0.04521125 | 4.521125
3083 | 0.9250835 | 0.6181715 | 92503.89 | -0.4702519 | 87497.74 | 87.49774 | 0.046254175 | 91.54487 | 0.04521633 | 4.521633
3084 | 0.9254771 | 0.6172172 | 92533.89 | -0.4703362 | 87362.66 | 87.36266 | 0.046273855 | 91.40527 | 0.04523514 | 4.523514
3085 | 0.9259776 | 0.618745 | 92563.89 | -0.4705688 | 87578.91 | 87.57891 | 0.04629888 | 91.63372 | 0.04525906 | 4.525906
3086 | 0.9259771 | 0.6177872 | 92593.89 | -0.4706753 | 87443.34 | 87.44334 | 0.046298855 | 91.49187 | 0.04525904 | 4.525904
3087 | 0.9264771 | 0.6190396 | 92623.89 | -0.4708654 | 87620.61 | 87.62061 | 0.046323855 | 91.67953 | 0.04528293 | 4.528293
3088 | 0.9269771 | 0.619541 | 92653.89 | -0.4711064 | 87691.58 | 87.69158 | 0.046348855 | 91.75598 | 0.04530682 | 4.530682
3089 | 0.9269771 | 0.6174957 | 92683.89 | -0.4711733 | 87402.08 | 87.40208 | 0.046348855 | 91.45307 | 0.04530682 | 4.530682
3090 | 0.9274771 | 0.6199436 | 92713.89 | -0.4714411 | 87748.56 | 87.74856 | 0.046373855 | 91.8178 | 0.04533072 | 4.533072
3091 | 0.9274771 | 0.6183759 | 92743.89 | -0.4714943 | 87526.67 | 87.52667 | 0.046373855 | 91.58562 | 0.04533072 | 4.533072
3092 | 0.9279771 | 0.6175009 | 92773.89 | -0.4716157 | 87402.82 | 87.40282 | 0.046398855 | 91.45821 | 0.04535461 | 4.535461
3093 | 0.9284361 | 0.6187047 | 92803.89 | -0.4718302 | 87573.21 | 87.57321 | 0.046421805 | 91.63851 | 0.04537654 | 4.537654
3094 | 0.9282163 | 0.615948 | 92833.89 | -0.4719423 | 87183.01 | 87.18301 | 0.046410815 | 91.22925 | 0.04536604 | 4.536604
3095 | 0.9286773 | 0.6176277 | 92863.89 | -0.4721588 | 87420.76 | 87.42076 | 0.046433865 | 91.48005 | 0.04538806 | 4.538806
3096 | 0.9290196 | 0.6185336 | 92893.89 | -0.4722167 | 87548.99 | 87.54899 | 0.04645098 | 91.61572 | 0.04540442 | 4.540442
3097 | 0.9294771 | 0.6189376 | 92923.89 | -0.4724387 | 87606.17 | 87.60617 | 0.046473855 | 91.67757 | 0.04542628 | 4.542628
3098 | 0.9294771 | 0.617001 | 92953.89 | -0.4725291 | 87332.06 | 87.33206 | 0.046473855 | 91.39072 | 0.04542628 | 4.542628
3099 | 0.9299771 | 0.6189247 | 92983.89 | -0.4727679 | 87604.35 | 87.60435 | 0.046498855 | 91.67785 | 0.04545017 | 4.545017
3100 | 0.9299781 | 0.6154272 | 93013.89 | -0.4727729 | 87109.3 | 87.1093 | 0.046498905 | 91.15979 | 0.04545022 | 4.545022
3101 | 0.9304766 | 0.6179035 | 93043.89 | -0.4730412 | 87459.8 | 87.4598 | 0.04652383 | 91.52877 | 0.04547403 | 4.547403
3102 | 0.9309776 | 0.6185599 | 93073.89 | -0.4732077 | 87552.71 | 87.55271 | 0.04654888 | 91.62819 | 0.04549797 | 4.549797
3103 | 0.9309781 | 0.6173192 | 93103.89 | -0.4733036 | 87377.1 | 87.3771 | 0.046548905 | 91.44441 | 0.04549799 | 4.549799
3104 | 0.9311143 | 0.6164904 | 93133.89 | -0.4734159 | 87259.79 | 87.25979 | 0.046555715 | 91.32223 | 0.0455045 | 4.55045
3105 | 0.9315786 | 0.6171814 | 93163.89 | -0.4736 | 87357.59 | 87.35759 | 0.04657893 | 91.42662 | 0.04552668 | 4.552668
3106 | 0.9319771 | 0.6182213 | 93193.89 | -0.4738157 | 87504.78 | 87.50478 | 0.046598855 | 91.58241 | 0.04554572 | 4.554572
3107 | 0.9320005 | 0.6160687 | 93223.89 | -0.4738607 | 87200.1 | 87.2001 | 0.046600025 | 91.26363 | 0.04554684 | 4.554684
3108 | 0.9324756 | 0.6165279 | 93253.89 | -0.474098 | 87265.1 | 87.2651 | 0.04662378 | 91.33372 | 0.04556954 | 4.556954
3109 | 0.9329761 | 0.6189144 | 93283.89 | -0.4743413 | 87602.89 | 87.60289 | 0.046648805 | 91.68946 | 0.04559345 | 4.559345
3110 | 0.9334771 | 0.6205491 | 93313.89 | -0.4744987 | 87834.27 | 87.83427 | 0.046673855 | 91.93383 | 0.04561738 | 4.561738
3111 | 0.9339668 | 0.62023 | 93343.89 | -0.4746974 | 87789.1 | 87.7891 | 0.04669834 | 91.88871 | 0.04564077 | 4.564077
3112 | 0.9339766 | 0.6211593 | 93373.89 | -0.4748102 | 87920.64 | 87.92064 | 0.04669883 | 92.02643 | 0.04564124 | 4.564124
3113 | 0.9339781 | 0.6174354 | 93403.89 | -0.4748825 | 87393.55 | 87.39355 | 0.046698905 | 91.47473 | 0.04564131 | 4.564131
3114 | 0.9344771 | 0.6193814 | 93433.89 | -0.4750601 | 87668.99 | 87.66899 | 0.046723855 | 91.76522 | 0.04566515 | 4.566515
3115 | 0.9344932 | 0.617874 | 93463.89 | -0.4751705 | 87455.63 | 87.45563 | 0.04672466 | 91.54196 | 0.04566592 | 4.566592
3116 | 0.9349781 | 0.6184652 | 93493.89 | -0.4753981 | 87539.31 | 87.53931 | 0.046748905 | 91.63167 | 0.04568908 | 4.568908
3117 | 0.9355162 | 0.6219205 | 93523.89 | -0.4756177 | 88028.38 | 88.02838 | 0.04677581 | 92.14598 | 0.04571478 | 4.571478
3118 | 0.9355786 | 0.6195073 | 93553.89 | -0.4756841 | 87686.81 | 87.68681 | 0.04677893 | 91.7887 | 0.04571776 | 4.571776
3119 | 0.9359771 | 0.618487 | 93583.89 | -0.4758312 | 87542.39 | 87.54239 | 0.046798855 | 91.63928 | 0.0457368 | 4.57368
3120 | 0.9359781 | 0.6152387 | 93613.89 | -0.475876 | 87082.62 | 87.08262 | 0.046798905 | 91.15799 | 0.04573685 | 4.573685
3121 | 0.9364771 | 0.6189063 | 93643.89 | -0.4761121 | 87601.74 | 87.60174 | 0.046823855 | 91.70359 | 0.04576068 | 4.576068
3122 | 0.9369771 | 0.618789 | 93673.89 | -0.4763297 | 87585.14 | 87.58514 | 0.046848855 | 91.6884 | 0.04578456 | 4.578456
3123 | 0.9374771 | 0.621555 | 93703.89 | -0.4765669 | 87976.65 | 87.97665 | 0.046873855 | 92.10045 | 0.04580844 | 4.580844
3124 | 0.9374771 | 0.6180859 | 93733.89 | -0.476571 | 87485.62 | 87.48562 | 0.046873855 | 91.58641 | 0.04580844 | 4.580844
3125 | 0.9379766 | 0.6210474 | 93763.89 | -0.4768368 | 87904.8 | 87.9048 | 0.04689883 | 92.02743 | 0.0458323 | 4.58323
3126 | 0.9384771 | 0.6214406 | 93793.89 | -0.4770459 | 87960.45 | 87.96045 | 0.046923855 | 92.0879 | 0.0458562 | 4.58562
3127 | 0.9380547 | 0.6178243 | 93823.89 | -0.4770809 | 87448.59 | 87.44859 | 0.046902735 | 91.55017 | 0.04583603 | 4.583603
3128 | 0.9385298 | 0.6195065 | 93853.89 | -0.477277 | 87686.69 | 87.68669 | 0.04692649 | 91.80152 | 0.04585872 | 4.585872
3129 | 0.9389771 | 0.6197034 | 93883.89 | -0.4774128 | 87714.56 | 87.71456 | 0.046948855 | 91.83266 | 0.04588008 | 4.588008
3130 | 0.9394776 | 0.621616 | 93913.89 | -0.4776825 | 87985.28 | 87.98528 | 0.04697388 | 92.11829 | 0.04590398 | 4.590398
3131 | 0.9394771 | 0.6181349 | 93943.89 | -0.4777107 | 87492.55 | 87.49255 | 0.046973855 | 91.60242 | 0.04590396 | 4.590396
3132 | 0.9394805 | 0.6169577 | 93973.89 | -0.4777636 | 87325.93 | 87.32593 | 0.046974025 | 91.42798 | 0.04590412 | 4.590412
3133 | 0.9403995 | 0.6205704 | 94003.89 | -0.4780874 | 87837.28 | 87.83728 | 0.047019975 | 91.96739 | 0.04594801 | 4.594801
3134 | 0.9404771 | 0.6208354 | 94033.89 | -0.4782597 | 87874.79 | 87.87479 | 0.047023855 | 92.007 | 0.04595172 | 4.595172
3135 | 0.9409673 | 0.6198561 | 94063.89 | -0.4783832 | 87736.18 | 87.73618 | 0.047048365 | 91.86402 | 0.04597512 | 4.597512
3136 | 0.9409771 | 0.6198136 | 94093.89 | -0.4785003 | 87730.16 | 87.73016 | 0.047048855 | 91.85777 | 0.04597559 | 4.597559
3137 | 0.9414771 | 0.619096 | 94123.89 | -0.4786565 | 87628.59 | 87.62859 | 0.047073855 | 91.75361 | 0.04599947 | 4.599947
3138 | 0.9419766 | 0.6215194 | 94153.89 | -0.4789022 | 87971.61 | 87.97161 | 0.04709883 | 92.11497 | 0.04602332 | 4.602332
3139 | 0.9419771 | 0.6206087 | 94183.89 | -0.4790524 | 87842.7 | 87.8427 | 0.047098855 | 91.97999 | 0.04602334 | 4.602334
3140 | 0.9424771 | 0.6208382 | 94213.89 | -0.4791943 | 87875.19 | 87.87519 | 0.047123855 | 92.01621 | 0.04604722 | 4.604722
3141 | 0.9424771 | 0.6208382 | 94243.89 | -0.4793334 | 87875.19 | 87.87519 | 0.047123855 | 92.01621 | 0.04604722 | 4.604722
3142 | 0.9424766 | 0.6179633 | 94273.89 | -0.4794227 | 87468.27 | 87.46827 | 0.04712383 | 91.59011 | 0.0460472 | 4.60472
3143 | 0.9434791 | 0.6229857 | 94303.89 | -0.4797592 | 88179.15 | 88.17915 | 0.047173955 | 92.33891 | 0.04609506 | 4.609506
3144 | 0.9434502 | 0.620571 | 94333.89 | -0.4797673 | 87837.37 | 87.83737 | 0.04717251 | 91.98088 | 0.04609368 | 4.609368
3145 | 0.9439756 | 0.6229636 | 94363.89 | -0.4801571 | 88176.02 | 88.17602 | 0.04719878 | 92.33782 | 0.04611877 | 4.611877
3146 | 0.9439771 | 0.6214357 | 94393.89 | -0.4801687 | 87959.76 | 87.95976 | 0.047198855 | 92.11136 | 0.04611884 | 4.611884
3147 | 0.9444766 | 0.6228673 | 94423.89 | -0.4803379 | 88162.39 | 88.16239 | 0.04722383 | 92.32576 | 0.04614269 | 4.614269
3148 | 0.9449546 | 0.6218134 | 94453.89 | -0.4805162 | 88013.22 | 88.01322 | 0.04724773 | 92.17164 | 0.04616551 | 4.616551
3149 | 0.9454366 | 0.6240519 | 94483.89 | -0.4806732 | 88330.06 | 88.33006 | 0.04727183 | 92.50559 | 0.04618853 | 4.618853
3150 | 0.9454771 | 0.6211323 | 94513.89 | -0.4807732 | 87916.82 | 87.91682 | 0.047273855 | 92.07298 | 0.04619046 | 4.619046
3151 | 0.9457774 | 0.6225261 | 94543.89 | -0.4809412 | 88114.1 | 88.1141 | 0.04728887 | 92.28091 | 0.0462048 | 4.62048
3152 | 0.9459771 | 0.6207462 | 94573.89 | -0.4810879 | 87862.17 | 87.86217 | 0.047298855 | 92.01795 | 0.04621433 | 4.621433
3153 | 0.9459756 | 0.6204169 | 94603.89 | -0.4812537 | 87815.56 | 87.81556 | 0.04729878 | 91.96912 | 0.04621426 | 4.621426
3154 | 0.9464771 | 0.620324 | 94633.89 | -0.4813315 | 87802.41 | 87.80241 | 0.047323855 | 91.95755 | 0.0462382 | 4.62382
3155 | 0.9469781 | 0.6217765 | 94663.89 | -0.48153 | 88008 | 88.008 | 0.047348905 | 92.17508 | 0.04626212 | 4.626212
3156 | 0.9469771 | 0.6209764 | 94693.89 | -0.4816419 | 87894.75 | 87.89475 | 0.047348855 | 92.05646 | 0.04626207 | 4.626207
3157 | 0.9474776 | 0.6226071 | 94723.89 | -0.4819141 | 88125.56 | 88.12556 | 0.04737388 | 92.30041 | 0.04628596 | 4.628596
3158 | 0.9475005 | 0.6211285 | 94753.89 | -0.4820074 | 87916.28 | 87.91628 | 0.047375025 | 92.08131 | 0.04628706 | 4.628706
3159 | 0.9479771 | 0.6205588 | 94783.89 | -0.4820983 | 87835.64 | 87.83564 | 0.047398855 | 91.99895 | 0.04630981 | 4.630981
3160 | 0.9484771 | 0.6221043 | 94813.89 | -0.4823507 | 88054.39 | 88.05439 | 0.047423855 | 92.23027 | 0.04633368 | 4.633368
3161 | 0.9484776 | 0.6224697 | 94843.89 | -0.4824756 | 88106.11 | 88.10611 | 0.04742388 | 92.28445 | 0.0463337 | 4.63337
3162 | 0.9489771 | 0.62284 | 94873.89 | -0.4826661 | 88158.53 | 88.15853 | 0.047448855 | 92.34155 | 0.04635755 | 4.635755
3163 | 0.9490449 | 0.6218516 | 94903.89 | -0.4828304 | 88018.63 | 88.01863 | 0.047452245 | 92.19531 | 0.04636078 | 4.636078
3164 | 0.9494771 | 0.6223204 | 94933.89 | -0.4830326 | 88084.98 | 88.08498 | 0.047473855 | 92.26672 | 0.04638141 | 4.638141
3165 | 0.9495196 | 0.6206578 | 94963.89 | -0.4830601 | 87849.65 | 87.84965 | 0.04747598 | 92.0204 | 0.04638344 | 4.638344
3166 | 0.9500196 | 0.6226149 | 94993.89 | -0.4833001 | 88126.67 | 88.12667 | 0.04750098 | 92.31277 | 0.04640731 | 4.640731
3167 | 0.9504771 | 0.622045 | 95023.89 | -0.4834989 | 88046 | 88.046 | 0.047523855 | 92.23029 | 0.04642915 | 4.642915
3168 | 0.9509771 | 0.6234916 | 95053.89 | -0.4836943 | 88250.76 | 88.25076 | 0.047548855 | 92.44698 | 0.04645301 | 4.645301
3169 | 0.9509771 | 0.6232446 | 95083.89 | -0.4838493 | 88215.8 | 88.2158 | 0.047548855 | 92.41036 | 0.04645301 | 4.645301
3170 | 0.9514766 | 0.623268 | 95113.89 | -0.4839793 | 88219.11 | 88.21911 | 0.04757383 | 92.41603 | 0.04647685 | 4.647685
3171 | 0.9514791 | 0.621474 | 95143.89 | -0.4841419 | 87965.18 | 87.96518 | 0.047573955 | 92.15003 | 0.04647697 | 4.647697
3172 | 0.9519771 | 0.6231489 | 95173.89 | -0.484317 | 88202.25 | 88.20225 | 0.047598855 | 92.40058 | 0.04650074 | 4.650074
3173 | 0.9519776 | 0.621143 | 95203.89 | -0.4844176 | 87918.33 | 87.91833 | 0.04759888 | 92.10314 | 0.04650076 | 4.650076
3174 | 0.9524771 | 0.6225339 | 95233.89 | -0.4845866 | 88115.2 | 88.1152 | 0.047623855 | 92.31159 | 0.0465246 | 4.65246
3175 | 0.9529741 | 0.6228612 | 95263.89 | -0.484782 | 88161.53 | 88.16153 | 0.047648705 | 92.36231 | 0.04654832 | 4.654832
3176 | 0.9529771 | 0.6222839 | 95293.89 | -0.4848997 | 88079.82 | 88.07982 | 0.047648855 | 92.27672 | 0.04654847 | 4.654847
3177 | 0.9534771 | 0.6219768 | 95323.89 | -0.4850346 | 88036.35 | 88.03635 | 0.047673855 | 92.23338 | 0.04657233 | 4.657233
3178 | 0.9535547 | 0.622095 | 95353.89 | -0.4853112 | 88053.08 | 88.05308 | 0.047677735 | 92.25125 | 0.04657603 | 4.657603
3179 | 0.9534776 | 0.6192713 | 95383.89 | -0.4852919 | 87653.4 | 87.6534 | 0.04767388 | 91.83218 | 0.04657235 | 4.657235
3180 | 0.9539781 | 0.6215442 | 95413.89 | -0.485529 | 87975.12 | 87.97512 | 0.047698905 | 92.17143 | 0.04659624 | 4.659624
3181 | 0.9544771 | 0.6230834 | 95443.89 | -0.4857366 | 88192.98 | 88.19298 | 0.047723855 | 92.40189 | 0.04662005 | 4.662005
3182 | 0.9549771 | 0.6231231 | 95473.89 | -0.4858925 | 88198.6 | 88.1986 | 0.047748855 | 92.40998 | 0.04664392 | 4.664392
3183 | 0.9554771 | 0.6245985 | 95503.89 | -0.4861046 | 88407.43 | 88.40743 | 0.047773855 | 92.63099 | 0.04666778 | 4.666778
3184 | 0.9552163 | 0.62072 | 95533.89 | -0.4861661 | 87858.46 | 87.85846 | 0.047760815 | 92.05465 | 0.04665533 | 4.665533
3185 | 0.9559209 | 0.6229736 | 95563.89 | -0.4862946 | 88177.44 | 88.17744 | 0.047796045 | 92.39197 | 0.04668895 | 4.668895
3186 | 0.9559824 | 0.6229101 | 95593.89 | -0.4865422 | 88168.45 | 88.16845 | 0.04779912 | 92.38282 | 0.04669189 | 4.669189
3187 | 0.9564771 | 0.6230143 | 95623.89 | -0.4866979 | 88183.2 | 88.1832 | 0.047823855 | 92.40046 | 0.04671549 | 4.671549
3188 | 0.9568135 | 0.6233419 | 95653.89 | -0.4868113 | 88229.57 | 88.22957 | 0.047840675 | 92.45053 | 0.04673155 | 4.673155
3189 | 0.9565206 | 0.6200129 | 95683.89 | -0.4868223 | 87758.37 | 87.75837 | 0.04782603 | 91.95551 | 0.04671757 | 4.671757
3190 | 0.9574776 | 0.6229482 | 95713.89 | -0.4871423 | 88173.84 | 88.17384 | 0.04787388 | 92.39507 | 0.04676324 | 4.676324
3191 | 0.9574771 | 0.6226646 | 95743.89 | -0.4873145 | 88133.7 | 88.1337 | 0.047873855 | 92.353 | 0.04676321 | 4.676321
3192 | 0.9579771 | 0.6235411 | 95773.89 | -0.4875044 | 88257.76 | 88.25776 | 0.047898855 | 92.48521 | 0.04678707 | 4.678707
3193 | 0.9584351 | 0.6234026 | 95803.89 | -0.4876394 | 88238.16 | 88.23816 | 0.047921755 | 92.46669 | 0.04680892 | 4.680892
3194 | 0.9584771 | 0.6226207 | 95833.89 | -0.4877154 | 88127.49 | 88.12749 | 0.047923855 | 92.3509 | 0.04681093 | 4.681093
3195 | 0.9588751 | 0.6232751 | 95863.89 | -0.4878328 | 88220.11 | 88.22011 | 0.047943755 | 92.44972 | 0.04682992 | 4.682992
3196 | 0.9589771 | 0.622831 | 95893.89 | -0.4880658 | 88157.25 | 88.15725 | 0.047948855 | 92.38429 | 0.04683478 | 4.683478
3197 | 0.9594776 | 0.6251629 | 95923.89 | -0.4882707 | 88487.32 | 88.48732 | 0.04797388 | 92.7324 | 0.04685866 | 4.685866
3198 | 0.9599776 | 0.6240299 | 95953.89 | -0.4883817 | 88326.95 | 88.32695 | 0.04799888 | 92.56654 | 0.04688252 | 4.688252
3199 | 0.9599771 | 0.6221091 | 95983.89 | -0.4884374 | 88055.07 | 88.05507 | 0.047998855 | 92.28162 | 0.04688249 | 4.688249
3200 | 0.959978 | 0.6207108 | 96013.89 | -0.4885924 | 87857.15 | 87.85715 | 0.0479989 | 92.0742 | 0.04688254 | 4.688254
3201 | 0.9604771 | 0.6234372 | 96043.89 | -0.4888716 | 88243.06 | 88.24306 | 0.048023855 | 92.48083 | 0.04690635 | 4.690635
3202 | 0.9609776 | 0.6243986 | 96073.89 | -0.4890713 | 88379.14 | 88.37914 | 0.04804888 | 92.62566 | 0.04693023 | 4.693023
3203 | 0.9614771 | 0.6253627 | 96103.89 | -0.4892295 | 88515.6 | 88.5156 | 0.048073855 | 92.77088 | 0.04695406 | 4.695406
3204 | 0.9614771 | 0.6226757 | 96133.89 | -0.489235 | 88135.27 | 88.13527 | 0.048073855 | 92.37227 | 0.04695406 | 4.695406
3205 | 0.9619766 | 0.6250679 | 96163.89 | -0.4894876 | 88473.87 | 88.47387 | 0.04809883 | 92.72936 | 0.04697788 | 4.697788
3206 | 0.9619771 | 0.6238758 | 96193.89 | -0.489623 | 88305.14 | 88.30514 | 0.048098855 | 92.55251 | 0.04697791 | 4.697791
3207 | 0.9624771 | 0.623359 | 96223.89 | -0.4897712 | 88231.99 | 88.23199 | 0.048123855 | 92.47805 | 0.04700176 | 4.700176
3208 | 0.9629776 | 0.6246496 | 96253.89 | -0.490008 | 88414.66 | 88.41466 | 0.04814888 | 92.67173 | 0.04702564 | 4.702564
3209 | 0.9629776 | 0.6231038 | 96283.89 | -0.4900663 | 88195.87 | 88.19587 | 0.04814888 | 92.4424 | 0.04702564 | 4.702564
3210 | 0.9629776 | 0.6223528 | 96313.89 | -0.4901898 | 88089.57 | 88.08957 | 0.04814888 | 92.33098 | 0.04702564 | 4.702564
3211 | 0.9634776 | 0.6240118 | 96343.89 | -0.4904202 | 88324.39 | 88.32439 | 0.04817388 | 92.57932 | 0.04704949 | 4.704949
3212 | 0.9639771 | 0.6247505 | 96373.89 | -0.4906372 | 88428.95 | 88.42895 | 0.048198855 | 92.69112 | 0.04707332 | 4.707332
3213 | 0.9639776 | 0.6229936 | 96403.89 | -0.4906824 | 88180.27 | 88.18027 | 0.04819888 | 92.43046 | 0.04707334 | 4.707334
3214 | 0.9644771 | 0.6254885 | 96433.89 | -0.4909166 | 88533.4 | 88.5334 | 0.048223855 | 92.80283 | 0.04709717 | 4.709717
3215 | 0.9649205 | 0.624988 | 96463.89 | -0.491014 | 88462.56 | 88.46256 | 0.048246025 | 92.73053 | 0.04711832 | 4.711832
3216 | 0.9649771 | 0.6239829 | 96493.89 | -0.4911383 | 88320.3 | 88.3203 | 0.048248855 | 92.58165 | 0.04712101 | 4.712101
3217 | 0.9654776 | 0.6246844 | 96523.89 | -0.4913869 | 88419.59 | 88.41959 | 0.04827388 | 92.68795 | 0.04714489 | 4.714489
3218 | 0.9654756 | 0.6232027 | 96553.89 | -0.4915183 | 88209.87 | 88.20987 | 0.04827378 | 92.46809 | 0.04714479 | 4.714479
3219 | 0.9659771 | 0.6241898 | 96583.89 | -0.4916891 | 88349.58 | 88.34958 | 0.048298855 | 92.61677 | 0.04716871 | 4.716871
3220 | 0.9659756 | 0.6229479 | 96613.89 | -0.4918111 | 88173.8 | 88.1738 | 0.04829878 | 92.43249 | 0.04716864 | 4.716864
3221 | 0.9665 | 0.6257811 | 96643.89 | -0.4920619 | 88574.82 | 88.57482 | 0.048325 | 92.8552 | 0.04719365 | 4.719365
3222 | 0.9669771 | 0.6252431 | 96673.89 | -0.4921908 | 88498.67 | 88.49867 | 0.048348855 | 92.77748 | 0.04721641 | 4.721641
3223 | 0.9674766 | 0.6266608 | 96703.89 | -0.4924022 | 88699.33 | 88.69933 | 0.04837383 | 92.99006 | 0.04724023 | 4.724023
3224 | 0.9674776 | 0.6262674 | 96733.89 | -0.4925258 | 88643.65 | 88.64365 | 0.04837388 | 92.93169 | 0.04724028 | 4.724028
3225 | 0.9679771 | 0.6271934 | 96763.89 | -0.492754 | 88774.72 | 88.77472 | 0.048398855 | 93.07132 | 0.0472641 | 4.72641
3226 | 0.9679771 | 0.6253769 | 96793.89 | -0.4928193 | 88517.61 | 88.51761 | 0.048398855 | 92.80176 | 0.0472641 | 4.72641
3227 | 0.9684771 | 0.6239308 | 96823.89 | -0.4929657 | 88312.92 | 88.31292 | 0.048423855 | 92.58938 | 0.04728795 | 4.728795
3228 | 0.968544 | 0.625161 | 96853.89 | -0.493168 | 88487.05 | 88.48705 | 0.0484272 | 92.77223 | 0.04729114 | 4.729114
3229 | 0.9689771 | 0.6246329 | 96883.89 | -0.4933041 | 88412.3 | 88.4123 | 0.048448855 | 92.69577 | 0.04731179 | 4.731179
3230 | 0.9694771 | 0.6278526 | 96913.89 | -0.4935448 | 88868.03 | 88.86803 | 0.048473855 | 93.1758 | 0.04733564 | 4.733564
3231 | 0.9694771 | 0.6251795 | 96943.89 | -0.4935975 | 88489.67 | 88.48967 | 0.048473855 | 92.7791 | 0.04733564 | 4.733564
3232 | 0.9694781 | 0.6221328 | 96973.89 | -0.4936198 | 88058.43 | 88.05843 | 0.048473905 | 92.32696 | 0.04733568 | 4.733568
3233 | 0.9704776 | 0.6264414 | 97003.89 | -0.4940255 | 88668.28 | 88.66828 | 0.04852388 | 92.97081 | 0.04738335 | 4.738335
3234 | 0.9704771 | 0.6242306 | 97033.89 | -0.4940418 | 88355.36 | 88.35536 | 0.048523855 | 92.6427 | 0.04738332 | 4.738332
3235 | 0.970979 | 0.6263726 | 97063.89 | -0.4942378 | 88658.54 | 88.65854 | 0.04854895 | 92.96282 | 0.04740726 | 4.740726
3236 | 0.9709776 | 0.62519 | 97093.89 | -0.4944059 | 88491.15 | 88.49115 | 0.04854888 | 92.7873 | 0.04740719 | 4.740719
3237 | 0.9714771 | 0.6261416 | 97123.89 | -0.4945601 | 88625.85 | 88.62585 | 0.048573855 | 92.93074 | 0.04743101 | 4.743101
3238 | 0.971979 | 0.6259379 | 97153.89 | -0.4946856 | 88597.01 | 88.59701 | 0.04859895 | 92.90274 | 0.04745494 | 4.745494
3239 | 0.9719776 | 0.6269299 | 97183.89 | -0.4949011 | 88737.42 | 88.73742 | 0.04859888 | 93.04996 | 0.04745487 | 4.745487
3240 | 0.9724771 | 0.6255111 | 97213.89 | -0.4950491 | 88536.6 | 88.5366 | 0.048623855 | 92.84159 | 0.04747869 | 4.747869
3241 | 0.9724776 | 0.6245943 | 97243.89 | -0.4951669 | 88406.84 | 88.40684 | 0.04862388 | 92.70552 | 0.04747871 | 4.747871
3242 | 0.9729771 | 0.6264702 | 97273.89 | -0.4953251 | 88672.36 | 88.67236 | 0.048648855 | 92.98617 | 0.04750253 | 4.750253
3243 | 0.9734766 | 0.6272873 | 97303.89 | -0.4955234 | 88788.01 | 88.78801 | 0.04867383 | 93.10966 | 0.04752635 | 4.752635
3244 | 0.9734771 | 0.6255066 | 97333.89 | -0.4956614 | 88535.97 | 88.53597 | 0.048673855 | 92.84535 | 0.04752637 | 4.752637
3245 | 0.9739497 | 0.6258137 | 97363.89 | -0.4957757 | 88579.43 | 88.57943 | 0.048697485 | 92.89303 | 0.0475489 | 4.75489
3246 | 0.9743135 | 0.6265053 | 97393.89 | -0.4959837 | 88677.32 | 88.67732 | 0.048715675 | 92.9973 | 0.04756625 | 4.756625
3247 | 0.9744776 | 0.6265261 | 97423.89 | -0.4961511 | 88680.27 | 88.68027 | 0.04872388 | 93.00112 | 0.04757407 | 4.757407
3248 | 0.9744776 | 0.6239724 | 97453.89 | -0.4962277 | 88318.81 | 88.31881 | 0.04872388 | 92.62205 | 0.04757407 | 4.757407
3249 | 0.9749674 | 0.6243871 | 97483.89 | -0.4964194 | 88377.51 | 88.37751 | 0.04874837 | 92.68577 | 0.04759742 | 4.759742
3250 | 0.9754751 | 0.6259403 | 97513.89 | -0.4965727 | 88597.35 | 88.59735 | 0.048773755 | 92.91858 | 0.04762163 | 4.762163
3251 | 0.9754771 | 0.626052 | 97543.89 | -0.4967517 | 88613.16 | 88.61316 | 0.048773855 | 92.93517 | 0.04762172 | 4.762172
3252 | 0.9759771 | 0.6270584 | 97573.89 | -0.4969508 | 88755.61 | 88.75561 | 0.048798855 | 93.08678 | 0.04764556 | 4.764556
3253 | 0.9759771 | 0.6254246 | 97603.89 | -0.4970383 | 88524.36 | 88.52436 | 0.048798855 | 92.84425 | 0.04764556 | 4.764556
3254 | 0.9764757 | 0.6245362 | 97633.89 | -0.4971559 | 88398.61 | 88.39861 | 0.048823785 | 92.71457 | 0.04766933 | 4.766933
3255 | 0.9769776 | 0.6278502 | 97663.89 | -0.4974423 | 88867.69 | 88.86769 | 0.04884888 | 93.20877 | 0.04769326 | 4.769326
3256 | 0.9769771 | 0.6255323 | 97693.89 | -0.4975221 | 88539.6 | 88.5396 | 0.048848855 | 92.86466 | 0.04769323 | 4.769323
3257 | 0.9774771 | 0.6265166 | 97723.89 | -0.4977245 | 88678.92 | 88.67892 | 0.048873855 | 93.01301 | 0.04771707 | 4.771707
3258 | 0.9779546 | 0.6269892 | 97753.89 | -0.4979458 | 88745.82 | 88.74582 | 0.04889773 | 93.08529 | 0.04773983 | 4.773983
3259 | 0.977977 | 0.6261538 | 97783.89 | -0.4979973 | 88627.57 | 88.62757 | 0.04889885 | 92.96136 | 0.0477409 | 4.77409
3260 | 0.9784766 | 0.6272103 | 97813.89 | -0.4981681 | 88777.11 | 88.77711 | 0.04892383 | 93.12043 | 0.04776471 | 4.776471
3261 | 0.9784771 | 0.6262547 | 97843.89 | -0.4983269 | 88641.85 | 88.64185 | 0.048923855 | 92.97856 | 0.04776474 | 4.776474
3262 | 0.9789771 | 0.6260819 | 97873.89 | -0.4984809 | 88617.4 | 88.6174 | 0.048948855 | 92.95512 | 0.04778857 | 4.778857
3263 | 0.9794775 | 0.6275042 | 97903.89 | -0.4986953 | 88818.71 | 88.81871 | 0.048973875 | 93.16851 | 0.04781242 | 4.781242
3264 | 0.979477 | 0.6246741 | 97933.89 | -0.4987185 | 88418.13 | 88.41813 | 0.04897385 | 92.74831 | 0.0478124 | 4.78124
3265 | 0.9796557 | 0.6259379 | 97963.89 | -0.498908 | 88597.01 | 88.59701 | 0.048982785 | 92.93674 | 0.04782092 | 4.782092
3266 | 0.9799781 | 0.6251887 | 97993.89 | -0.4990942 | 88490.97 | 88.49097 | 0.048998905 | 92.82693 | 0.04783629 | 4.783629
3267 | 0.9804771 | 0.626627 | 98023.89 | -0.4992428 | 88694.55 | 88.69455 | 0.049023855 | 93.0427 | 0.04786007 | 4.786007
3268 | 0.9804771 | 0.6265694 | 98053.89 | -0.4993909 | 88686.4 | 88.6864 | 0.049023855 | 93.03415 | 0.04786007 | 4.786007
3269 | 0.9809771 | 0.6268052 | 98083.89 | -0.4995482 | 88719.77 | 88.71977 | 0.049048855 | 93.07138 | 0.0478839 | 4.78839
3270 | 0.9812989 | 0.6268293 | 98113.89 | -0.499777 | 88723.18 | 88.72318 | 0.049064945 | 93.07638 | 0.04789924 | 4.789924
3271 | 0.9816769 | 0.628405 | 98143.89 | -0.4999968 | 88946.21 | 88.94621 | 0.049083845 | 93.31204 | 0.04791725 | 4.791725
3272 | 0.9819771 | 0.6267566 | 98173.89 | -0.5000352 | 88712.89 | 88.71289 | 0.049098855 | 93.0686 | 0.04793156 | 4.793156
3273 | 0.9824771 | 0.6280243 | 98203.89 | -0.5003068 | 88892.33 | 88.89233 | 0.049123855 | 93.25906 | 0.04795539 | 4.795539
3274 | 0.9824771 | 0.6278127 | 98233.89 | -0.5004206 | 88862.38 | 88.86238 | 0.049123855 | 93.22764 | 0.04795539 | 4.795539
3275 | 0.982608 | 0.6261612 | 98263.89 | -0.500547 | 88628.62 | 88.62862 | 0.0491304 | 92.98298 | 0.04796163 | 4.796163
3276 | 0.9834693 | 0.6288368 | 98293.89 | -0.5007758 | 89007.33 | 89.00733 | 0.049173465 | 93.38413 | 0.04800268 | 4.800268
3277 | 0.9834771 | 0.628388 | 98323.89 | -0.5008909 | 88943.81 | 88.94381 | 0.049173855 | 93.31752 | 0.04800305 | 4.800305
3278 | 0.9834756 | 0.6271326 | 98353.89 | -0.5010128 | 88766.11 | 88.76611 | 0.04917378 | 93.13108 | 0.04800298 | 4.800298
3279 | 0.9839771 | 0.6266088 | 98383.89 | -0.501119 | 88691.97 | 88.69197 | 0.049198855 | 93.05552 | 0.04802688 | 4.802688
3280 | 0.9844722 | 0.6273296 | 98413.89 | -0.5013034 | 88794 | 88.794 | 0.04922361 | 93.16476 | 0.04805047 | 4.805047
3281 | 0.9844756 | 0.6270899 | 98443.89 | -0.5015339 | 88760.07 | 88.76007 | 0.04922378 | 93.12918 | 0.04805063 | 4.805063
3282 | 0.9849771 | 0.6272727 | 98473.89 | -0.5016796 | 88785.94 | 88.78594 | 0.049248855 | 93.15855 | 0.04807453 | 4.807453
3283 | 0.9854776 | 0.6292226 | 98503.89 | -0.5018554 | 89061.94 | 89.06194 | 0.04927388 | 93.45037 | 0.04809838 | 4.809838
3284 | 0.9854771 | 0.6267835 | 98533.89 | -0.5019523 | 88716.7 | 88.7167 | 0.049273855 | 93.08812 | 0.04809836 | 4.809836
3285 | 0.9857574 | 0.6274242 | 98563.89 | -0.5021613 | 88807.39 | 88.80739 | 0.04928787 | 93.18452 | 0.04811172 | 4.811172
3286 | 0.9859771 | 0.6281627 | 98593.89 | -0.5023047 | 88911.92 | 88.91192 | 0.049298855 | 93.29517 | 0.04812218 | 4.812218
3287 | 0.9864771 | 0.6278163 | 98623.89 | -0.5024524 | 88862.89 | 88.86289 | 0.049323855 | 93.24595 | 0.04814601 | 4.814601
3288 | 0.9864776 | 0.6269915 | 98653.89 | -0.5025776 | 88746.14 | 88.74614 | 0.04932388 | 93.12345 | 0.04814603 | 4.814603
3289 | 0.9869772 | 0.6275231 | 98683.89 | -0.5027609 | 88821.39 | 88.82139 | 0.04934886 | 93.20462 | 0.04816984 | 4.816984
3290 | 0.9874771 | 0.6279837 | 98713.89 | -0.5029244 | 88886.58 | 88.88658 | 0.049373855 | 93.27525 | 0.04819366 | 4.819366
3291 | 0.9874771 | 0.6286482 | 98743.89 | -0.5030965 | 88980.64 | 88.98064 | 0.049373855 | 93.37395 | 0.04819366 | 4.819366
3292 | 0.9879771 | 0.6289499 | 98773.89 | -0.5033523 | 89023.34 | 89.02334 | 0.049398855 | 93.42099 | 0.04821748 | 4.821748
3293 | 0.9884767 | 0.6298013 | 98803.89 | -0.5034875 | 89143.85 | 89.14385 | 0.049423835 | 93.54968 | 0.04824128 | 4.824128
3294 | 0.9888394 | 0.6300375 | 98833.89 | -0.5036522 | 89177.28 | 89.17728 | 0.04944197 | 93.58638 | 0.04825857 | 4.825857
3295 | 0.9888135 | 0.6277213 | 98863.89 | -0.5036715 | 88849.44 | 88.84944 | 0.049440675 | 93.24222 | 0.04825733 | 4.825733
3296 | 0.9889776 | 0.6266348 | 98893.89 | -0.5038101 | 88695.65 | 88.69565 | 0.04944888 | 93.08156 | 0.04826515 | 4.826515
3297 | 0.9894772 | 0.6275617 | 98923.89 | -0.5040044 | 88826.85 | 88.82685 | 0.04947386 | 93.22146 | 0.04828895 | 4.828895
3298 | 0.9894756 | 0.6280071 | 98953.89 | -0.5041826 | 88889.89 | 88.88989 | 0.04947378 | 93.28761 | 0.04828888 | 4.828888
3299 | 0.9899772 | 0.6284729 | 98983.89 | -0.5043313 | 88955.82 | 88.95582 | 0.04949886 | 93.35904 | 0.04831277 | 4.831277
3300 | 0.989981 | 0.6266617 | 99013.89 | -0.5044196 | 88699.46 | 88.69946 | 0.04949905 | 93.09 | 0.04831296 | 4.831296
3301 | 0.990477 | 0.6275073 | 99043.89 | -0.5046516 | 88819.15 | 88.81915 | 0.04952385 | 93.21782 | 0.04833659 | 4.833659
3302 | 0.9909205 | 0.6282741 | 99073.89 | -0.5047583 | 88927.69 | 88.92769 | 0.049546025 | 93.3337 | 0.04835771 | 4.835771
3303 | 0.9910547 | 0.6285651 | 99103.89 | -0.5050587 | 88968.87 | 88.96887 | 0.049552735 | 93.37753 | 0.04836411 | 4.836411
3304 | 0.9914771 | 0.6291482 | 99133.89 | -0.505144 | 89051.41 | 89.05141 | 0.049573855 | 93.46603 | 0.04838423 | 4.838423
3305 | 0.991977 | 0.6308088 | 99163.89 | -0.5054061 | 89286.45 | 89.28645 | 0.04959885 | 93.71496 | 0.04840804 | 4.840804
3306 | 0.991977 | 0.6297536 | 99193.89 | -0.5055221 | 89137.1 | 89.1371 | 0.04959885 | 93.5582 | 0.04840804 | 4.840804
3307 | 0.9924772 | 0.6287045 | 99223.89 | -0.5056325 | 88988.61 | 88.98861 | 0.04962386 | 93.40456 | 0.04843187 | 4.843187
3308 | 0.9929205 | 0.6298325 | 99253.89 | -0.505784 | 89148.27 | 89.14827 | 0.049646025 | 93.57412 | 0.04845299 | 4.845299
3309 | 0.9929771 | 0.6279311 | 99283.89 | -0.5059285 | 88879.14 | 88.87914 | 0.049648855 | 93.29188 | 0.04845568 | 4.845568
3310 | 0.9934766 | 0.6312538 | 99313.89 | -0.5061761 | 89349.44 | 89.34944 | 0.04967383 | 93.78777 | 0.04847948 | 4.847948
3311 | 0.993477 | 0.6300073 | 99343.89 | -0.5062957 | 89173.01 | 89.17301 | 0.04967385 | 93.60257 | 0.0484795 | 4.84795
3312 | 0.9939771 | 0.6297231 | 99373.89 | -0.5064323 | 89132.78 | 89.13278 | 0.049698855 | 93.56258 | 0.04850332 | 4.850332
3313 | 0.9939777 | 0.6274695 | 99403.89 | -0.5065209 | 88813.8 | 88.8138 | 0.049698885 | 93.22775 | 0.04850335 | 4.850335
3314 | 0.99496 | 0.6323642 | 99433.89 | -0.5068386 | 89506.61 | 89.50661 | 0.049748 | 93.95938 | 0.04855014 | 4.855014
3315 | 0.99496 | 0.6303592 | 99463.89 | -0.5068878 | 89222.82 | 89.22282 | 0.049748 | 93.66147 | 0.04855014 | 4.855014
3316 | 0.9952979 | 0.6312274 | 99493.89 | -0.5071692 | 89345.7 | 89.3457 | 0.049764895 | 93.79198 | 0.04856623 | 4.856623
3317 | 0.9954771 | 0.6301512 | 99523.89 | -0.5072563 | 89193.38 | 89.19338 | 0.049773855 | 93.63287 | 0.04857476 | 4.857476
3318 | 0.9955176 | 0.6288382 | 99553.89 | -0.5074108 | 89007.53 | 89.00753 | 0.04977588 | 93.43796 | 0.04857669 | 4.857669
3319 | 0.9959771 | 0.6303162 | 99583.89 | -0.5075793 | 89216.73 | 89.21673 | 0.049798855 | 93.65962 | 0.04859858 | 4.859858
3320 | 0.9964775 | 0.6306686 | 99613.89 | -0.5077627 | 89266.61 | 89.26661 | 0.049823875 | 93.71422 | 0.04862241 | 4.862241
3321 | 0.9964708 | 0.6279173 | 99643.89 | -0.5077659 | 88877.18 | 88.87718 | 0.04982354 | 93.30536 | 0.04862209 | 4.862209
3322 | 0.9969771 | 0.6289955 | 99673.89 | -0.5080233 | 89029.79 | 89.02979 | 0.049848855 | 93.46783 | 0.04864621 | 4.864621
3323 | 0.997 | 0.6299634 | 99703.89 | -0.508172 | 89166.79 | 89.16679 | 0.04985 | 93.61176 | 0.0486473 | 4.86473
3324 | 0.9974785 | 0.6301224 | 99733.89 | -0.5083171 | 89189.3 | 89.1893 | 0.049873925 | 93.63752 | 0.04867009 | 4.867009
3325 | 0.9979767 | 0.6305276 | 99763.89 | -0.5085525 | 89246.65 | 89.24665 | 0.049898835 | 93.69996 | 0.04869381 | 4.869381
3326 | 0.9979771 | 0.6302813 | 99793.89 | -0.508691 | 89211.79 | 89.21179 | 0.049898855 | 93.66336 | 0.04869383 | 4.869383
3327 | 0.9980547 | 0.6286279 | 99823.89 | -0.5088166 | 88977.76 | 88.97776 | 0.049902735 | 93.418 | 0.04869753 | 4.869753
3328 | 0.9984791 | 0.6294679 | 99853.89 | -0.5090093 | 89096.66 | 89.09666 | 0.049923955 | 93.54472 | 0.04871774 | 4.871774
3329 | 0.9989771 | 0.6299078 | 99883.89 | -0.5091542 | 89158.92 | 89.15892 | 0.049948855 | 93.61231 | 0.04874145 | 4.874145
3330 | 0.9991972 | 0.629508 | 99913.89 | -0.5093085 | 89102.34 | 89.10234 | 0.04995986 | 93.55388 | 0.04875193 | 4.875193
3331 | 0.9994771 | 0.6307982 | 99943.89 | -0.509492 | 89284.95 | 89.28495 | 0.049973855 | 93.74687 | 0.04876526 | 4.876526
3332 | 0.9999771 | 0.6317352 | 99973.89 | -0.5097095 | 89417.58 | 89.41758 | 0.049998855 | 93.88836 | 0.04878907 | 4.878907
3333 | 0.9999805 | 0.6295744 | 100003.9 | -0.5097893 | 89111.73 | 89.11173 | 0.049999025 | 93.56723 | 0.04878924 | 4.878924
3334 | 1.000477 | 0.6301258 | 100033.9 | -0.5099432 | 89189.78 | 89.18978 | 0.05002385 | 93.6514 | 0.04881288 | 4.881288
3335 | 1.000978 | 0.6311481 | 100063.9 | -0.510197 | 89334.48 | 89.33448 | 0.0500489 | 93.80557 | 0.04883673 | 4.883673
3336 | 1.000977 | 0.6304653 | 100093.9 | -0.5102749 | 89237.83 | 89.23783 | 0.05004885 | 93.70409 | 0.04883669 | 4.883669
3337 | 1.001477 | 0.6313988 | 100123.9 | -0.5104355 | 89369.96 | 89.36996 | 0.05007385 | 93.84506 | 0.0488605 | 4.88605
3338 | 1.001978 | 0.6314901 | 100153.9 | -0.5106429 | 89382.89 | 89.38289 | 0.0500989 | 93.86087 | 0.04888435 | 4.888435
3339 | 1.001977 | 0.6312885 | 100183.9 | -0.5108155 | 89354.35 | 89.35435 | 0.05009885 | 93.8309 | 0.0488843 | 4.88843
3340 | 1.002467 | 0.6309511 | 100213.9 | -0.5109668 | 89306.6 | 89.3066 | 0.05012335 | 93.78294 | 0.04890763 | 4.890763
3341 | 1.002477 | 0.6307619 | 100243.9 | -0.5111017 | 89279.82 | 89.27982 | 0.05012385 | 93.75486 | 0.04890811 | 4.890811
3342 | 1.0029 | 0.6303416 | 100273.9 | -0.5111763 | 89220.33 | 89.22033 | 0.050145 | 93.69428 | 0.04892825 | 4.892825
3343 | 1.003141 | 0.6313821 | 100303.9 | -0.5114333 | 89367.6 | 89.3676 | 0.05015705 | 93.85002 | 0.04893972 | 4.893972
3344 | 1.003477 | 0.6324075 | 100333.9 | -0.5115681 | 89512.74 | 89.51274 | 0.05017385 | 94.00394 | 0.04895572 | 4.895572
3345 | 1.003977 | 0.631906 | 100363.9 | -0.5117468 | 89441.76 | 89.44176 | 0.05019885 | 93.93163 | 0.04897953 | 4.897953
3346 | 1.003977 | 0.6310048 | 100393.9 | -0.5119151 | 89314.2 | 89.3142 | 0.05019885 | 93.79767 | 0.04897953 | 4.897953
3347 | 1.004477 | 0.6322741 | 100423.9 | -0.512064 | 89493.86 | 89.49386 | 0.05022385 | 93.98858 | 0.04900333 | 4.900333
3348 | 1.004908 | 0.6319724 | 100453.9 | -0.5122225 | 89451.15 | 89.45115 | 0.0502454 | 93.94566 | 0.04902385 | 4.902385
3349 | 1.004935 | 0.6298145 | 100483.9 | -0.5123239 | 89145.72 | 89.14572 | 0.05024675 | 93.625 | 0.04902514 | 4.902514
3350 | 1.0054 | 0.6313134 | 100513.9 | -0.5124841 | 89357.88 | 89.35788 | 0.05027 | 93.8499 | 0.04904727 | 4.904727
3351 | 1.005477 | 0.6301714 | 100543.9 | -0.5126436 | 89196.23 | 89.19623 | 0.05027385 | 93.68047 | 0.04905094 | 4.905094
3352 | 1.005977 | 0.633313 | 100573.9 | -0.5129034 | 89640.91 | 89.64091 | 0.05029885 | 94.14974 | 0.04907474 | 4.907474
3353 | 1.006477 | 0.6341456 | 100603.9 | -0.5130842 | 89758.75 | 89.75875 | 0.05032385 | 94.27576 | 0.04909855 | 4.909855
3354 | 1.006476 | 0.632214 | 100633.9 | -0.5132543 | 89485.35 | 89.48535 | 0.0503238 | 93.98859 | 0.0490985 | 4.90985
3355 | 1.006978 | 0.6322533 | 100663.9 | -0.5133463 | 89490.91 | 89.49091 | 0.0503489 | 93.99668 | 0.04912239 | 4.912239
3356 | 1.006977 | 0.6316434 | 100693.9 | -0.5134891 | 89404.59 | 89.40459 | 0.05034885 | 93.906 | 0.04912235 | 4.912235
3357 | 1.007477 | 0.63295 | 100723.9 | -0.5136399 | 89589.53 | 89.58953 | 0.05037385 | 94.1025 | 0.04914615 | 4.914615
3358 | 1.007477 | 0.6316392 | 100753.9 | -0.5137784 | 89403.99 | 89.40399 | 0.05037385 | 93.90761 | 0.04914615 | 4.914615
3359 | 1.007977 | 0.6319438 | 100783.9 | -0.5139501 | 89447.11 | 89.44711 | 0.05039885 | 93.95514 | 0.04916995 | 4.916995
3360 | 1.00802 | 0.6303311 | 100813.9 | -0.5140045 | 89218.84 | 89.21884 | 0.050401 | 93.71556 | 0.049172 | 4.9172
3361 | 1.008478 | 0.6318647 | 100843.9 | -0.514292 | 89435.91 | 89.43591 | 0.0504239 | 93.94562 | 0.0491938 | 4.91938
3362 | 1.008977 | 0.6320763 | 100873.9 | -0.5144461 | 89465.86 | 89.46586 | 0.05044885 | 93.97931 | 0.04921755 | 4.921755
3363 | 1.009477 | 0.6335624 | 100903.9 | -0.5146983 | 89676.21 | 89.67621 | 0.05047385 | 94.20251 | 0.04924135 | 4.924135
3364 | 1.009477 | 0.6317489 | 100933.9 | -0.5147791 | 89419.52 | 89.41952 | 0.05047385 | 93.93287 | 0.04924135 | 4.924135
3365 | 1.009487 | 0.6314706 | 100963.9 | -0.5149133 | 89380.13 | 89.38013 | 0.05047435 | 93.89153 | 0.04924182 | 4.924182
3366 | 1.009977 | 0.6319052 | 100993.9 | -0.5150785 | 89441.64 | 89.44164 | 0.05049885 | 93.95834 | 0.04926515 | 4.926515
3367 | 1.010477 | 0.6318505 | 101023.9 | -0.5152566 | 89433.9 | 89.4339 | 0.05052385 | 93.95244 | 0.04928894 | 4.928894
3368 | 1.010976 | 0.633697 | 101053.9 | -0.5154255 | 89695.26 | 89.69526 | 0.0505488 | 94.22925 | 0.04931269 | 4.931269
3369 | 1.010977 | 0.6320862 | 101083.9 | -0.5155686 | 89467.26 | 89.46726 | 0.05054885 | 93.98973 | 0.04931274 | 4.931274
3370 | 1.011477 | 0.6334818 | 101113.9 | -0.5157681 | 89664.8 | 89.6648 | 0.05057385 | 94.19949 | 0.04933654 | 4.933654
3371 | 1.011478 | 0.6320187 | 101143.9 | -0.5158857 | 89457.71 | 89.45771 | 0.0505739 | 93.98193 | 0.04933659 | 4.933659
3372 | 1.011978 | 0.632761 | 101173.9 | -0.5160314 | 89562.77 | 89.56277 | 0.0505989 | 94.09455 | 0.04936038 | 4.936038
3373 | 1.011977 | 0.6322182 | 101203.9 | -0.5161721 | 89485.94 | 89.48594 | 0.05059885 | 94.01383 | 0.04936033 | 4.936033
3374 | 1.012478 | 0.6328358 | 101233.9 | -0.5163316 | 89573.36 | 89.57336 | 0.0506239 | 94.10791 | 0.04938418 | 4.938418
3375 | 1.012978 | 0.6341034 | 101263.9 | -0.5165409 | 89752.78 | 89.75278 | 0.0506489 | 94.29866 | 0.04940797 | 4.940797
3376 | 1.013396 | 0.6340779 | 101293.9 | -0.5166945 | 89749.17 | 89.74917 | 0.0506698 | 94.29674 | 0.04942787 | 4.942787
3377 | 1.013477 | 0.6336425 | 101323.9 | -0.5168082 | 89687.54 | 89.68754 | 0.05067385 | 94.23236 | 0.04943172 | 4.943172
3378 | 1.013977 | 0.6363165 | 101353.9 | -0.5170896 | 90066.03 | 90.06603 | 0.05069885 | 94.63227 | 0.04945551 | 4.945551
3379 | 1.013977 | 0.6335249 | 101383.9 | -0.5171453 | 89670.9 | 89.6709 | 0.05069885 | 94.21711 | 0.04945551 | 4.945551
3380 | 1.014278 | 0.6326174 | 101413.9 | -0.5172661 | 89542.45 | 89.54245 | 0.0507139 | 94.0835 | 0.04946984 | 4.946984
3381 | 1.014477 | 0.6332453 | 101443.9 | -0.5175055 | 89631.32 | 89.63132 | 0.05072385 | 94.17777 | 0.04947931 | 4.947931
3382 | 1.014757 | 0.6315812 | 101473.9 | -0.5175746 | 89395.78 | 89.39578 | 0.05073785 | 93.93153 | 0.04949263 | 4.949263
3383 | 1.014976 | 0.6325523 | 101503.9 | -0.5177674 | 89533.23 | 89.53323 | 0.0507488 | 94.07694 | 0.04950305 | 4.950305
3384 | 1.015477 | 0.6338481 | 101533.9 | -0.5179392 | 89716.65 | 89.71665 | 0.05077385 | 94.2719 | 0.04952689 | 4.952689
3385 | 1.015977 | 0.6332561 | 101563.9 | -0.5181227 | 89632.85 | 89.63285 | 0.05079885 | 94.1861 | 0.04955068 | 4.955068
3386 | 1.015977 | 0.6330517 | 101593.9 | -0.5182719 | 89603.92 | 89.60392 | 0.05079885 | 94.1557 | 0.04955068 | 4.955068
3387 | 1.016477 | 0.632722 | 101623.9 | -0.5183856 | 89557.25 | 89.55725 | 0.05082385 | 94.1089 | 0.04957448 | 4.957448
3388 | 1.016477 | 0.6336827 | 101653.9 | -0.5186055 | 89693.23 | 89.69323 | 0.05082385 | 94.25179 | 0.04957448 | 4.957448
3389 | 1.016977 | 0.6328788 | 101683.9 | -0.518722 | 89579.45 | 89.57945 | 0.05084885 | 94.13446 | 0.04959827 | 4.959827
3390 | 1.017005 | 0.6322708 | 101713.9 | -0.5188504 | 89493.39 | 89.49339 | 0.05085025 | 94.04415 | 0.0495996 | 4.95996
3391 | 1.017478 | 0.6326783 | 101743.9 | -0.5190113 | 89551.07 | 89.55107 | 0.0508739 | 94.10688 | 0.0496221 | 4.96221
3392 | 1.017978 | 0.635181 | 101773.9 | -0.5191688 | 89905.31 | 89.90531 | 0.0508989 | 94.48139 | 0.04964589 | 4.964589
3393 | 1.018478 | 0.6343225 | 101803.9 | -0.5193305 | 89783.79 | 89.78379 | 0.0509239 | 94.35593 | 0.04966968 | 4.966968
3394 | 1.018477 | 0.6333324 | 101833.9 | -0.5194654 | 89643.65 | 89.64365 | 0.05092385 | 94.20865 | 0.04966963 | 4.966963
3395 | 1.018876 | 0.633305 | 101863.9 | -0.5196746 | 89639.77 | 89.63977 | 0.0509438 | 94.20636 | 0.04968862 | 4.968862
3396 | 1.018977 | 0.6334591 | 101893.9 | -0.5198086 | 89661.59 | 89.66159 | 0.05094885 | 94.22974 | 0.04969342 | 4.969342
3397 | 1.019477 | 0.633102 | 101923.9 | -0.5199338 | 89611.04 | 89.61104 | 0.05097385 | 94.17886 | 0.04971721 | 4.971721
3398 | 1.019977 | 0.6355723 | 101953.9 | -0.5201747 | 89960.69 | 89.96069 | 0.05099885 | 94.54859 | 0.049741 | 4.9741
3399 | 1.019977 | 0.6336544 | 101983.9 | -0.520248 | 89689.23 | 89.68923 | 0.05099885 | 94.26328 | 0.049741 | 4.9741
3400 | 1.020477 | 0.6335548 | 102013.9 | -0.5204132 | 89675.13 | 89.67513 | 0.05102385 | 94.2507 | 0.04976478 | 4.976478
3401 | 1.020477 | 0.6332411 | 102043.9 | -0.5205421 | 89630.73 | 89.63073 | 0.05102385 | 94.20403 | 0.04976478 | 4.976478
3402 | 1.020977 | 0.6339669 | 102073.9 | -0.5207698 | 89733.46 | 89.73346 | 0.05104885 | 94.31425 | 0.04978857 | 4.978857
3403 | 1.021477 | 0.6345162 | 102103.9 | -0.5209408 | 89811.21 | 89.81121 | 0.05107385 | 94.39821 | 0.04981236 | 4.981236
3404 | 1.021477 | 0.6322291 | 102133.9 | -0.5209982 | 89487.49 | 89.48749 | 0.05107385 | 94.05796 | 0.04981236 | 4.981236
3405 | 1.021839 | 0.6336098 | 102163.9 | -0.5212578 | 89682.92 | 89.68292 | 0.05109195 | 94.26499 | 0.04982958 | 4.982958
3406 | 1.02202 | 0.6346639 | 102193.9 | -0.5214062 | 89832.12 | 89.83212 | 0.051101 | 94.42263 | 0.04983819 | 4.983819
3407 | 1.02256 | 0.6366547 | 102223.9 | -0.5215939 | 90113.9 | 90.1139 | 0.051128 | 94.72124 | 0.04986387 | 4.986387
3408 | 1.022478 | 0.6317418 | 102253.9 | -0.5216107 | 89418.51 | 89.41851 | 0.0511239 | 93.98994 | 0.04985997 | 4.985997
3409 | 1.022977 | 0.6346362 | 102283.9 | -0.5218788 | 89828.2 | 89.8282 | 0.05114885 | 94.4228 | 0.04988371 | 4.988371
3410 | 1.023478 | 0.6357149 | 102313.9 | -0.5221216 | 89980.88 | 89.98088 | 0.0511739 | 94.58555 | 0.04990754 | 4.990754
3411 | 1.023477 | 0.6332751 | 102343.9 | -0.5221509 | 89635.54 | 89.63554 | 0.05117385 | 94.22254 | 0.04990749 | 4.990749
3412 | 1.023977 | 0.6350123 | 102373.9 | -0.522382 | 89881.43 | 89.88143 | 0.05119885 | 94.48326 | 0.04993127 | 4.993127
3413 | 1.023977 | 0.6338501 | 102403.9 | -0.5224936 | 89716.93 | 89.71693 | 0.05119885 | 94.31033 | 0.04993127 | 4.993127
3414 | 1.024477 | 0.6358416 | 102433.9 | -0.5227381 | 89998.81 | 89.99881 | 0.05122385 | 94.6089 | 0.04995506 | 4.995506
3415 | 1.024716 | 0.6342654 | 102463.9 | -0.5228376 | 89775.71 | 89.77571 | 0.0512358 | 94.37544 | 0.04996642 | 4.996642
3416 | 1.024978 | 0.6345327 | 102493.9 | -0.5229864 | 89813.55 | 89.81355 | 0.0512489 | 94.41639 | 0.04997889 | 4.997889
3417 | 1.025477 | 0.6370593 | 102523.9 | -0.5232083 | 90171.17 | 90.17117 | 0.05127385 | 94.79459 | 0.05000262 | 5.000262
3418 | 1.025867 | 0.6353721 | 102553.9 | -0.5233518 | 89932.36 | 89.93236 | 0.05129335 | 94.54529 | 0.05002117 | 5.002117
3419 | 1.025977 | 0.6339655 | 102583.9 | -0.5234466 | 89733.26 | 89.73326 | 0.05129885 | 94.33648 | 0.0500264 | 5.00264
3420 | 1.026477 | 0.6352826 | 102613.9 | -0.5236964 | 89919.69 | 89.91969 | 0.05132385 | 94.53471 | 0.05005018 | 5.005018
3421 | 1.026477 | 0.6348547 | 102643.9 | -0.523755 | 89859.12 | 89.85912 | 0.05132385 | 94.47104 | 0.05005018 | 5.005018
3422 | 1.026977 | 0.634156 | 102673.9 | -0.5239562 | 89760.23 | 89.76023 | 0.05134885 | 94.36931 | 0.05007396 | 5.007396
3423 | 1.026978 | 0.6338122 | 102703.9 | -0.5240987 | 89711.56 | 89.71156 | 0.0513489 | 94.31815 | 0.05007401 | 5.007401
3424 | 1.027477 | 0.6336944 | 102733.9 | -0.5241732 | 89694.89 | 89.69489 | 0.05137385 | 94.30286 | 0.05009774 | 5.009774
3425 | 1.027977 | 0.6355405 | 102763.9 | -0.5244802 | 89956.19 | 89.95619 | 0.05139885 | 94.57984 | 0.05012152 | 5.012152
3426 | 1.027977 | 0.6359386 | 102793.9 | -0.524628 | 90012.54 | 90.01254 | 0.05139885 | 94.63908 | 0.05012152 | 5.012152
3427 | 1.028477 | 0.6364712 | 102823.9 | -0.5248179 | 90087.93 | 90.08793 | 0.05142385 | 94.72059 | 0.05014529 | 5.014529
3428 | 1.028477 | 0.6349825 | 102853.9 | -0.5248775 | 89877.21 | 89.87721 | 0.05142385 | 94.49904 | 0.05014529 | 5.014529
3429 | 1.028977 | 0.6355299 | 102883.9 | -0.5250637 | 89954.69 | 89.95469 | 0.05144885 | 94.58276 | 0.05016907 | 5.016907
3430 | 1.029108 | 0.6343693 | 102913.9 | -0.5252184 | 89790.42 | 89.79042 | 0.0514554 | 94.41062 | 0.0501753 | 5.01753
3431 | 1.029605 | 0.6365523 | 102943.9 | -0.5254206 | 90099.41 | 90.09941 | 0.05148025 | 94.73775 | 0.05019893 | 5.019893
3432 | 1.029977 | 0.6361617 | 102973.9 | -0.5255547 | 90044.12 | 90.04412 | 0.05149885 | 94.68129 | 0.05021662 | 5.021662
3433 | 1.029978 | 0.6351489 | 103003.9 | -0.5257195 | 89900.76 | 89.90076 | 0.0514989 | 94.53055 | 0.05021667 | 5.021667
3434 | 1.030477 | 0.6360478 | 103033.9 | -0.5258411 | 90028 | 90.028 | 0.05152385 | 94.66659 | 0.0502404 | 5.02404
3435 | 1.030977 | 0.6367264 | 103063.9 | -0.5260568 | 90124.05 | 90.12405 | 0.05154885 | 94.76984 | 0.05026417 | 5.026417
3436 | 1.031472 | 0.6375597 | 103093.9 | -0.5262239 | 90242 | 90.242 | 0.0515736 | 94.8961 | 0.05028771 | 5.028771
3437 | 1.031477 | 0.6371229 | 103123.9 | -0.5263771 | 90180.17 | 90.18017 | 0.05157385 | 94.83111 | 0.05028795 | 5.028795
3438 | 1.031478 | 0.6346588 | 103153.9 | -0.5264445 | 89831.39 | 89.83139 | 0.0515739 | 94.46435 | 0.05028799 | 5.028799
3439 | 1.031978 | 0.6360492 | 103183.9 | -0.5266709 | 90028.2 | 90.0282 | 0.0515989 | 94.67355 | 0.05031177 | 5.031177
3440 | 1.032421 | 0.6362302 | 103213.9 | -0.5267963 | 90053.81 | 90.05381 | 0.05162105 | 94.70249 | 0.05033283 | 5.033283
3441 | 1.032477 | 0.6349931 | 103243.9 | -0.5269179 | 89878.71 | 89.87871 | 0.05162385 | 94.5186 | 0.05033549 | 5.033549
3442 | 1.032975 | 0.634994 | 103273.9 | -0.5270971 | 89878.84 | 89.87884 | 0.05164875 | 94.52097 | 0.05035917 | 5.035917
3443 | 1.032988 | 0.6354375 | 103303.9 | -0.5272604 | 89941.61 | 89.94161 | 0.0516494 | 94.58704 | 0.05035979 | 5.035979
3444 | 1.033477 | 0.6368757 | 103333.9 | -0.5274641 | 90145.18 | 90.14518 | 0.05167385 | 94.80333 | 0.05038304 | 5.038304
3445 | 1.033476 | 0.6349566 | 103363.9 | -0.5275533 | 89873.55 | 89.87355 | 0.0516738 | 94.51765 | 0.05038299 | 5.038299
3446 | 1.033977 | 0.6364352 | 103393.9 | -0.5277358 | 90082.83 | 90.08283 | 0.05169885 | 94.74001 | 0.05040681 | 5.040681
3447 | 1.034259 | 0.6350188 | 103423.9 | -0.5278887 | 89882.35 | 89.88235 | 0.05171295 | 94.53043 | 0.05042022 | 5.042022
3448 | 1.034476 | 0.6354488 | 103453.9 | -0.5280656 | 89943.21 | 89.94321 | 0.0517238 | 94.59542 | 0.05043053 | 5.043053
3449 | 1.034977 | 0.6354171 | 103483.9 | -0.5282172 | 89938.73 | 89.93873 | 0.05174885 | 94.59295 | 0.05045435 | 5.045435
3450 | 1.035238 | 0.6357973 | 103513.9 | -0.5283362 | 89992.54 | 89.99254 | 0.0517619 | 94.65073 | 0.05046676 | 5.046676
3451 | 1.035477 | 0.6364951 | 103543.9 | -0.5285232 | 90091.31 | 90.09131 | 0.05177385 | 94.75568 | 0.05047812 | 5.047812
3452 | 1.035977 | 0.6361901 | 103573.9 | -0.5287314 | 90048.14 | 90.04814 | 0.05179885 | 94.71253 | 0.05050189 | 5.050189
3453 | 1.035976 | 0.6352332 | 103603.9 | -0.528845 | 89912.7 | 89.9127 | 0.0517988 | 94.57007 | 0.05050184 | 5.050184
3454 | 1.036477 | 0.6351861 | 103633.9 | -0.5290043 | 89906.03 | 89.90603 | 0.05182385 | 94.56531 | 0.05052566 | 5.052566
3455 | 1.036559 | 0.6357167 | 103663.9 | -0.5291966 | 89981.13 | 89.98113 | 0.05182795 | 94.64467 | 0.05052956 | 5.052956
3456 | 1.037 | 0.6372067 | 103693.9 | -0.5293485 | 90192.03 | 90.19203 | 0.05185 | 94.86849 | 0.05055052 | 5.055052
3457 | 1.037477 | 0.6366253 | 103723.9 | -0.5295032 | 90109.74 | 90.10974 | 0.05187385 | 94.78408 | 0.05057319 | 5.057319
3458 | 1.037976 | 0.6384218 | 103753.9 | -0.5297226 | 90364.02 | 90.36402 | 0.0518988 | 95.0538 | 0.05059691 | 5.059691
3459 | 1.037977 | 0.6372399 | 103783.9 | -0.5298164 | 90196.73 | 90.19673 | 0.05189885 | 94.87784 | 0.05059696 | 5.059696
3460 | 1.038477 | 0.6380787 | 103813.9 | -0.5300737 | 90315.46 | 90.31546 | 0.05192385 | 95.00498 | 0.05062073 | 5.062073
3461 | 1.038977 | 0.6400924 | 103843.9 | -0.5303014 | 90600.48 | 90.60048 | 0.05194885 | 95.30707 | 0.05064449 | 5.064449
3462 | 1.038977 | 0.637628 | 103873.9 | -0.5303614 | 90251.66 | 90.25166 | 0.05194885 | 94.94013 | 0.05064449 | 5.064449
3463 | 1.038984 | 0.6375788 | 103903.9 | -0.5305162 | 90244.7 | 90.2447 | 0.0519492 | 94.93284 | 0.05064482 | 5.064482
3464 | 1.039477 | 0.6361516 | 103933.9 | -0.5305951 | 90042.69 | 90.04269 | 0.05197385 | 94.72255 | 0.05066826 | 5.066826
3465 | 1.039478 | 0.6343241 | 103963.9 | -0.5307031 | 89784.02 | 89.78402 | 0.0519739 | 94.45045 | 0.0506683 | 5.06683
3466 | 1.039977 | 0.6380406 | 103993.9 | -0.531 | 90310.06 | 90.31006 | 0.05199885 | 95.00608 | 0.05069202 | 5.069202
3467 | 1.040477 | 0.6397061 | 104023.9 | -0.5311935 | 90545.8 | 90.5458 | 0.05202385 | 95.25634 | 0.05071579 | 5.071579
3468 | 1.040978 | 0.6391396 | 104053.9 | -0.5313255 | 90465.62 | 90.46562 | 0.0520489 | 95.17426 | 0.0507396 | 5.07396
3469 | 1.040977 | 0.6368978 | 104083.9 | -0.5314003 | 90148.31 | 90.14831 | 0.05204885 | 94.84042 | 0.05073955 | 5.073955
3470 | 1.041477 | 0.6378258 | 104113.9 | -0.5316197 | 90279.66 | 90.27966 | 0.05207385 | 94.98087 | 0.05076331 | 5.076331
3471 | 1.041476 | 0.637823 | 104143.9 | -0.5318337 | 90279.26 | 90.27926 | 0.0520738 | 94.98045 | 0.05076326 | 5.076326
3472 | 1.041977 | 0.6382954 | 104173.9 | -0.5320192 | 90346.13 | 90.34613 | 0.05209885 | 95.05306 | 0.05078707 | 5.078707
3473 | 1.041978 | 0.6371818 | 104203.9 | -0.5320692 | 90188.51 | 90.18851 | 0.0520989 | 94.88723 | 0.05078712 | 5.078712
3474 | 1.042478 | 0.6366051 | 104233.9 | -0.5322079 | 90106.88 | 90.10688 | 0.0521239 | 94.8036 | 0.05081088 | 5.081088
3475 | 1.042579 | 0.6369115 | 104263.9 | -0.5323586 | 90150.25 | 90.15025 | 0.05212895 | 94.84969 | 0.05081568 | 5.081568
3476 | 1.042977 | 0.6368634 | 104293.9 | -0.5325433 | 90143.44 | 90.14344 | 0.05214885 | 94.84432 | 0.0508346 | 5.08346
3477 | 1.043477 | 0.6384038 | 104323.9 | -0.5327777 | 90361.47 | 90.36147 | 0.05217385 | 95.07598 | 0.05085836 | 5.085836
3478 | 1.043938 | 0.638462 | 104353.9 | -0.5329351 | 90369.71 | 90.36971 | 0.0521969 | 95.08673 | 0.05088026 | 5.088026
3479 | 1.043977 | 0.639665 | 104383.9 | -0.533142 | 90539.99 | 90.53999 | 0.05219885 | 95.26607 | 0.05088212 | 5.088212
3480 | 1.044477 | 0.6388961 | 104413.9 | -0.5332583 | 90431.15 | 90.43115 | 0.05222385 | 95.15382 | 0.05090588 | 5.090588
3481 | 1.044477 | 0.6382395 | 104443.9 | -0.5333486 | 90338.22 | 90.33822 | 0.05222385 | 95.05603 | 0.05090588 | 5.090588
3482 | 1.044908 | 0.637489 | 104473.9 | -0.5335646 | 90231.99 | 90.23199 | 0.0522454 | 94.9462 | 0.05092636 | 5.092636
3483 | 1.045478 | 0.6394593 | 104503.9 | -0.5337757 | 90510.87 | 90.51087 | 0.0522739 | 95.24223 | 0.05095344 | 5.095344
3484 | 1.045477 | 0.63901 | 104533.9 | -0.5338715 | 90447.28 | 90.44728 | 0.05227385 | 95.1753 | 0.05095339 | 5.095339
3485 | 1.045977 | 0.6398486 | 104563.9 | -0.5340589 | 90565.97 | 90.56597 | 0.05229885 | 95.30247 | 0.05097715 | 5.097715
3486 | 1.045977 | 0.6391232 | 104593.9 | -0.5341914 | 90463.3 | 90.4633 | 0.05229885 | 95.19442 | 0.05097715 | 5.097715
3487 | 1.046478 | 0.6385003 | 104623.9 | -0.5342911 | 90375.13 | 90.37513 | 0.0523239 | 95.10391 | 0.05100096 | 5.100096
3488 | 1.046677 | 0.6385186 | 104653.9 | -0.5345261 | 90377.72 | 90.37772 | 0.05233385 | 95.10754 | 0.05101041 | 5.101041
3489 | 1.046977 | 0.6377711 | 104683.9 | -0.5345854 | 90271.92 | 90.27192 | 0.05234885 | 94.99755 | 0.05102467 | 5.102467
3490 | 1.047477 | 0.639052 | 104713.9 | -0.5348209 | 90453.22 | 90.45322 | 0.05237385 | 95.1906 | 0.05104842 | 5.104842
3491 | 1.047555 | 0.6395366 | 104743.9 | -0.5350587 | 90521.81 | 90.52181 | 0.05237775 | 95.26314 | 0.05105213 | 5.105213
3492 | 1.047518 | 0.6369162 | 104773.9 | -0.5351105 | 90150.91 | 90.15091 | 0.0523759 | 94.87265 | 0.05105037 | 5.105037
3493 | 1.047978 | 0.6380749 | 104803.9 | -0.5352837 | 90314.92 | 90.31492 | 0.0523989 | 95.04732 | 0.05107222 | 5.107222
3494 | 1.048477 | 0.6383495 | 104833.9 | -0.5354679 | 90353.79 | 90.35379 | 0.05242385 | 95.09048 | 0.05109593 | 5.109593
3495 | 1.048977 | 0.6388009 | 104863.9 | -0.5356187 | 90417.68 | 90.41768 | 0.05244885 | 95.15998 | 0.05111969 | 5.111969
3496 | 1.048977 | 0.6372507 | 104893.9 | -0.535712 | 90198.26 | 90.19826 | 0.05244885 | 94.92905 | 0.05111969 | 5.111969
3497 | 1.049055 | 0.6373038 | 104923.9 | -0.535898 | 90205.77 | 90.20577 | 0.05245275 | 94.93732 | 0.05112339 | 5.112339
3498 | 1.049977 | 0.6406567 | 104953.9 | -0.5361572 | 90680.35 | 90.68035 | 0.05249885 | 95.44097 | 0.05116719 | 5.116719
3499 | 1.049978 | 0.638431 | 104983.9 | -0.5362431 | 90365.32 | 90.36532 | 0.0524989 | 95.1094 | 0.05116724 | 5.116724
3500 | 1.050477 | 0.6397669 | 105013.9 | -0.5364038 | 90554.41 | 90.55441 | 0.05252385 | 95.31068 | 0.05119095 | 5.119095
3501 | 1.050477 | 0.6369543 | 105043.9 | -0.536455 | 90156.31 | 90.15631 | 0.05252385 | 94.89166 | 0.05119095 | 5.119095
3502 | 1.050977 | 0.6384619 | 105073.9 | -0.5367129 | 90369.7 | 90.3697 | 0.05254885 | 95.11852 | 0.0512147 | 5.12147
3503 | 1.051479 | 0.6397707 | 105103.9 | -0.5369003 | 90554.95 | 90.55495 | 0.05257395 | 95.31578 | 0.05123855 | 5.123855
3504 | 1.051477 | 0.638836 | 105133.9 | -0.5370094 | 90422.65 | 90.42265 | 0.05257385 | 95.17651 | 0.05123845 | 5.123845
3505 | 1.051978 | 0.6402143 | 105163.9 | -0.5372703 | 90617.74 | 90.61774 | 0.0525989 | 95.38413 | 0.05126225 | 5.126225
3506 | 1.051977 | 0.6384495 | 105193.9 | -0.5373501 | 90367.94 | 90.36794 | 0.05259885 | 95.12119 | 0.0512622 | 5.12622
3507 | 1.052257 | 0.6380776 | 105223.9 | -0.5374788 | 90315.3 | 90.3153 | 0.05261285 | 95.06705 | 0.0512755 | 5.12755
3508 | 1.052977 | 0.6408404 | 105253.9 | -0.5377244 | 90706.36 | 90.70636 | 0.05264885 | 95.48194 | 0.0513097 | 5.13097
3509 | 1.052977 | 0.6378556 | 105283.9 | -0.5378075 | 90283.88 | 90.28388 | 0.05264885 | 95.03722 | 0.0513097 | 5.13097
3510 | 1.053477 | 0.6421518 | 105313.9 | -0.5380549 | 90891.97 | 90.89197 | 0.05267385 | 95.6796 | 0.05133345 | 5.133345
3511 | 1.053477 | 0.6386583 | 105343.9 | -0.5380724 | 90397.49 | 90.39749 | 0.05267385 | 95.15908 | 0.05133345 | 5.133345
3512 | 1.053978 | 0.6417071 | 105373.9 | -0.5383841 | 90829.03 | 90.82903 | 0.0526989 | 95.61562 | 0.05135725 | 5.135725
3513 | 1.053978 | 0.6391811 | 105403.9 | -0.5384489 | 90471.49 | 90.47149 | 0.0526989 | 95.23924 | 0.05135725 | 5.135725
3514 | 1.054477 | 0.6392453 | 105433.9 | -0.5386074 | 90480.58 | 90.48058 | 0.05272385 | 95.25106 | 0.05138095 | 5.138095
3515 | 1.054977 | 0.6404967 | 105463.9 | -0.5388598 | 90657.71 | 90.65771 | 0.05274885 | 95.4398 | 0.0514047 | 5.14047
3516 | 1.054977 | 0.6381808 | 105493.9 | -0.5388716 | 90329.91 | 90.32991 | 0.05274885 | 95.09471 | 0.0514047 | 5.14047
3517 | 1.055477 | 0.6397713 | 105523.9 | -0.5390801 | 90555.03 | 90.55503 | 0.05277385 | 95.33397 | 0.05142844 | 5.142844
3518 | 1.055608 | 0.6398056 | 105553.9 | -0.5392795 | 90559.89 | 90.55989 | 0.0527804 | 95.33967 | 0.05143466 | 5.143466
3519 | 1.055476 | 0.6366857 | 105583.9 | -0.5392896 | 90118.29 | 90.11829 | 0.0527738 | 94.87417 | 0.0514284 | 5.14284
3520 | 1.056477 | 0.6399286 | 105613.9 | -0.5395868 | 90577.3 | 90.5773 | 0.05282385 | 95.36194 | 0.05147594 | 5.147594
3521 | 1.056517 | 0.6407371 | 105643.9 | -0.5397546 | 90691.73 | 90.69173 | 0.05282585 | 95.4826 | 0.05147783 | 5.147783
3522 | 1.056977 | 0.639219 | 105673.9 | -0.5398507 | 90476.86 | 90.47686 | 0.05284885 | 95.25846 | 0.05149968 | 5.149968
3523 | 1.056979 | 0.6387368 | 105703.9 | -0.5400655 | 90408.61 | 90.40861 | 0.05284895 | 95.18661 | 0.05149978 | 5.149978
3524 | 1.057477 | 0.6412688 | 105733.9 | -0.5402337 | 90766.99 | 90.76699 | 0.05287385 | 95.56619 | 0.05152343 | 5.152343
3525 | 1.057839 | 0.6393773 | 105763.9 | -0.5403436 | 90499.26 | 90.49926 | 0.05289195 | 95.28595 | 0.05154062 | 5.154062
3526 | 1.057977 | 0.6397176 | 105793.9 | -0.5404987 | 90547.43 | 90.54743 | 0.05289885 | 95.33729 | 0.05154717 | 5.154717
3527 | 1.058477 | 0.6388307 | 105823.9 | -0.5406487 | 90421.9 | 90.4219 | 0.05292385 | 95.20737 | 0.05157091 | 5.157091
3528 | 1.058477 | 0.6388459 | 105853.9 | -0.540792 | 90424.05 | 90.42405 | 0.05292385 | 95.20964 | 0.05157091 | 5.157091
3529 | 1.058982 | 0.6407189 | 105883.9 | -0.540948 | 90689.16 | 90.68916 | 0.0529491 | 95.49107 | 0.05159489 | 5.159489
3530 | 1.059477 | 0.6401407 | 105913.9 | -0.5411595 | 90607.32 | 90.60732 | 0.05297385 | 95.40714 | 0.0516184 | 5.16184
3531 | 1.059477 | 0.6403883 | 105943.9 | -0.5412953 | 90642.36 | 90.64236 | 0.05297385 | 95.44404 | 0.0516184 | 5.16184
3532 | 1.0599 | 0.6395867 | 105973.9 | -0.5414574 | 90528.9 | 90.5289 | 0.052995 | 95.32648 | 0.05163848 | 5.163848
3533 | 1.060477 | 0.6430447 | 106003.9 | -0.5417506 | 91018.36 | 91.01836 | 0.05302385 | 95.8445 | 0.05166588 | 5.166588
3534 | 1.060478 | 0.6404843 | 106033.9 | -0.541822 | 90655.95 | 90.65595 | 0.0530239 | 95.46288 | 0.05166593 | 5.166593
3535 | 1.060977 | 0.6417093 | 106063.9 | -0.5420023 | 90829.34 | 90.82934 | 0.05304885 | 95.64773 | 0.05168962 | 5.168962
3536 | 1.060977 | 0.6410175 | 106093.9 | -0.5421203 | 90731.42 | 90.73142 | 0.05304885 | 95.54462 | 0.05168962 | 5.168962
3537 | 1.061478 | 0.6413202 | 106123.9 | -0.5422856 | 90774.27 | 90.77427 | 0.0530739 | 95.59201 | 0.05171341 | 5.171341
3538 | 1.061478 | 0.6400797 | 106153.9 | -0.5424029 | 90598.68 | 90.59868 | 0.0530739 | 95.40711 | 0.05171341 | 5.171341
3539 | 1.061977 | 0.641483 | 106183.9 | -0.5426358 | 90797.31 | 90.79731 | 0.05309885 | 95.61854 | 0.0517371 | 5.17371
3540 | 1.062437 | 0.6409844 | 106213.9 | -0.5427166 | 90726.74 | 90.72674 | 0.05312185 | 95.54631 | 0.05175894 | 5.175894
3541 | 1.062477 | 0.640592 | 106243.9 | -0.5428867 | 90671.2 | 90.6712 | 0.05312385 | 95.488 | 0.05176084 | 5.176084
3542 | 1.062977 | 0.6409156 | 106273.9 | -0.543062 | 90717 | 90.717 | 0.05314885 | 95.5385 | 0.05178458 | 5.178458
3543 | 1.062978 | 0.6407377 | 106303.9 | -0.5432355 | 90691.82 | 90.69182 | 0.0531489 | 95.51199 | 0.05178463 | 5.178463
3544 | 1.063477 | 0.6400507 | 106333.9 | -0.5433586 | 90594.58 | 90.59458 | 0.05317385 | 95.41184 | 0.05180832 | 5.180832
3545 | 1.063977 | 0.6410729 | 106363.9 | -0.5435361 | 90739.26 | 90.73926 | 0.05319885 | 95.56649 | 0.05183206 | 5.183206
3546 | 1.063977 | 0.6403229 | 106393.9 | -0.5436752 | 90633.11 | 90.63311 | 0.05319885 | 95.45468 | 0.05183206 | 5.183206
3547 | 1.064477 | 0.6407839 | 106423.9 | -0.5439016 | 90698.36 | 90.69836 | 0.05322385 | 95.52567 | 0.05185579 | 5.185579
3548 | 1.064839 | 0.6412281 | 106453.9 | -0.5440382 | 90761.23 | 90.76123 | 0.05324195 | 95.59354 | 0.05187298 | 5.187298
3549 | 1.064977 | 0.6392769 | 106483.9 | -0.5440565 | 90485.05 | 90.48505 | 0.05324885 | 95.30328 | 0.05187953 | 5.187953
3550 | 1.065477 | 0.6417044 | 106513.9 | -0.5443081 | 90828.65 | 90.82865 | 0.05327385 | 95.66744 | 0.05190327 | 5.190327
3551 | 1.065477 | 0.6413454 | 106543.9 | -0.5444323 | 90777.83 | 90.77783 | 0.05327385 | 95.61392 | 0.05190327 | 5.190327
3552 | 1.065987 | 0.642772 | 106573.9 | -0.5447415 | 90979.76 | 90.97976 | 0.05329935 | 95.82892 | 0.05192748 | 5.192748
3553 | 1.066277 | 0.6414524 | 106603.9 | -0.5447389 | 90792.98 | 90.79298 | 0.05331385 | 95.6335 | 0.05194124 | 5.194124
3554 | 1.066477 | 0.6393425 | 106633.9 | -0.5448456 | 90494.34 | 90.49434 | 0.05332385 | 95.31984 | 0.05195074 | 5.195074
3555 | 1.066738 | 0.6403174 | 106663.9 | -0.545016 | 90632.33 | 90.63233 | 0.0533369 | 95.46638 | 0.05196313 | 5.196313
3556 | 1.066977 | 0.6401727 | 106693.9 | -0.5451599 | 90611.85 | 90.61185 | 0.05334885 | 95.44588 | 0.05197447 | 5.197447
3557 | 1.067018 | 0.6391068 | 106723.9 | -0.5453329 | 90460.98 | 90.46098 | 0.0533509 | 95.28715 | 0.05197642 | 5.197642
3558 | 1.067716 | 0.6411605 | 106753.9 | -0.5455789 | 90751.66 | 90.75166 | 0.0533858 | 95.59651 | 0.05200955 | 5.200955
3559 | 1.067977 | 0.6416421 | 106783.9 | -0.5457082 | 90819.83 | 90.81983 | 0.05339885 | 95.6695 | 0.05202194 | 5.202194
3560 | 1.068477 | 0.6425004 | 106813.9 | -0.5458809 | 90941.32 | 90.94132 | 0.05342385 | 95.79975 | 0.05204567 | 5.204567
3561 | 1.068477 | 0.6410757 | 106843.9 | -0.5460178 | 90739.66 | 90.73966 | 0.05342385 | 95.58732 | 0.05204567 | 5.204567
3562 | 1.068977 | 0.6422731 | 106873.9 | -0.546228 | 90909.14 | 90.90914 | 0.05344885 | 95.76813 | 0.0520694 | 5.20694
3563 | 1.069141 | 0.6412411 | 106903.9 | -0.5463497 | 90763.07 | 90.76307 | 0.05345705 | 95.615 | 0.05207718 | 5.207718
3564 | 1.069477 | 0.6406555 | 106933.9 | -0.5464628 | 90680.18 | 90.68018 | 0.05347385 | 95.5292 | 0.05209313 | 5.209313
3565 | 1.069977 | 0.6418372 | 106963.9 | -0.5466799 | 90847.45 | 90.84745 | 0.05349885 | 95.70768 | 0.05211686 | 5.211686
3566 | 1.069977 | 0.6402344 | 106993.9 | -0.5467199 | 90620.58 | 90.62058 | 0.05349885 | 95.46868 | 0.05211686 | 5.211686
3567 | 1.069978 | 0.6390119 | 107023.9 | -0.5468279 | 90447.54 | 90.44754 | 0.0534989 | 95.28639 | 0.05211691 | 5.211691
3568 | 1.070977 | 0.6428795 | 107053.9 | -0.5471672 | 90994.98 | 90.99498 | 0.05354885 | 95.86765 | 0.05216432 | 5.216432
3569 | 1.070977 | 0.6426409 | 107083.9 | -0.5472689 | 90961.2 | 90.9612 | 0.05354885 | 95.83207 | 0.05216432 | 5.216432
3570 | 1.071437 | 0.6419159 | 107113.9 | -0.5473784 | 90858.58 | 90.85858 | 0.05357185 | 95.72605 | 0.05218615 | 5.218615
3571 | 1.071478 | 0.641335 | 107143.9 | -0.5475037 | 90776.36 | 90.77636 | 0.0535739 | 95.63961 | 0.0521881 | 5.21881
3572 | 1.071976 | 0.6419476 | 107173.9 | -0.5476776 | 90863.07 | 90.86307 | 0.0535988 | 95.73322 | 0.05221173 | 5.221173
3573 | 1.071978 | 0.6412876 | 107203.9 | -0.5478725 | 90769.65 | 90.76965 | 0.0535989 | 95.63481 | 0.05221183 | 5.221183
3574 | 1.072477 | 0.6405685 | 107233.9 | -0.5480191 | 90667.87 | 90.66787 | 0.05362385 | 95.52983 | 0.05223551 | 5.223551
3575 | 1.072487 | 0.6411984 | 107263.9 | -0.5481431 | 90757.03 | 90.75703 | 0.05362435 | 95.62381 | 0.05223598 | 5.223598
3576 | 1.073479 | 0.6447996 | 107293.9 | -0.5484529 | 91266.75 | 91.26675 | 0.05367395 | 96.1654 | 0.05228306 | 5.228306
3577 | 1.073477 | 0.6422027 | 107323.9 | -0.5485265 | 90899.18 | 90.89918 | 0.05367385 | 95.77809 | 0.05228296 | 5.228296
3578 | 1.073977 | 0.64451 | 107353.9 | -0.5487859 | 91225.76 | 91.22576 | 0.05369885 | 96.12448 | 0.05230669 | 5.230669
3579 | 1.073977 | 0.641194 | 107383.9 | -0.5488321 | 90756.4 | 90.7564 | 0.05369885 | 95.62992 | 0.05230669 | 5.230669
3580 | 1.074478 | 0.6430073 | 107413.9 | -0.5490037 | 91013.06 | 91.01306 | 0.0537239 | 95.90264 | 0.05233046 | 5.233046
3581 | 1.074477 | 0.642186 | 107443.9 | -0.5492027 | 90896.82 | 90.89682 | 0.05372385 | 95.78014 | 0.05233041 | 5.233041
3582 | 1.074978 | 0.6433427 | 107473.9 | -0.5494015 | 91060.54 | 91.06054 | 0.0537489 | 95.95494 | 0.05235419 | 5.235419
3583 | 1.074978 | 0.6414297 | 107503.9 | -0.5494831 | 90789.77 | 90.78977 | 0.0537489 | 95.66962 | 0.05235419 | 5.235419
3584 | 1.075477 | 0.6427581 | 107533.9 | -0.5496797 | 90977.79 | 90.97779 | 0.05377385 | 95.87002 | 0.05237786 | 5.237786
3585 | 1.075977 | 0.6431229 | 107563.9 | -0.5498214 | 91029.43 | 91.02943 | 0.05379885 | 95.92671 | 0.05240159 | 5.240159
3586 | 1.075977 | 0.6424913 | 107593.9 | -0.5499496 | 90940.03 | 90.94003 | 0.05379885 | 95.8325 | 0.05240159 | 5.240159
3587 | 1.076477 | 0.6436465 | 107623.9 | -0.5501531 | 91103.54 | 91.10354 | 0.05382385 | 96.00708 | 0.05242531 | 5.242531
3588 | 1.076977 | 0.6434525 | 107653.9 | -0.5502821 | 91076.08 | 91.07608 | 0.05384885 | 95.98042 | 0.05244903 | 5.244903
3589 | 1.076977 | 0.6427622 | 107683.9 | -0.5504267 | 90978.37 | 90.97837 | 0.05384885 | 95.87745 | 0.05244903 | 5.244903
3590 | 1.077141 | 0.6423597 | 107713.9 | -0.5505998 | 90921.4 | 90.9214 | 0.05385705 | 95.81816 | 0.05245681 | 5.245681
3591 | 1.077478 | 0.6425527 | 107743.9 | -0.5507362 | 90948.72 | 90.94872 | 0.0538739 | 95.84848 | 0.0524728 | 5.24728
3592 | 1.077978 | 0.6423964 | 107773.9 | -0.5508794 | 90926.6 | 90.9266 | 0.0538989 | 95.82744 | 0.05249653 | 5.249653
3593 | 1.077977 | 0.6428475 | 107803.9 | -0.5510324 | 90990.45 | 90.99045 | 0.05389885 | 95.89473 | 0.05249648 | 5.249648
3594 | 1.078477 | 0.6422138 | 107833.9 | -0.5511742 | 90900.75 | 90.90075 | 0.05392385 | 95.80247 | 0.0525202 | 5.25202
3595 | 1.07892 | 0.6433565 | 107863.9 | -0.5513602 | 91062.49 | 91.06249 | 0.053946 | 95.97495 | 0.05254122 | 5.254122
3596 | 1.079456 | 0.6447944 | 107893.9 | -0.5516004 | 91266.02 | 91.26602 | 0.0539728 | 96.1919 | 0.05256664 | 5.256664
3597 | 1.079467 | 0.643384 | 107923.9 | -0.5516609 | 91066.38 | 91.06638 | 0.05397335 | 95.98154 | 0.05256717 | 5.256717
3598 | 1.07992 | 0.6447346 | 107953.9 | -0.5519024 | 91257.55 | 91.25755 | 0.053996 | 96.18509 | 0.05258866 | 5.258866
3599 | 1.079977 | 0.6443065 | 107983.9 | -0.5520809 | 91196.96 | 91.19696 | 0.05399885 | 96.12149 | 0.05259136 | 5.259136
3600 | 1.080478 | 0.6448014 | 108013.9 | -0.5522946 | 91267.01 | 91.26701 | 0.0540239 | 96.19761 | 0.05261513 | 5.261513
3601 | 1.080875 | 0.6454362 | 108043.9 | -0.5524039 | 91356.86 | 91.35686 | 0.05404375 | 96.29412 | 0.05263396 | 5.263396
3602 | 1.080977 | 0.6444427 | 108073.9 | -0.5525382 | 91216.23 | 91.21623 | 0.05404885 | 96.14637 | 0.0526388 | 5.26388
3603 | 1.081479 | 0.6451717 | 108103.9 | -0.5527363 | 91319.42 | 91.31942 | 0.05407395 | 96.25742 | 0.05266261 | 5.266261
3604 | 1.081477 | 0.6452987 | 108133.9 | -0.5528814 | 91337.4 | 91.3374 | 0.05407385 | 96.27636 | 0.05266251 | 5.266251
3605 | 1.081977 | 0.643597 | 108163.9 | -0.5529999 | 91096.53 | 91.09653 | 0.05409885 | 96.02475 | 0.05268623 | 5.268623
3606 | 1.081977 | 0.6442851 | 108193.9 | -0.5531248 | 91193.93 | 91.19393 | 0.05409885 | 96.12741 | 0.05268623 | 5.268623
3607 | 1.082477 | 0.6438066 | 108223.9 | -0.5533165 | 91126.2 | 91.1262 | 0.05412385 | 96.0583 | 0.05270995 | 5.270995
3608 | 1.082979 | 0.6450914 | 108253.9 | -0.5534852 | 91308.05 | 91.30805 | 0.05414895 | 96.25229 | 0.05273376 | 5.273376
3609 | 1.082977 | 0.6448829 | 108283.9 | -0.5536566 | 91278.54 | 91.27854 | 0.05414885 | 96.22117 | 0.05273366 | 5.273366
3610 | 1.083478 | 0.6460451 | 108313.9 | -0.5538774 | 91443.04 | 91.44304 | 0.0541739 | 96.39687 | 0.05275743 | 5.275743
3611 | 1.083477 | 0.6447868 | 108343.9 | -0.5539345 | 91264.94 | 91.26494 | 0.05417385 | 96.20911 | 0.05275738 | 5.275738
3612 | 1.083977 | 0.6465145 | 108373.9 | -0.5541769 | 91509.48 | 91.50948 | 0.05419885 | 96.46919 | 0.05278109 | 5.278109
3613 | 1.08408 | 0.6443145 | 108403.9 | -0.5542747 | 91198.09 | 91.19809 | 0.054204 | 96.14139 | 0.05278598 | 5.278598
3614 | 1.084976 | 0.6472667 | 108433.9 | -0.5545411 | 91615.95 | 91.61595 | 0.0542488 | 96.58601 | 0.05282848 | 5.282848
3615 | 1.084487 | 0.6427698 | 108463.9 | -0.5544639 | 90979.45 | 90.97945 | 0.05422435 | 95.91275 | 0.05280528 | 5.280528
3616 | 1.084978 | 0.6444365 | 108493.9 | -0.5548005 | 91215.36 | 91.21536 | 0.0542489 | 96.16369 | 0.05282857 | 5.282857
3617 | 1.085476 | 0.6438334 | 108523.9 | -0.5548535 | 91129.99 | 91.12999 | 0.0542738 | 96.07596 | 0.05285219 | 5.285219
3618 | 1.085478 | 0.6419355 | 108553.9 | -0.5549448 | 90861.36 | 90.86136 | 0.0542739 | 95.79276 | 0.05285228 | 5.285228
3619 | 1.085977 | 0.6438299 | 108583.9 | -0.5551764 | 91129.5 | 91.1295 | 0.05429885 | 96.07772 | 0.05287595 | 5.287595
3620 | 1.086299 | 0.6445265 | 108613.9 | -0.5554003 | 91228.1 | 91.2281 | 0.05431495 | 96.18315 | 0.05289122 | 5.289122
3621 | 1.086477 | 0.6445583 | 108643.9 | -0.5555001 | 91232.6 | 91.2326 | 0.05432385 | 96.1887 | 0.05289966 | 5.289966
3622 | 1.086977 | 0.6462834 | 108673.9 | -0.555702 | 91476.77 | 91.47677 | 0.05434885 | 96.44843 | 0.05292337 | 5.292337
3623 | 1.086978 | 0.6439754 | 108703.9 | -0.5558262 | 91150.09 | 91.15009 | 0.0543489 | 96.104 | 0.05292342 | 5.292342
3624 | 1.087477 | 0.644992 | 108733.9 | -0.5560005 | 91293.98 | 91.29398 | 0.05437385 | 96.25799 | 0.05294708 | 5.294708
3625 | 1.087977 | 0.6457798 | 108763.9 | -0.5561544 | 91405.49 | 91.40549 | 0.05439885 | 96.37785 | 0.05297079 | 5.297079
3626 | 1.087977 | 0.6438478 | 108793.9 | -0.5562627 | 91132.03 | 91.13203 | 0.05439885 | 96.08951 | 0.05297079 | 5.297079
3627 | 1.088477 | 0.6451783 | 108823.9 | -0.5564829 | 91320.35 | 91.32035 | 0.05442385 | 96.29036 | 0.0529945 | 5.29945
3628 | 1.088478 | 0.6440088 | 108853.9 | -0.5566143 | 91154.82 | 91.15482 | 0.0544239 | 96.11582 | 0.05299455 | 5.299455
3629 | 1.088977 | 0.6449396 | 108883.9 | -0.5568281 | 91286.57 | 91.28657 | 0.05444885 | 96.25702 | 0.05301821 | 5.301821
3630 | 1.089467 | 0.6454903 | 108913.9 | -0.5570174 | 91364.52 | 91.36452 | 0.05447335 | 96.34145 | 0.05304145 | 5.304145
3631 | 1.089477 | 0.6441368 | 108943.9 | -0.5571035 | 91172.94 | 91.17294 | 0.05447385 | 96.13948 | 0.05304192 | 5.304192
3632 | 1.089977 | 0.6453426 | 108973.9 | -0.55733 | 91343.61 | 91.34361 | 0.05449885 | 96.32173 | 0.05306563 | 5.306563
3633 | 1.090477 | 0.6484852 | 109003.9 | -0.5575838 | 91788.42 | 91.78842 | 0.05452385 | 96.79308 | 0.05308934 | 5.308934
3634 | 1.090477 | 0.6456311 | 109033.9 | -0.5576533 | 91384.44 | 91.38444 | 0.05452385 | 96.36708 | 0.05308934 | 5.308934
3635 | 1.090977 | 0.6463736 | 109063.9 | -0.557799 | 91489.54 | 91.48954 | 0.05454885 | 96.48019 | 0.05311305 | 5.311305
3636 | 1.090978 | 0.645137 | 109093.9 | -0.5579311 | 91314.51 | 91.31451 | 0.0545489 | 96.29561 | 0.05311309 | 5.311309
3637 | 1.091477 | 0.6466511 | 109123.9 | -0.5581565 | 91528.82 | 91.52882 | 0.05457385 | 96.5239 | 0.05313675 | 5.313675
3638 | 1.091477 | 0.6454608 | 109153.9 | -0.5582479 | 91360.34 | 91.36034 | 0.05457385 | 96.34623 | 0.05313675 | 5.313675
3639 | 1.092012 | 0.6471826 | 109183.9 | -0.5584396 | 91604.05 | 91.60405 | 0.0546006 | 96.60568 | 0.05316212 | 5.316212
3640 | 1.092479 | 0.6465545 | 109213.9 | -0.5585549 | 91515.15 | 91.51515 | 0.05462395 | 96.51406 | 0.05318426 | 5.318426
3641 | 1.092534 | 0.6462306 | 109243.9 | -0.5587786 | 91469.3 | 91.4693 | 0.0546267 | 96.46597 | 0.05318687 | 5.318687
3642 | 1.092977 | 0.6458222 | 109273.9 | -0.5589 | 91411.49 | 91.41149 | 0.05464885 | 96.40703 | 0.05320787 | 5.320787
3643 | 1.093034 | 0.6454387 | 109303.9 | -0.5590924 | 91357.21 | 91.35721 | 0.0546517 | 96.35004 | 0.05321057 | 5.321057
3644 | 1.093477 | 0.646176 | 109333.9 | -0.559218 | 91461.57 | 91.46157 | 0.05467385 | 96.46213 | 0.05323157 | 5.323157
3645 | 1.093977 | 0.6463897 | 109363.9 | -0.559377 | 91491.82 | 91.49182 | 0.05469885 | 96.49632 | 0.05325528 | 5.325528
3646 | 1.093977 | 0.6463143 | 109393.9 | -0.5594952 | 91481.15 | 91.48115 | 0.05469885 | 96.48506 | 0.05325528 | 5.325528
3647 | 1.094477 | 0.6456199 | 109423.9 | -0.5596983 | 91382.86 | 91.38286 | 0.05472385 | 96.38368 | 0.05327898 | 5.327898
3648 | 1.094478 | 0.6455663 | 109453.9 | -0.5598372 | 91375.27 | 91.37527 | 0.0547239 | 96.37568 | 0.05327903 | 5.327903
3649 | 1.094978 | 0.6464335 | 109483.9 | -0.5600109 | 91498.02 | 91.49802 | 0.0547489 | 96.50743 | 0.05330273 | 5.330273
3650 | 1.095477 | 0.6467503 | 109513.9 | -0.5602435 | 91542.86 | 91.54286 | 0.05477385 | 96.55701 | 0.05332638 | 5.332638
3651 | 1.095644 | 0.6471988 | 109543.9 | -0.5604168 | 91606.34 | 91.60634 | 0.0547822 | 96.62474 | 0.0533343 | 5.33343
3652 | 1.095948 | 0.6453973 | 109573.9 | -0.5604651 | 91351.35 | 91.35135 | 0.0547974 | 96.35717 | 0.05334871 | 5.334871
3653 | 1.096477 | 0.6470167 | 109603.9 | -0.5606657 | 91580.57 | 91.58057 | 0.05482385 | 96.60137 | 0.05337379 | 5.337379
3654 | 1.096477 | 0.6467047 | 109633.9 | -0.5608354 | 91536.4 | 91.5364 | 0.05482385 | 96.55478 | 0.05337379 | 5.337379
3655 | 1.096815 | 0.6455637 | 109663.9 | -0.5609452 | 91374.9 | 91.3749 | 0.05484075 | 96.38597 | 0.05338981 | 5.338981
3656 | 1.096976 | 0.6454448 | 109693.9 | -0.5611553 | 91358.08 | 91.35808 | 0.0548488 | 96.36896 | 0.05339744 | 5.339744
3657 | 1.097216 | 0.645036 | 109723.9 | -0.5612605 | 91300.21 | 91.30021 | 0.0548608 | 96.30902 | 0.05340882 | 5.340882
3658 | 1.097977 | 0.6477603 | 109753.9 | -0.5614921 | 91685.82 | 91.68582 | 0.05489885 | 96.71926 | 0.05344489 | 5.344489
3659 | 1.097977 | 0.6463604 | 109783.9 | -0.5615923 | 91487.67 | 91.48767 | 0.05489885 | 96.51024 | 0.05344489 | 5.344489
3660 | 1.097976 | 0.6447767 | 109813.9 | -0.5616933 | 91263.51 | 91.26351 | 0.0548988 | 96.27377 | 0.05344484 | 5.344484
3661 | 1.098477 | 0.6466822 | 109843.9 | -0.5618921 | 91533.22 | 91.53322 | 0.05492385 | 96.56058 | 0.05346858 | 5.346858
3662 | 1.098977 | 0.6454419 | 109873.9 | -0.5620277 | 91357.66 | 91.35766 | 0.05494885 | 96.37766 | 0.05349228 | 5.349228
3663 | 1.099477 | 0.6479402 | 109903.9 | -0.5623322 | 91711.28 | 91.71128 | 0.05497385 | 96.753 | 0.05351598 | 5.351598
3664 | 1.099477 | 0.6466558 | 109933.9 | -0.5623699 | 91529.48 | 91.52948 | 0.05497385 | 96.56121 | 0.05351598 | 5.351598
3665 | 1.099977 | 0.6468703 | 109963.9 | -0.5625187 | 91559.84 | 91.55984 | 0.05499885 | 96.59553 | 0.05353968 | 5.353968
3666 | 1.099978 | 0.6452405 | 109993.9 | -0.5626581 | 91329.16 | 91.32916 | 0.0549989 | 96.35216 | 0.05353972 | 5.353972
3667 | 1.100477 | 0.6473622 | 110023.9 | -0.5628453 | 91629.47 | 91.62947 | 0.05502385 | 96.67128 | 0.05356337 | 5.356337
3668 | 1.100979 | 0.6475592 | 110053.9 | -0.5630282 | 91657.35 | 91.65735 | 0.05504895 | 96.70299 | 0.05358716 | 5.358716
3669 | 1.100977 | 0.6464959 | 110083.9 | -0.5631538 | 91506.85 | 91.50685 | 0.05504885 | 96.5442 | 0.05358707 | 5.358707
3670 | 1.100998 | 0.645943 | 110113.9 | -0.5632766 | 91428.59 | 91.42859 | 0.0550499 | 96.46173 | 0.05358806 | 5.358806
3671 | 1.101477 | 0.6477615 | 110143.9 | -0.5634954 | 91685.99 | 91.68599 | 0.05507385 | 96.73549 | 0.05361076 | 5.361076
3672 | 1.101979 | 0.648315 | 110173.9 | -0.5636548 | 91764.33 | 91.76433 | 0.05509895 | 96.82045 | 0.05363455 | 5.363455
3673 | 1.102055 | 0.6472986 | 110203.9 | -0.5638276 | 91620.47 | 91.62047 | 0.05510275 | 96.66901 | 0.05363816 | 5.363816
3674 | 1.102477 | 0.6472912 | 110233.9 | -0.5639947 | 91619.42 | 91.61942 | 0.05512385 | 96.66983 | 0.05365815 | 5.365815
3675 | 1.102977 | 0.6484666 | 110263.9 | -0.5641974 | 91785.79 | 91.78579 | 0.05514885 | 96.84767 | 0.05368185 | 5.368185
3676 | 1.102977 | 0.6474457 | 110293.9 | -0.5643414 | 91641.29 | 91.64129 | 0.05514885 | 96.6952 | 0.05368185 | 5.368185
3677 | 1.102976 | 0.6457585 | 110323.9 | -0.564413 | 91402.48 | 91.40248 | 0.0551488 | 96.44321 | 0.0536818 | 5.36818
3678 | 1.103478 | 0.646396 | 110353.9 | -0.5646245 | 91492.71 | 91.49271 | 0.0551739 | 96.54072 | 0.05370559 | 5.370559
3679 | 1.103979 | 0.6490524 | 110383.9 | -0.5649228 | 91868.7 | 91.8687 | 0.05519895 | 96.93976 | 0.05372933 | 5.372933
3680 | 1.103977 | 0.6466747 | 110413.9 | -0.5649219 | 91532.16 | 91.53216 | 0.05519885 | 96.58463 | 0.05372923 | 5.372923
3681 | 1.104477 | 0.6475316 | 110443.9 | -0.5651069 | 91653.45 | 91.65345 | 0.05522385 | 96.7149 | 0.05375292 | 5.375292
3682 | 1.104478 | 0.6445079 | 110473.9 | -0.5651575 | 91225.46 | 91.22546 | 0.0552239 | 96.26329 | 0.05375297 | 5.375297
3683 | 1.105478 | 0.6488874 | 110503.9 | -0.5654824 | 91845.35 | 91.84535 | 0.0552739 | 96.922 | 0.05380035 | 5.380035
3684 | 1.105477 | 0.6471629 | 110533.9 | -0.5655617 | 91601.26 | 91.60126 | 0.05527385 | 96.66441 | 0.05380031 | 5.380031
3685 | 1.105979 | 0.6490034 | 110563.9 | -0.5657706 | 91861.77 | 91.86177 | 0.05529895 | 96.94163 | 0.05382409 | 5.382409
3686 | 1.105977 | 0.6486148 | 110593.9 | -0.5659266 | 91806.77 | 91.80677 | 0.05529885 | 96.88357 | 0.053824 | 5.3824
3687 | 1.106478 | 0.6488044 | 110623.9 | -0.5660973 | 91833.6 | 91.8336 | 0.0553239 | 96.9142 | 0.05384773 | 5.384773
3688 | 1.106479 | 0.6483616 | 110653.9 | -0.5662804 | 91770.93 | 91.77093 | 0.05532395 | 96.84806 | 0.05384778 | 5.384778
3689 | 1.106977 | 0.6479885 | 110683.9 | -0.5663775 | 91718.12 | 91.71812 | 0.05534885 | 96.79461 | 0.05387138 | 5.387138
3690 | 1.107477 | 0.6495345 | 110713.9 | -0.5666199 | 91936.94 | 91.93694 | 0.05537385 | 97.02785 | 0.05389506 | 5.389506
3691 | 1.107477 | 0.6483424 | 110743.9 | -0.5667437 | 91768.21 | 91.76821 | 0.05537385 | 96.84977 | 0.05389506 | 5.389506
3692 | 1.107977 | 0.648472 | 110773.9 | -0.5669237 | 91786.55 | 91.78655 | 0.05539885 | 96.87142 | 0.05391875 | 5.391875
3693 | 1.108479 | 0.6495327 | 110803.9 | -0.5670837 | 91936.69 | 91.93669 | 0.05542395 | 97.03218 | 0.05394253 | 5.394253
3694 | 1.108477 | 0.6471562 | 110833.9 | -0.5670993 | 91600.31 | 91.60031 | 0.05542385 | 96.67715 | 0.05394244 | 5.394244
3695 | 1.108977 | 0.6496501 | 110863.9 | -0.5674652 | 91953.31 | 91.95331 | 0.05544885 | 97.05201 | 0.05396613 | 5.396613
3696 | 1.109062 | 0.6495508 | 110893.9 | -0.5676103 | 91939.25 | 91.93925 | 0.0554531 | 97.03757 | 0.05397015 | 5.397015
3697 | 1.109677 | 0.6509541 | 110923.9 | -0.5678297 | 92137.88 | 92.13788 | 0.05548385 | 97.25004 | 0.05399929 | 5.399929
3698 | 1.109746 | 0.6484427 | 110953.9 | -0.5678361 | 91782.41 | 91.78241 | 0.0554873 | 96.87516 | 0.05400256 | 5.400256
3699 | 1.109977 | 0.6480266 | 110983.9 | -0.5679882 | 91723.51 | 91.72351 | 0.05549885 | 96.81406 | 0.0540135 | 5.40135
3700 | 1.109988 | 0.6477982 | 111013.9 | -0.5681137 | 91691.18 | 91.69118 | 0.0554994 | 96.77999 | 0.05401402 | 5.401402
3701 | 1.110478 | 0.647622 | 111043.9 | -0.5682752 | 91666.24 | 91.66624 | 0.0555239 | 96.75591 | 0.05403723 | 5.403723
3702 | 1.110977 | 0.647992 | 111073.9 | -0.5684229 | 91718.61 | 91.71861 | 0.05554885 | 96.81348 | 0.05406087 | 5.406087
3703 | 1.111467 | 0.64955 | 111103.9 | -0.5685932 | 91939.14 | 91.93914 | 0.05557335 | 97.0485 | 0.05408408 | 5.408408
3704 | 1.111477 | 0.6473964 | 111133.9 | -0.5687014 | 91634.31 | 91.63431 | 0.05557385 | 96.72678 | 0.05408455 | 5.408455
3705 | 1.111977 | 0.649597 | 111163.9 | -0.5689055 | 91945.79 | 91.94579 | 0.05559885 | 97.05787 | 0.05410824 | 5.410824
3706 | 1.111977 | 0.6471937 | 111193.9 | -0.5689562 | 91605.62 | 91.60562 | 0.05559885 | 96.69879 | 0.05410824 | 5.410824
3707 | 1.112477 | 0.6488565 | 111223.9 | -0.5692705 | 91840.98 | 91.84098 | 0.05562385 | 96.94953 | 0.05413192 | 5.413192
3708 | 1.112976 | 0.6499938 | 111253.9 | -0.5693849 | 92001.95 | 92.00195 | 0.0556488 | 97.12175 | 0.05415555 | 5.415555
3709 | 1.112977 | 0.6488838 | 111283.9 | -0.5695292 | 91844.84 | 91.84484 | 0.05564885 | 96.9559 | 0.0541556 | 5.41556
3710 | 1.113477 | 0.6492772 | 111313.9 | -0.5696901 | 91900.52 | 91.90052 | 0.05567385 | 97.01698 | 0.05417928 | 5.417928
3711 | 1.113478 | 0.6499452 | 111343.9 | -0.569878 | 91995.07 | 91.99507 | 0.0556739 | 97.1168 | 0.05417933 | 5.417933
3712 | 1.113979 | 0.6507899 | 111373.9 | -0.570003 | 92114.64 | 92.11464 | 0.05569895 | 97.24532 | 0.05420306 | 5.420306
3713 | 1.114 | 0.6485493 | 111403.9 | -0.5700901 | 91797.49 | 91.79749 | 0.0557 | 96.91062 | 0.05420405 | 5.420405
3714 | 1.114477 | 0.649176 | 111433.9 | -0.5703824 | 91886.2 | 91.8862 | 0.05572385 | 97.00645 | 0.05422665 | 5.422665
3715 | 1.114978 | 0.649965 | 111463.9 | -0.5705273 | 91997.88 | 91.99788 | 0.0557489 | 97.12666 | 0.05425037 | 5.425037
3716 | 1.114977 | 0.649775 | 111493.9 | -0.5706648 | 91970.98 | 91.97098 | 0.05574885 | 97.09826 | 0.05425033 | 5.425033
3717 | 1.115478 | 0.6488472 | 111523.9 | -0.5708656 | 91839.66 | 91.83966 | 0.0557739 | 96.96192 | 0.05427405 | 5.427405
3718 | 1.115477 | 0.6484752 | 111553.9 | -0.570918 | 91787.01 | 91.78701 | 0.05577385 | 96.90632 | 0.05427401 | 5.427401
3719 | 1.115977 | 0.6487831 | 111583.9 | -0.5710907 | 91830.59 | 91.83059 | 0.05579885 | 96.95463 | 0.05429768 | 5.429768
3720 | 1.116477 | 0.6493677 | 111613.9 | -0.5713088 | 91913.33 | 91.91333 | 0.05582385 | 97.04429 | 0.05432136 | 5.432136
3721 | 1.116477 | 0.6483848 | 111643.9 | -0.5714019 | 91774.21 | 91.77421 | 0.05582385 | 96.8974 | 0.05432136 | 5.432136
3722 | 1.116937 | 0.6486633 | 111673.9 | -0.5715226 | 91813.63 | 91.81363 | 0.05584685 | 96.94113 | 0.05434315 | 5.434315
3723 | 1.116978 | 0.6479664 | 111703.9 | -0.5716709 | 91714.99 | 91.71499 | 0.0558489 | 96.83717 | 0.05434509 | 5.434509
3724 | 1.117177 | 0.6475582 | 111733.9 | -0.5718479 | 91657.21 | 91.65721 | 0.05585885 | 96.77708 | 0.05435451 | 5.435451
3725 | 1.117487 | 0.6483286 | 111763.9 | -0.5719619 | 91766.26 | 91.76626 | 0.05587435 | 96.89364 | 0.05436919 | 5.436919
3726 | 1.117978 | 0.6489952 | 111793.9 | -0.5722161 | 91860.61 | 91.86061 | 0.0558989 | 96.99552 | 0.05439244 | 5.439244
3727 | 1.118477 | 0.6497675 | 111823.9 | -0.5723746 | 91969.92 | 91.96992 | 0.05592385 | 97.11323 | 0.05441607 | 5.441607
3728 | 1.118979 | 0.6510125 | 111853.9 | -0.5725603 | 92146.14 | 92.14614 | 0.05594895 | 97.30162 | 0.05443984 | 5.443984
3729 | 1.118977 | 0.6479898 | 111883.9 | -0.5726408 | 91718.3 | 91.7183 | 0.05594885 | 96.84983 | 0.05443975 | 5.443975
3730 | 1.118977 | 0.64772 | 111913.9 | -0.5727405 | 91680.11 | 91.68011 | 0.05594885 | 96.80951 | 0.05443975 | 5.443975
3731 | 1.119477 | 0.6498368 | 111943.9 | -0.573014 | 91979.73 | 91.97973 | 0.05597385 | 97.12819 | 0.05446342 | 5.446342
3732 | 1.119716 | 0.6483968 | 111973.9 | -0.5731316 | 91775.91 | 91.77591 | 0.0559858 | 96.91406 | 0.05447474 | 5.447474
3733 | 1.119996 | 0.6501101 | 112003.9 | -0.5733292 | 92018.41 | 92.01841 | 0.0559998 | 97.17143 | 0.054488 | 5.4488
3734 | 1.120477 | 0.6486058 | 112033.9 | -0.5734483 | 91805.49 | 91.80549 | 0.05602385 | 96.94879 | 0.05451077 | 5.451077
3735 | 1.120977 | 0.6507905 | 112063.9 | -0.5736943 | 92114.72 | 92.11472 | 0.05604885 | 97.27764 | 0.05453444 | 5.453444
3736 | 1.120977 | 0.6494881 | 112093.9 | -0.5737733 | 91930.38 | 91.93038 | 0.05604885 | 97.08297 | 0.05453444 | 5.453444
3737 | 1.121461 | 0.6494642 | 112123.9 | -0.5738988 | 91926.99 | 91.92699 | 0.05607305 | 97.08162 | 0.05455736 | 5.455736
3738 | 1.121977 | 0.6515287 | 112153.9 | -0.5741737 | 92219.21 | 92.21921 | 0.05609885 | 97.3926 | 0.05458179 | 5.458179
3739 | 1.121977 | 0.651659 | 112183.9 | -0.5743108 | 92237.65 | 92.23765 | 0.05609885 | 97.41208 | 0.05458179 | 5.458179
3740 | 1.122477 | 0.6526536 | 112213.9 | -0.5745209 | 92378.43 | 92.37843 | 0.05612385 | 97.56306 | 0.05460546 | 5.460546
3741 | 1.122477 | 0.6506822 | 112243.9 | -0.5746012 | 92099.39 | 92.09939 | 0.05612385 | 97.26836 | 0.05460546 | 5.460546
3742 | 1.122977 | 0.6503586 | 112273.9 | -0.5747299 | 92053.59 | 92.05359 | 0.05614885 | 97.22229 | 0.05462913 | 5.462913
3743 | 1.123477 | 0.6536083 | 112303.9 | -0.5749797 | 92513.56 | 92.51356 | 0.05617385 | 97.7104 | 0.0546528 | 5.46528
3744 | 1.123477 | 0.6508976 | 112333.9 | -0.5750508 | 92129.88 | 92.12988 | 0.05617385 | 97.30517 | 0.0546528 | 5.46528
3745 | 1.123478 | 0.6487776 | 112363.9 | -0.5751508 | 91829.81 | 91.82981 | 0.0561739 | 96.98825 | 0.05465285 | 5.465285
3746 | 1.123977 | 0.6502368 | 112393.9 | -0.575369 | 92036.35 | 92.03635 | 0.05619885 | 97.20869 | 0.05467647 | 5.467647
3747 | 1.124477 | 0.6521094 | 112423.9 | -0.5755521 | 92301.4 | 92.3014 | 0.05622385 | 97.49094 | 0.05470014 | 5.470014
3748 | 1.124478 | 0.6496249 | 112453.9 | -0.5756968 | 91949.74 | 91.94974 | 0.0562239 | 97.11951 | 0.05470019 | 5.470019
3749 | 1.124977 | 0.6508248 | 112483.9 | -0.5758336 | 92119.58 | 92.11958 | 0.05624885 | 97.3012 | 0.05472381 | 5.472381
3750 | 1.125018 | 0.6505198 | 112513.9 | -0.5760244 | 92076.4 | 92.0764 | 0.0562509 | 97.25579 | 0.05472575 | 5.472575
3751 | 1.125477 | 0.6507115 | 112543.9 | -0.5761685 | 92103.54 | 92.10354 | 0.05627385 | 97.28656 | 0.05474748 | 5.474748
3752 | 1.125978 | 0.6502113 | 112573.9 | -0.5763366 | 92032.74 | 92.03274 | 0.0562989 | 97.21408 | 0.05477119 | 5.477119
3753 | 1.125978 | 0.6496738 | 112603.9 | -0.5764651 | 91956.66 | 91.95666 | 0.0562989 | 97.13372 | 0.05477119 | 5.477119
3754 | 1.126477 | 0.6494375 | 112633.9 | -0.5766029 | 91923.21 | 91.92321 | 0.05632385 | 97.10068 | 0.05479481 | 5.479481
3755 | 1.126477 | 0.6494551 | 112663.9 | -0.5767362 | 91925.7 | 91.9257 | 0.05632385 | 97.10331 | 0.05479481 | 5.479481
3756 | 1.126977 | 0.6503763 | 112693.9 | -0.5769764 | 92056.09 | 92.05609 | 0.05634885 | 97.24335 | 0.05481848 | 5.481848
3757 | 1.127472 | 0.6507583 | 112723.9 | -0.5770987 | 92110.16 | 92.11016 | 0.0563736 | 97.30274 | 0.05484191 | 5.484191
3758 | 1.127977 | 0.6532196 | 112753.9 | -0.5773876 | 92458.54 | 92.45854 | 0.05639885 | 97.6731 | 0.05486581 | 5.486581
3759 | 1.127977 | 0.6511845 | 112783.9 | -0.5774629 | 92170.49 | 92.17049 | 0.05639885 | 97.3688 | 0.05486581 | 5.486581
3760 | 1.127977 | 0.6500226 | 112813.9 | -0.577566 | 92006.03 | 92.00603 | 0.05639885 | 97.19506 | 0.05486581 | 5.486581
3761 | 1.128477 | 0.650403 | 112843.9 | -0.5777206 | 92059.87 | 92.05987 | 0.05642385 | 97.25425 | 0.05488948 | 5.488948
3762 | 1.128978 | 0.6524912 | 112873.9 | -0.5779638 | 92355.44 | 92.35544 | 0.0564489 | 97.56881 | 0.05491319 | 5.491319
3763 | 1.128977 | 0.651665 | 112903.9 | -0.5781104 | 92238.5 | 92.2385 | 0.05644885 | 97.44526 | 0.05491314 | 5.491314
3764 | 1.12946 | 0.6511464 | 112933.9 | -0.5781963 | 92165.1 | 92.1651 | 0.056473 | 97.36993 | 0.054936 | 5.4936
3765 | 1.129978 | 0.6537827 | 112963.9 | -0.578546 | 92538.24 | 92.53824 | 0.0564989 | 97.76655 | 0.05496052 | 5.496052
3766 | 1.129977 | 0.651082 | 112993.9 | -0.578581 | 92155.98 | 92.15598 | 0.05649885 | 97.36269 | 0.05496047 | 5.496047
3767 | 1.130477 | 0.6526093 | 113023.9 | -0.5787925 | 92372.16 | 92.37216 | 0.05652385 | 97.59339 | 0.05498413 | 5.498413
3768 | 1.13096 | 0.6525661 | 113053.9 | -0.5789279 | 92366.04 | 92.36604 | 0.056548 | 97.58916 | 0.05500699 | 5.500699
3769 | 1.130977 | 0.6519626 | 113083.9 | -0.5790705 | 92280.62 | 92.28062 | 0.05654885 | 97.49899 | 0.05500779 | 5.500779
3770 | 1.131447 | 0.6515625 | 113113.9 | -0.5792116 | 92223.99 | 92.22399 | 0.05657235 | 97.44132 | 0.05503004 | 5.503004
3771 | 1.131476 | 0.6516589 | 113143.9 | -0.5794101 | 92237.64 | 92.23764 | 0.0565738 | 97.45587 | 0.05503141 | 5.503141
3772 | 1.131977 | 0.6530094 | 113173.9 | -0.57957 | 92428.79 | 92.42879 | 0.05659885 | 97.66015 | 0.05505512 | 5.505512
3773 | 1.13202 | 0.6517445 | 113203.9 | -0.5796527 | 92249.75 | 92.24975 | 0.056601 | 97.47118 | 0.05505715 | 5.505715
3774 | 1.132477 | 0.6516544 | 113233.9 | -0.5798404 | 92237 | 92.237 | 0.05662385 | 97.45981 | 0.05507878 | 5.507878
3775 | 1.132776 | 0.6513726 | 113263.9 | -0.5799598 | 92197.11 | 92.19711 | 0.0566388 | 97.41905 | 0.05509293 | 5.509293
3776 | 1.132977 | 0.6519967 | 113293.9 | -0.5801774 | 92285.45 | 92.28545 | 0.05664885 | 97.51331 | 0.05510244 | 5.510244
3777 | 1.133478 | 0.6523097 | 113323.9 | -0.5803443 | 92329.75 | 92.32975 | 0.0566739 | 97.56244 | 0.05512614 | 5.512614
3778 | 1.133486 | 0.6516998 | 113353.9 | -0.5804387 | 92243.43 | 92.24343 | 0.0566743 | 97.47126 | 0.05512652 | 5.512652
3779 | 1.133977 | 0.6511391 | 113383.9 | -0.5805808 | 92164.06 | 92.16406 | 0.05669885 | 97.38966 | 0.05514976 | 5.514976
3780 | 1.134477 | 0.6533182 | 113413.9 | -0.5807982 | 92472.5 | 92.4725 | 0.05672385 | 97.71789 | 0.05517341 | 5.517341
3781 | 1.134477 | 0.6529302 | 113443.9 | -0.580958 | 92417.58 | 92.41758 | 0.05672385 | 97.65986 | 0.05517341 | 5.517341
3782 | 1.134977 | 0.6530095 | 113473.9 | -0.5811149 | 92428.8 | 92.4288 | 0.05674885 | 97.67403 | 0.05519707 | 5.519707
3783 | 1.134979 | 0.651617 | 113503.9 | -0.5812153 | 92231.71 | 92.23171 | 0.05674895 | 97.46576 | 0.05519717 | 5.519717
3784 | 1.135478 | 0.6540918 | 113533.9 | -0.5814241 | 92582 | 92.582 | 0.0567739 | 97.83824 | 0.05522078 | 5.522078
3785 | 1.135738 | 0.6514679 | 113563.9 | -0.5814787 | 92210.6 | 92.2106 | 0.0567869 | 97.44696 | 0.05523308 | 5.523308
3786 | 1.135978 | 0.6503575 | 113593.9 | -0.581631 | 92053.43 | 92.05343 | 0.0567989 | 97.28197 | 0.05524443 | 5.524443
3787 | 1.136477 | 0.6521968 | 113623.9 | -0.5818475 | 92313.77 | 92.31377 | 0.05682385 | 97.5594 | 0.05526804 | 5.526804
3788 | 1.136697 | 0.652544 | 113653.9 | -0.5820214 | 92362.92 | 92.36292 | 0.05683485 | 97.61235 | 0.05527845 | 5.527845
3789 | 1.136977 | 0.6527829 | 113683.9 | -0.5822237 | 92396.73 | 92.39673 | 0.05684885 | 97.64938 | 0.0552917 | 5.52917
3790 | 1.137478 | 0.652739 | 113713.9 | -0.5823315 | 92390.52 | 92.39052 | 0.0568739 | 97.64513 | 0.0553154 | 5.53154
3791 | 1.137477 | 0.6528523 | 113743.9 | -0.5825309 | 92406.55 | 92.40655 | 0.05687385 | 97.66207 | 0.05531535 | 5.531535
3792 | 1.137977 | 0.6527835 | 113773.9 | -0.5826769 | 92396.82 | 92.39682 | 0.05689885 | 97.65409 | 0.05533901 | 5.533901
3793 | 1.138298 | 0.652945 | 113803.9 | -0.5828363 | 92419.67 | 92.41967 | 0.0569149 | 97.67973 | 0.05535419 | 5.535419
3794 | 1.138477 | 0.6520275 | 113833.9 | -0.5829564 | 92289.81 | 92.28981 | 0.05692385 | 97.5433 | 0.05536266 | 5.536266
3795 | 1.138978 | 0.6536983 | 113863.9 | -0.5831591 | 92526.3 | 92.5263 | 0.0569489 | 97.79557 | 0.05538636 | 5.538636
3796 | 1.138979 | 0.6520456 | 113893.9 | -0.5831847 | 92292.37 | 92.29237 | 0.05694895 | 97.54832 | 0.05538641 | 5.538641
3797 | 1.139477 | 0.6514219 | 113923.9 | -0.5834311 | 92204.09 | 92.20409 | 0.05697385 | 97.45731 | 0.05540997 | 5.540997
3798 | 1.139478 | 0.6520291 | 113953.9 | -0.5835699 | 92290.04 | 92.29004 | 0.0569739 | 97.54816 | 0.05541001 | 5.541001
3799 | 1.139977 | 0.6527908 | 113983.9 | -0.5837554 | 92397.85 | 92.39785 | 0.05699885 | 97.66442 | 0.05543362 | 5.543362
3800 | 1.140467 | 0.6528863 | 114013.9 | -0.5838882 | 92411.37 | 92.41137 | 0.05702335 | 97.68097 | 0.0554568 | 5.54568
3801 | 1.140579 | 0.6538892 | 114043.9 | -0.5841218 | 92553.32 | 92.55332 | 0.05702895 | 97.83154 | 0.0554621 | 5.54621
3802 | 1.140977 | 0.6522119 | 114073.9 | -0.5841846 | 92315.91 | 92.31591 | 0.05704885 | 97.58243 | 0.05548092 | 5.548092
3803 | 1.141216 | 0.6531204 | 114103.9 | -0.5844548 | 92444.5 | 92.4445 | 0.0570608 | 97.71946 | 0.05549223 | 5.549223
3804 | 1.141477 | 0.6539978 | 114133.9 | -0.584577 | 92568.69 | 92.56869 | 0.05707385 | 97.85194 | 0.05550457 | 5.550457
3805 | 1.141979 | 0.6537132 | 114163.9 | -0.5846912 | 92528.41 | 92.52841 | 0.05709895 | 97.81168 | 0.05552832 | 5.552832
3806 | 1.141977 | 0.6525691 | 114193.9 | -0.584842 | 92366.47 | 92.36647 | 0.05709885 | 97.64049 | 0.05552822 | 5.552822
3807 | 1.142479 | 0.6535549 | 114223.9 | -0.5849992 | 92506 | 92.506 | 0.05712395 | 97.79031 | 0.05555197 | 5.555197
3808 | 1.142954 | 0.6538054 | 114253.9 | -0.5852047 | 92541.46 | 92.54146 | 0.0571477 | 97.82999 | 0.05557443 | 5.557443
3809 | 1.143469 | 0.6554614 | 114283.9 | -0.5854385 | 92775.85 | 92.77585 | 0.05717345 | 98.08017 | 0.05559879 | 5.559879
3810 | 1.143477 | 0.6551308 | 114313.9 | -0.5856205 | 92729.06 | 92.72906 | 0.05717385 | 98.03074 | 0.05559917 | 5.559917
3811 | 1.143477 | 0.6525198 | 114343.9 | -0.5856432 | 92359.49 | 92.35949 | 0.05717385 | 97.64004 | 0.05559917 | 5.559917
3812 | 1.143977 | 0.6540944 | 114373.9 | -0.5858596 | 92582.36 | 92.58236 | 0.05719885 | 97.87797 | 0.05562282 | 5.562282
3813 | 1.143978 | 0.6525391 | 114403.9 | -0.5859772 | 92362.22 | 92.36222 | 0.0571989 | 97.64524 | 0.05562286 | 5.562286
3814 | 1.144477 | 0.6536161 | 114433.9 | -0.5861461 | 92514.66 | 92.51466 | 0.05722385 | 97.80871 | 0.05564646 | 5.564646
3815 | 1.144977 | 0.6544469 | 114463.9 | -0.5863219 | 92632.26 | 92.63226 | 0.05724885 | 97.93535 | 0.05567011 | 5.567011
3816 | 1.145347 | 0.6552021 | 114493.9 | -0.5864779 | 92739.15 | 92.73915 | 0.05726735 | 98.05008 | 0.05568761 | 5.568761
3817 | 1.145479 | 0.6529837 | 114523.9 | -0.5865667 | 92425.15 | 92.42515 | 0.05727395 | 97.71871 | 0.05569385 | 5.569385
3818 | 1.145921 | 0.6546522 | 114553.9 | -0.5867915 | 92661.32 | 92.66132 | 0.05729605 | 97.97044 | 0.05571475 | 5.571475
3819 | 1.145977 | 0.6540987 | 114583.9 | -0.5869116 | 92582.97 | 92.58297 | 0.05729885 | 97.88787 | 0.0557174 | 5.57174
3820 | 1.146479 | 0.6552253 | 114613.9 | -0.5871035 | 92742.43 | 92.74243 | 0.05732395 | 98.0588 | 0.05574114 | 5.574114
3821 | 1.146656 | 0.6546187 | 114643.9 | -0.5872548 | 92656.57 | 92.65657 | 0.0573328 | 97.96884 | 0.05574951 | 5.574951
3822 | 1.146977 | 0.6529078 | 114673.9 | -0.58735 | 92414.41 | 92.41441 | 0.05734885 | 97.71427 | 0.05576469 | 5.576469
3823 | 1.1474 | 0.6543638 | 114703.9 | -0.5875566 | 92620.5 | 92.6205 | 0.05737 | 97.93413 | 0.05578469 | 5.578469
3824 | 1.147477 | 0.6526798 | 114733.9 | -0.5876475 | 92382.14 | 92.38214 | 0.05737385 | 97.68246 | 0.05578833 | 5.578833
3825 | 1.147479 | 0.6532006 | 114763.9 | -0.5878698 | 92455.85 | 92.45585 | 0.05737395 | 97.76041 | 0.05578843 | 5.578843
3826 | 1.147977 | 0.6543855 | 114793.9 | -0.5880947 | 92623.57 | 92.62357 | 0.05739885 | 97.94005 | 0.05581198 | 5.581198
3827 | 1.148477 | 0.6543441 | 114823.9 | -0.5881975 | 92617.71 | 92.61771 | 0.05742385 | 97.93617 | 0.05583562 | 5.583562
3828 | 1.148977 | 0.6555685 | 114853.9 | -0.5884088 | 92791.01 | 92.79101 | 0.05744885 | 98.12175 | 0.05585926 | 5.585926
3829 | 1.148977 | 0.654061 | 114883.9 | -0.5885024 | 92577.64 | 92.57764 | 0.05744885 | 97.89611 | 0.05585926 | 5.585926
3830 | 1.149455 | 0.6539356 | 114913.9 | -0.5887162 | 92559.89 | 92.55989 | 0.05747275 | 97.87956 | 0.05588186 | 5.588186
3831 | 1.149477 | 0.6532835 | 114943.9 | -0.5887691 | 92467.59 | 92.46759 | 0.05747385 | 97.78205 | 0.0558829 | 5.58829
3832 | 1.149977 | 0.6550559 | 114973.9 | -0.5890079 | 92718.46 | 92.71846 | 0.05749885 | 98.04966 | 0.05590654 | 5.590654
3833 | 1.150474 | 0.6555596 | 115003.9 | -0.5892313 | 92789.75 | 92.78975 | 0.0575237 | 98.12736 | 0.05593004 | 5.593004
3834 | 1.150899 | 0.6564288 | 115033.9 | -0.5893638 | 92912.78 | 92.91278 | 0.05754495 | 98.25944 | 0.05595014 | 5.595014
3835 | 1.150978 | 0.6550837 | 115063.9 | -0.5894977 | 92722.39 | 92.72239 | 0.0575489 | 98.05846 | 0.05595387 | 5.595387
3836 | 1.150977 | 0.6540156 | 115093.9 | -0.5895998 | 92571.21 | 92.57121 | 0.05754885 | 97.89858 | 0.05595382 | 5.595382
3837 | 1.151479 | 0.6553783 | 115123.9 | -0.589755 | 92764.09 | 92.76409 | 0.05757395 | 98.10489 | 0.05597756 | 5.597756
3838 | 1.151978 | 0.6558082 | 115153.9 | -0.5899625 | 92824.94 | 92.82494 | 0.0575989 | 98.17155 | 0.05600115 | 5.600115
3839 | 1.151977 | 0.6545758 | 115183.9 | -0.5900785 | 92650.5 | 92.6505 | 0.05759885 | 97.98706 | 0.0560011 | 5.60011
3840 | 1.151986 | 0.6537649 | 115213.9 | -0.5902194 | 92535.73 | 92.53573 | 0.0575993 | 97.86572 | 0.05600153 | 5.600153
3841 | 1.152477 | 0.6537817 | 115243.9 | -0.5904255 | 92538.1 | 92.5381 | 0.05762385 | 97.87051 | 0.05602474 | 5.602474
3842 | 1.152977 | 0.6542358 | 115273.9 | -0.5905797 | 92602.38 | 92.60238 | 0.05764885 | 97.9408 | 0.05604838 | 5.604838
3843 | 1.152978 | 0.6525993 | 115303.9 | -0.5906949 | 92370.74 | 92.37074 | 0.0576489 | 97.69581 | 0.05604843 | 5.604843
3844 | 1.153477 | 0.6551367 | 115333.9 | -0.590905 | 92729.89 | 92.72989 | 0.05767385 | 98.07798 | 0.05607202 | 5.607202
3845 | 1.153487 | 0.6539792 | 115363.9 | -0.5909961 | 92566.06 | 92.56606 | 0.05767435 | 97.90475 | 0.05607249 | 5.607249
3846 | 1.153977 | 0.6547402 | 115393.9 | -0.5912699 | 92673.77 | 92.67377 | 0.05769885 | 98.02094 | 0.05609565 | 5.609565
3847 | 1.154477 | 0.6542583 | 115423.9 | -0.5913419 | 92605.56 | 92.60556 | 0.05772385 | 97.95111 | 0.05611929 | 5.611929
3848 | 1.154478 | 0.6548339 | 115453.9 | -0.5915517 | 92687.03 | 92.68703 | 0.0577239 | 98.03729 | 0.05611934 | 5.611934
3849 | 1.154977 | 0.6553083 | 115483.9 | -0.5916786 | 92754.18 | 92.75418 | 0.05774885 | 98.11063 | 0.05614292 | 5.614292
3850 | 1.155169 | 0.654513 | 115513.9 | -0.5918494 | 92641.61 | 92.64161 | 0.05775845 | 97.99245 | 0.056152 | 5.6152
3851 | 1.15553 | 0.6563277 | 115543.9 | -0.5920302 | 92898.47 | 92.89847 | 0.0577765 | 98.26582 | 0.05616906 | 5.616906
3852 | 1.155977 | 0.655723 | 115573.9 | -0.5921994 | 92812.88 | 92.81288 | 0.05779885 | 98.17736 | 0.05619019 | 5.619019
3853 | 1.155978 | 0.6551389 | 115603.9 | -0.5923132 | 92730.21 | 92.73021 | 0.0577989 | 98.08991 | 0.05619024 | 5.619024
3854 | 1.156477 | 0.6545892 | 115633.9 | -0.5924694 | 92652.4 | 92.6524 | 0.05782385 | 98.00992 | 0.05621383 | 5.621383
3855 | 1.156977 | 0.6553897 | 115663.9 | -0.5926856 | 92765.7 | 92.7657 | 0.05784885 | 98.13209 | 0.05623746 | 5.623746
3856 | 1.156977 | 0.6557918 | 115693.9 | -0.5928051 | 92822.62 | 92.82262 | 0.05784885 | 98.1923 | 0.05623746 | 5.623746
3857 | 1.157019 | 0.6538439 | 115723.9 | -0.592856 | 92546.91 | 92.54691 | 0.05785095 | 97.90083 | 0.05623944 | 5.623944
3858 | 1.157478 | 0.6542229 | 115753.9 | -0.5930532 | 92600.55 | 92.60055 | 0.0578739 | 97.95971 | 0.05626114 | 5.626114
3859 | 1.157977 | 0.6564848 | 115783.9 | -0.5932872 | 92920.71 | 92.92071 | 0.05789885 | 98.30071 | 0.05628472 | 5.628472
3860 | 1.157978 | 0.6534756 | 115813.9 | -0.5933199 | 92494.78 | 92.49478 | 0.0578989 | 97.85012 | 0.05628477 | 5.628477
3861 | 1.158477 | 0.6553155 | 115843.9 | -0.593571 | 92755.2 | 92.7552 | 0.05792385 | 98.12794 | 0.05630836 | 5.630836
3862 | 1.158977 | 0.6548995 | 115873.9 | -0.5936707 | 92696.32 | 92.69632 | 0.05794885 | 98.06797 | 0.05633199 | 5.633199
3863 | 1.158987 | 0.6549111 | 115903.9 | -0.593777 | 92697.96 | 92.69796 | 0.05794935 | 98.06975 | 0.05633246 | 5.633246
3864 | 1.159478 | 0.6574184 | 115933.9 | -0.594053 | 93052.85 | 93.05285 | 0.0579739 | 98.44749 | 0.05635566 | 5.635566
3865 | 1.15996 | 0.6567799 | 115963.9 | -0.5941783 | 92962.48 | 92.96248 | 0.057998 | 98.35411 | 0.05637844 | 5.637844
3866 | 1.159977 | 0.6548557 | 115993.9 | -0.5943154 | 92690.12 | 92.69012 | 0.05799885 | 98.06604 | 0.05637925 | 5.637925
3867 | 1.160278 | 0.6547269 | 116023.9 | -0.5944335 | 92671.89 | 92.67189 | 0.0580139 | 98.04815 | 0.05639347 | 5.639347
3868 | 1.160977 | 0.6575951 | 116053.9 | -0.5947246 | 93077.86 | 93.07786 | 0.05804885 | 98.48093 | 0.0564265 | 5.64265
3869 | 1.160977 | 0.6549216 | 116083.9 | -0.5947782 | 92699.45 | 92.69945 | 0.05804885 | 98.08054 | 0.0564265 | 5.64265
3870 | 1.160982 | 0.6545914 | 116113.9 | -0.594977 | 92652.71 | 92.65271 | 0.0580491 | 98.03112 | 0.05642674 | 5.642674
3871 | 1.161477 | 0.6562212 | 116143.9 | -0.5951142 | 92883.4 | 92.8834 | 0.05807385 | 98.27749 | 0.05645013 | 5.645013
3872 | 1.161977 | 0.656781 | 116173.9 | -0.5953857 | 92962.63 | 92.96263 | 0.05809885 | 98.36365 | 0.05647376 | 5.647376
3873 | 1.162408 | 0.6567254 | 116203.9 | -0.5955052 | 92954.76 | 92.95476 | 0.0581204 | 98.35733 | 0.05649413 | 5.649413
3874 | 1.162616 | 0.6579629 | 116233.9 | -0.5956294 | 93129.92 | 93.12992 | 0.0581308 | 98.54364 | 0.05650396 | 5.650396
3875 | 1.162909 | 0.6558797 | 116263.9 | -0.5958344 | 92835.06 | 92.83506 | 0.05814545 | 98.233 | 0.0565178 | 5.65178
3876 | 1.162977 | 0.6555297 | 116293.9 | -0.5959154 | 92785.52 | 92.78552 | 0.05814885 | 98.18089 | 0.05652101 | 5.652101
3877 | 1.163477 | 0.6560813 | 116323.9 | -0.5960924 | 92863.6 | 92.8636 | 0.05817385 | 98.26583 | 0.05654464 | 5.654464
3878 | 1.163738 | 0.6567851 | 116353.9 | -0.5962846 | 92963.21 | 92.96321 | 0.0581869 | 98.37245 | 0.05655697 | 5.655697
3879 | 1.163977 | 0.6562097 | 116383.9 | -0.5964112 | 92881.77 | 92.88177 | 0.05819885 | 98.28738 | 0.05656826 | 5.656826
3880 | 1.164435 | 0.6561682 | 116413.9 | -0.5965918 | 92875.9 | 92.8759 | 0.05822175 | 98.28329 | 0.05658991 | 5.658991
3881 | 1.164478 | 0.6568655 | 116443.9 | -0.5967876 | 92974.59 | 92.97459 | 0.0582239 | 98.38794 | 0.05659194 | 5.659194
3882 | 1.164978 | 0.6574014 | 116473.9 | -0.596982 | 93050.45 | 93.05045 | 0.0582489 | 98.47053 | 0.05661556 | 5.661556
3883 | 1.164977 | 0.6564149 | 116503.9 | -0.597023 | 92910.81 | 92.91081 | 0.05824885 | 98.32276 | 0.05661551 | 5.661551
3884 | 1.165478 | 0.6574154 | 116533.9 | -0.5971902 | 93052.43 | 93.05243 | 0.0582739 | 98.47496 | 0.05663918 | 5.663918
3885 | 1.165977 | 0.6577049 | 116563.9 | -0.5974267 | 93093.4 | 93.0934 | 0.05829885 | 98.52064 | 0.05666276 | 5.666276
3886 | 1.166478 | 0.6597534 | 116593.9 | -0.5976267 | 93383.35 | 93.38335 | 0.0583239 | 98.82984 | 0.05668643 | 5.668643
3887 | 1.166478 | 0.6586718 | 116623.9 | -0.5977661 | 93230.26 | 93.23026 | 0.0583239 | 98.66781 | 0.05668643 | 5.668643
3888 | 1.166478 | 0.6556666 | 116653.9 | -0.5977925 | 92804.9 | 92.8049 | 0.0583239 | 98.21764 | 0.05668643 | 5.668643
3889 | 1.167116 | 0.6585935 | 116683.9 | -0.5980651 | 93219.18 | 93.21918 | 0.0583558 | 98.65906 | 0.05671657 | 5.671657
3890 | 1.167477 | 0.6572676 | 116713.9 | -0.5982399 | 93031.51 | 93.03151 | 0.05837385 | 98.46211 | 0.05673363 | 5.673363
3891 | 1.167477 | 0.6580802 | 116743.9 | -0.5983822 | 93146.53 | 93.14653 | 0.05837385 | 98.58385 | 0.05673363 | 5.673363
3892 | 1.167967 | 0.6564609 | 116773.9 | -0.5985171 | 92917.32 | 92.91732 | 0.05839835 | 98.34354 | 0.05675677 | 5.675677
3893 | 1.167978 | 0.6563825 | 116803.9 | -0.5986724 | 92906.23 | 92.90623 | 0.0583989 | 98.33185 | 0.05675729 | 5.675729
3894 | 1.168477 | 0.6573071 | 116833.9 | -0.5987815 | 93037.1 | 93.0371 | 0.05842385 | 98.47268 | 0.05678087 | 5.678087
3895 | 1.168977 | 0.6577324 | 116863.9 | -0.5989987 | 93097.3 | 93.0973 | 0.05844885 | 98.53873 | 0.05680449 | 5.680449
3896 | 1.168977 | 0.6559501 | 116893.9 | -0.5990942 | 92845.02 | 92.84502 | 0.05844885 | 98.27171 | 0.05680449 | 5.680449
3897 | 1.169477 | 0.6582636 | 116923.9 | -0.5993497 | 93172.48 | 93.17248 | 0.05847385 | 98.62064 | 0.05682811 | 5.682811
3898 | 1.169478 | 0.655477 | 116953.9 | -0.599422 | 92778.06 | 92.77806 | 0.0584739 | 98.20316 | 0.05682815 | 5.682815
3899 | 1.169977 | 0.658283 | 116983.9 | -0.5996488 | 93175.23 | 93.17523 | 0.05849885 | 98.62587 | 0.05685173 | 5.685173
3900 | 1.170477 | 0.6587276 | 117013.9 | -0.5998206 | 93238.16 | 93.23816 | 0.05852385 | 98.69482 | 0.05687534 | 5.687534
3901 | 1.170477 | 0.6566943 | 117043.9 | -0.5999294 | 92950.36 | 92.95036 | 0.05852385 | 98.39017 | 0.05687534 | 5.687534
3902 | 1.170977 | 0.657843 | 117073.9 | -0.6000596 | 93112.95 | 93.11295 | 0.05854885 | 98.56461 | 0.05689896 | 5.689896
3903 | 1.171314 | 0.657925 | 117103.9 | -0.6002244 | 93124.56 | 93.12456 | 0.0585657 | 98.57846 | 0.05691488 | 5.691488
3904 | 1.171482 | 0.6587539 | 117133.9 | -0.6005022 | 93241.88 | 93.24188 | 0.0585741 | 98.70344 | 0.05692281 | 5.692281
3905 | 1.17163 | 0.6569154 | 117163.9 | -0.6005297 | 92981.66 | 92.98166 | 0.0585815 | 98.42866 | 0.0569298 | 5.69298
3906 | 1.1723 | 0.6591528 | 117193.9 | -0.600768 | 93298.34 | 93.29834 | 0.058615 | 98.76703 | 0.05696145 | 5.696145
3907 | 1.172258 | 0.656902 | 117223.9 | -0.6008235 | 92979.76 | 92.97976 | 0.0586129 | 98.42957 | 0.05695947 | 5.695947
3908 | 1.172847 | 0.6584787 | 117253.9 | -0.6010321 | 93202.93 | 93.20293 | 0.05864235 | 98.66857 | 0.05698729 | 5.698729
3909 | 1.172977 | 0.6566387 | 117283.9 | -0.6011736 | 92942.49 | 92.94249 | 0.05864885 | 98.39346 | 0.05699343 | 5.699343
3910 | 1.173277 | 0.6573297 | 117313.9 | -0.6012958 | 93040.3 | 93.0403 | 0.05866385 | 98.4984 | 0.05700759 | 5.700759
3911 | 1.173477 | 0.6574937 | 117343.9 | -0.6014667 | 93063.51 | 93.06351 | 0.05867385 | 98.5239 | 0.05701704 | 5.701704
3912 | 1.173977 | 0.6599857 | 117373.9 | -0.6017462 | 93416.23 | 93.41623 | 0.05869885 | 98.89966 | 0.05704065 | 5.704065
3913 | 1.173977 | 0.6566094 | 117403.9 | -0.6017464 | 92938.34 | 92.93834 | 0.05869885 | 98.39372 | 0.05704065 | 5.704065
3914 | 1.173995 | 0.6555113 | 117433.9 | -0.6018928 | 92782.92 | 92.78292 | 0.05869975 | 98.22925 | 0.0570415 | 5.70415
3915 | 1.17492 | 0.658033 | 117463.9 | -0.6021188 | 93139.84 | 93.13984 | 0.058746 | 98.61144 | 0.05708519 | 5.708519
3916 | 1.175277 | 0.6587397 | 117493.9 | -0.6022981 | 93239.87 | 93.23987 | 0.05876385 | 98.71901 | 0.05710205 | 5.710205
3917 | 1.175479 | 0.6570048 | 117523.9 | -0.6024132 | 92994.31 | 92.99431 | 0.05877395 | 98.45995 | 0.05711159 | 5.711159
3918 | 1.175476 | 0.6578821 | 117553.9 | -0.6026195 | 93118.49 | 93.11849 | 0.0587738 | 98.59141 | 0.05711145 | 5.711145
3919 | 1.175977 | 0.6592525 | 117583.9 | -0.602778 | 93312.46 | 93.31246 | 0.05879885 | 98.79912 | 0.05713511 | 5.713511
3920 | 1.176478 | 0.6600623 | 117613.9 | -0.6029661 | 93427.08 | 93.42708 | 0.0588239 | 98.92282 | 0.05715876 | 5.715876
3921 | 1.176477 | 0.6579697 | 117643.9 | -0.6030769 | 93130.88 | 93.13088 | 0.05882385 | 98.6092 | 0.05715872 | 5.715872
3922 | 1.176977 | 0.6581005 | 117673.9 | -0.6032526 | 93149.4 | 93.1494 | 0.05884885 | 98.63113 | 0.05718233 | 5.718233
3923 | 1.17702 | 0.6579486 | 117703.9 | -0.6033784 | 93127.9 | 93.1279 | 0.058851 | 98.60857 | 0.05718436 | 5.718436
3924 | 1.177477 | 0.6582763 | 117733.9 | -0.6035355 | 93174.28 | 93.17428 | 0.05887385 | 98.65981 | 0.05720594 | 5.720594
3925 | 1.17798 | 0.6581916 | 117763.9 | -0.6036897 | 93162.29 | 93.16229 | 0.058899 | 98.64946 | 0.05722969 | 5.722969
3926 | 1.177977 | 0.6574178 | 117793.9 | -0.6038272 | 93052.77 | 93.05277 | 0.05889885 | 98.53347 | 0.05722955 | 5.722955
3927 | 1.178477 | 0.6600879 | 117823.9 | -0.6041101 | 93430.7 | 93.4307 | 0.05892385 | 98.936 | 0.05725316 | 5.725316
3928 | 1.178962 | 0.6589444 | 117853.9 | -0.6042273 | 93268.85 | 93.26885 | 0.0589481 | 98.76687 | 0.05727606 | 5.727606
3929 | 1.178977 | 0.6589831 | 117883.9 | -0.6043302 | 93274.32 | 93.27432 | 0.05894885 | 98.77274 | 0.05727677 | 5.727677
3930 | 1.178978 | 0.6565822 | 117913.9 | -0.6044245 | 92934.49 | 92.93449 | 0.0589489 | 98.41288 | 0.05727681 | 5.727681
3931 | 1.179477 | 0.6594066 | 117943.9 | -0.6047041 | 93334.27 | 93.33427 | 0.05897385 | 98.83855 | 0.05730037 | 5.730037
3932 | 1.179977 | 0.6596261 | 117973.9 | -0.6048394 | 93365.34 | 93.36534 | 0.05899885 | 98.87378 | 0.05732398 | 5.732398
3933 | 1.179976 | 0.6576441 | 118003.9 | -0.6049848 | 93084.8 | 93.0848 | 0.0589988 | 98.57669 | 0.05732393 | 5.732393
3934 | 1.180477 | 0.6579766 | 118033.9 | -0.6050674 | 93131.86 | 93.13186 | 0.05902385 | 98.62886 | 0.05734759 | 5.734759
3935 | 1.180977 | 0.6602301 | 118063.9 | -0.6053759 | 93450.83 | 93.45083 | 0.05904885 | 98.96899 | 0.05737119 | 5.737119
3936 | 1.180977 | 0.6584871 | 118093.9 | -0.6054622 | 93204.12 | 93.20412 | 0.05904885 | 98.70771 | 0.05737119 | 5.737119
3937 | 1.181478 | 0.6587714 | 118123.9 | -0.6056235 | 93244.36 | 93.24436 | 0.0590739 | 98.75267 | 0.05739485 | 5.739485
3938 | 1.181476 | 0.6589673 | 118153.9 | -0.6058142 | 93272.09 | 93.27209 | 0.0590738 | 98.78202 | 0.05739475 | 5.739475
3939 | 1.181977 | 0.6587898 | 118183.9 | -0.6058992 | 93246.96 | 93.24696 | 0.05909885 | 98.75775 | 0.05741841 | 5.741841
3940 | 1.182478 | 0.66042 | 118213.9 | -0.6061493 | 93477.71 | 93.47771 | 0.0591239 | 99.00447 | 0.05744206 | 5.744206
3941 | 1.182477 | 0.658969 | 118243.9 | -0.6062684 | 93272.33 | 93.27233 | 0.05912385 | 98.78695 | 0.05744201 | 5.744201
3942 | 1.182977 | 0.6592795 | 118273.9 | -0.60638 | 93316.28 | 93.31628 | 0.05914885 | 98.83583 | 0.05746561 | 5.746561
3943 | 1.183477 | 0.6607595 | 118303.9 | -0.6066517 | 93525.76 | 93.52576 | 0.05917385 | 99.06004 | 0.05748922 | 5.748922
3944 | 1.183477 | 0.6580937 | 118333.9 | -0.6066483 | 93148.44 | 93.14844 | 0.05917385 | 98.66039 | 0.05748922 | 5.748922
3945 | 1.183977 | 0.6594584 | 118363.9 | -0.6068683 | 93341.6 | 93.3416 | 0.05919885 | 98.86731 | 0.05751282 | 5.751282
3946 | 1.183977 | 0.6600347 | 118393.9 | -0.6070432 | 93423.17 | 93.42317 | 0.05919885 | 98.95371 | 0.05751282 | 5.751282
3947 | 1.183976 | 0.6572575 | 118423.9 | -0.6071239 | 93030.08 | 93.03008 | 0.0591988 | 98.53735 | 0.05751277 | 5.751277
3948 | 1.184979 | 0.6605234 | 118453.9 | -0.6073881 | 93492.34 | 93.49234 | 0.05924895 | 99.03167 | 0.05756012 | 5.756012
3949 | 1.184978 | 0.6587275 | 118483.9 | -0.607521 | 93238.15 | 93.23815 | 0.0592489 | 98.7624 | 0.05756007 | 5.756007
3950 | 1.185477 | 0.6604702 | 118513.9 | -0.6077157 | 93484.81 | 93.48481 | 0.05927385 | 99.02602 | 0.05758363 | 5.758363
3951 | 1.185477 | 0.6586611 | 118543.9 | -0.6078379 | 93228.75 | 93.22875 | 0.05927385 | 98.75477 | 0.05758363 | 5.758363
3952 | 1.185977 | 0.6597459 | 118573.9 | -0.6080354 | 93382.29 | 93.38229 | 0.05929885 | 98.91976 | 0.05760723 | 5.760723
3953 | 1.186034 | 0.6601222 | 118603.9 | -0.608194 | 93435.56 | 93.43556 | 0.0593017 | 98.97644 | 0.05760992 | 5.760992
3954 | 1.186477 | 0.6603301 | 118633.9 | -0.6083807 | 93464.98 | 93.46498 | 0.05932385 | 99.00968 | 0.05763083 | 5.763083
3955 | 1.186476 | 0.6590739 | 118663.9 | -0.6084502 | 93287.18 | 93.28718 | 0.0593238 | 98.82133 | 0.05763078 | 5.763078
3956 | 1.186978 | 0.6591639 | 118693.9 | -0.6086457 | 93299.92 | 93.29992 | 0.0593489 | 98.83716 | 0.05765447 | 5.765447
3957 | 1.187477 | 0.6600402 | 118723.9 | -0.608786 | 93423.95 | 93.42395 | 0.05937385 | 98.97089 | 0.05767803 | 5.767803
3958 | 1.187979 | 0.661714 | 118753.9 | -0.6090151 | 93660.86 | 93.66086 | 0.05939895 | 99.22422 | 0.05770172 | 5.770172
3959 | 1.187977 | 0.660875 | 118783.9 | -0.6091253 | 93542.11 | 93.54211 | 0.05939885 | 99.0984 | 0.05770162 | 5.770162
3960 | 1.188417 | 0.6595131 | 118813.9 | -0.6092544 | 93349.34 | 93.34934 | 0.05942085 | 98.89624 | 0.05772239 | 5.772239
3961 | 1.188479 | 0.6590415 | 118843.9 | -0.6093314 | 93282.59 | 93.28259 | 0.05942395 | 98.82581 | 0.05772532 | 5.772532
3962 | 1.188977 | 0.6595343 | 118873.9 | -0.6095932 | 93352.34 | 93.35234 | 0.05944885 | 98.90203 | 0.05774882 | 5.774882
3963 | 1.188978 | 0.6574914 | 118903.9 | -0.6096601 | 93063.18 | 93.06318 | 0.0594489 | 98.59569 | 0.05774887 | 5.774887
3964 | 1.189477 | 0.6593611 | 118933.9 | -0.6098408 | 93327.83 | 93.32783 | 0.05947385 | 98.87839 | 0.05777242 | 5.777242
3965 | 1.189978 | 0.6607313 | 118963.9 | -0.6101156 | 93521.77 | 93.52177 | 0.0594989 | 99.08621 | 0.05779606 | 5.779606
3966 | 1.189977 | 0.6600174 | 118993.9 | -0.6102145 | 93420.72 | 93.42072 | 0.05949885 | 98.97915 | 0.05779601 | 5.779601
3967 | 1.190478 | 0.6592769 | 119023.9 | -0.610338 | 93315.91 | 93.31591 | 0.0595239 | 98.87044 | 0.05781966 | 5.781966
3968 | 1.190546 | 0.6602025 | 119053.9 | -0.6105271 | 93446.92 | 93.44692 | 0.0595273 | 99.00956 | 0.05782287 | 5.782287
3969 | 1.190978 | 0.6593391 | 119083.9 | -0.6106344 | 93324.71 | 93.32471 | 0.0595489 | 98.8821 | 0.05784325 | 5.784325
3970 | 1.1914 | 0.6605833 | 119113.9 | -0.6108453 | 93500.82 | 93.50082 | 0.05957 | 99.07066 | 0.05786317 | 5.786317
3971 | 1.191477 | 0.6588403 | 119143.9 | -0.6109498 | 93254.11 | 93.25411 | 0.05957385 | 98.80962 | 0.0578668 | 5.78668
3972 | 1.191948 | 0.6589638 | 119173.9 | -0.6111296 | 93271.59 | 93.27159 | 0.0595974 | 98.83034 | 0.05788902 | 5.788902
3973 | 1.192005 | 0.6597352 | 119203.9 | -0.611344 | 93380.78 | 93.38078 | 0.05960025 | 98.9463 | 0.05789171 | 5.789171
3974 | 1.192477 | 0.659538 | 119233.9 | -0.6114739 | 93352.87 | 93.35287 | 0.05962385 | 98.91892 | 0.05791399 | 5.791399
3975 | 1.192978 | 0.6620197 | 119263.9 | -0.6117212 | 93704.13 | 93.70413 | 0.0596489 | 99.29348 | 0.05793763 | 5.793763
3976 | 1.192977 | 0.660439 | 119293.9 | -0.6117798 | 93480.4 | 93.4804 | 0.05964885 | 99.05639 | 0.05793758 | 5.793758
3977 | 1.193477 | 0.6612328 | 119323.9 | -0.6119931 | 93592.75 | 93.59275 | 0.05967385 | 99.17779 | 0.05796117 | 5.796117
3978 | 1.193716 | 0.6609131 | 119353.9 | -0.6121103 | 93547.5 | 93.5475 | 0.0596858 | 99.13096 | 0.05797245 | 5.797245
3979 | 1.193977 | 0.6595972 | 119383.9 | -0.6122481 | 93361.25 | 93.36125 | 0.05969885 | 98.9348 | 0.05798476 | 5.798476
3980 | 1.194477 | 0.6615724 | 119413.9 | -0.6124581 | 93640.82 | 93.64082 | 0.05972385 | 99.23341 | 0.05800836 | 5.800836
3981 | 1.194477 | 0.660548 | 119443.9 | -0.6125557 | 93495.82 | 93.49582 | 0.05972385 | 99.07976 | 0.05800836 | 5.800836
3982 | 1.194977 | 0.661653 | 119473.9 | -0.6127869 | 93652.23 | 93.65223 | 0.05974885 | 99.24784 | 0.05803195 | 5.803195
3983 | 1.195339 | 0.6615529 | 119503.9 | -0.6129557 | 93638.06 | 93.63806 | 0.05976695 | 99.23452 | 0.05804903 | 5.804903
3984 | 1.195477 | 0.6598312 | 119533.9 | -0.6130521 | 93394.37 | 93.39437 | 0.05977385 | 98.97691 | 0.05805554 | 5.805554
3985 | 1.195499 | 0.6602353 | 119563.9 | -0.6131817 | 93451.56 | 93.45156 | 0.05977495 | 99.03763 | 0.05805657 | 5.805657
3986 | 1.196477 | 0.6631859 | 119593.9 | -0.6134991 | 93869.2 | 93.8692 | 0.05982385 | 99.48482 | 0.05810272 | 5.810272
3987 | 1.196477 | 0.6614209 | 119623.9 | -0.6135277 | 93619.38 | 93.61938 | 0.05982385 | 99.22005 | 0.05810272 | 5.810272
3988 | 1.196477 | 0.6597402 | 119653.9 | -0.6136134 | 93381.49 | 93.38149 | 0.05982385 | 98.96793 | 0.05810272 | 5.810272
3989 | 1.196977 | 0.6612244 | 119683.9 | -0.6138191 | 93591.56 | 93.59156 | 0.05984885 | 99.19291 | 0.0581263 | 5.81263
3990 | 1.197477 | 0.6608158 | 119713.9 | -0.6139858 | 93533.73 | 93.53373 | 0.05987385 | 99.13395 | 0.05814989 | 5.814989
3991 | 1.197495 | 0.661439 | 119743.9 | -0.6141801 | 93621.94 | 93.62194 | 0.05987475 | 99.22753 | 0.05815074 | 5.815074
3992 | 1.197977 | 0.6620402 | 119773.9 | -0.6143088 | 93707.03 | 93.70703 | 0.05989885 | 99.31998 | 0.05817348 | 5.817348
3993 | 1.198313 | 0.6613985 | 119803.9 | -0.6144356 | 93616.21 | 93.61621 | 0.05991565 | 99.22528 | 0.05818933 | 5.818933
3994 | 1.198477 | 0.6604288 | 119833.9 | -0.6145747 | 93478.95 | 93.47895 | 0.05992385 | 99.08057 | 0.05819707 | 5.819707
3995 | 1.198972 | 0.6612187 | 119863.9 | -0.614737 | 93590.76 | 93.59076 | 0.0599486 | 99.20139 | 0.05822042 | 5.822042
3996 | 1.198977 | 0.6584618 | 119893.9 | -0.6148258 | 93200.54 | 93.20054 | 0.05994885 | 98.7878 | 0.05822065 | 5.822065
3997 | 1.199477 | 0.6599524 | 119923.9 | -0.6150354 | 93411.52 | 93.41152 | 0.05997385 | 99.01377 | 0.05824424 | 5.824424
3998 | 1.199534 | 0.6613646 | 119953.9 | -0.6152595 | 93611.41 | 93.61141 | 0.0599767 | 99.22591 | 0.05824693 | 5.824693
3999 | 1.200156 | 0.6629128 | 119983.9 | -0.6153854 | 93830.54 | 93.83054 | 0.0600078 | 99.46111 | 0.05827627 | 5.827627
4000 | 1.200427 | 0.6612996 | 120013.9 | -0.6155432 | 93602.21 | 93.60221 | 0.06002135 | 99.22034 | 0.05828905 | 5.828905
4001 | 1.200477 | 0.6607727 | 120043.9 | -0.6156631 | 93527.63 | 93.52763 | 0.06002385 | 99.14152 | 0.05829141 | 5.829141
4002 | 1.200967 | 0.6614867 | 120073.9 | -0.6158243 | 93628.69 | 93.62869 | 0.06004835 | 99.25094 | 0.05831452 | 5.831452
4003 | 1.201479 | 0.6629282 | 120103.9 | -0.616101 | 93832.72 | 93.83272 | 0.06007395 | 99.46963 | 0.05833867 | 5.833867
4004 | 1.201477 | 0.6612055 | 120133.9 | -0.6161486 | 93588.89 | 93.58889 | 0.06007385 | 99.21113 | 0.05833858 | 5.833858
4005 | 1.201978 | 0.6631503 | 120163.9 | -0.6163883 | 93864.16 | 93.86416 | 0.0600989 | 99.50529 | 0.05836221 | 5.836221
4006 | 1.201977 | 0.6600668 | 120193.9 | -0.6165059 | 93427.71 | 93.42771 | 0.06009885 | 99.04261 | 0.05836216 | 5.836216
4007 | 1.202477 | 0.6637515 | 120223.9 | -0.6167244 | 93949.26 | 93.94926 | 0.06012385 | 99.59785 | 0.05838574 | 5.838574
4008 | 1.202969 | 0.6621274 | 120253.9 | -0.6168697 | 93719.38 | 93.71938 | 0.06014845 | 99.35645 | 0.05840895 | 5.840895
4009 | 1.202977 | 0.6620664 | 120283.9 | -0.616995 | 93710.74 | 93.71074 | 0.06014885 | 99.34734 | 0.05840932 | 5.840932
4010 | 1.203477 | 0.6621618 | 120313.9 | -0.617176 | 93724.25 | 93.72425 | 0.06017385 | 99.364 | 0.0584329 | 5.84329
4011 | 1.203716 | 0.6634189 | 120343.9 | -0.6173916 | 93902.18 | 93.90218 | 0.0601858 | 99.55376 | 0.05844418 | 5.844418
4012 | 1.203977 | 0.6627864 | 120373.9 | -0.6175228 | 93812.65 | 93.81265 | 0.06019885 | 99.46007 | 0.05845648 | 5.845648
4013 | 1.204018 | 0.6620091 | 120403.9 | -0.6176802 | 93702.63 | 93.70263 | 0.0602009 | 99.34362 | 0.05845842 | 5.845842
4014 | 1.204478 | 0.6617149 | 120433.9 | -0.617784 | 93660.99 | 93.66099 | 0.0602239 | 99.30162 | 0.05848011 | 5.848011
4015 | 1.204977 | 0.6621913 | 120463.9 | -0.6179557 | 93728.42 | 93.72842 | 0.06024885 | 99.37545 | 0.05850364 | 5.850364
4016 | 1.205023 | 0.6635483 | 120493.9 | -0.6181681 | 93920.5 | 93.9205 | 0.06025115 | 99.57931 | 0.05850581 | 5.850581
4017 | 1.204986 | 0.6601425 | 120523.9 | -0.6181598 | 93438.43 | 93.43843 | 0.0602493 | 99.06803 | 0.05850407 | 5.850407
4018 | 1.205608 | 0.6624659 | 120553.9 | -0.6184589 | 93767.29 | 93.76729 | 0.0602804 | 99.41962 | 0.0585334 | 5.85334
4019 | 1.205977 | 0.6615559 | 120583.9 | -0.6185845 | 93638.49 | 93.63849 | 0.06029885 | 99.28478 | 0.0585508 | 5.85508
4020 | 1.206477 | 0.6625767 | 120613.9 | -0.6187907 | 93782.97 | 93.78297 | 0.06032385 | 99.44032 | 0.05857438 | 5.857438
4021 | 1.206477 | 0.6631472 | 120643.9 | -0.6189488 | 93863.72 | 93.86372 | 0.06032385 | 99.52594 | 0.05857438 | 5.857438
4022 | 1.206876 | 0.6617217 | 120673.9 | -0.6191034 | 93661.95 | 93.66195 | 0.0603438 | 99.31387 | 0.0585932 | 5.85932
4023 | 1.207477 | 0.6642855 | 120703.9 | -0.6192834 | 94024.84 | 94.02484 | 0.06037385 | 99.70148 | 0.05862153 | 5.862153
4024 | 1.207477 | 0.6630166 | 120733.9 | -0.6194242 | 93845.24 | 93.84524 | 0.06037385 | 99.51104 | 0.05862153 | 5.862153
4025 | 1.207738 | 0.6619239 | 120763.9 | -0.619527 | 93690.57 | 93.69057 | 0.0603869 | 99.34826 | 0.05863384 | 5.863384
4026 | 1.207977 | 0.6629543 | 120793.9 | -0.6197193 | 93836.42 | 93.83642 | 0.06039885 | 99.50403 | 0.05864511 | 5.864511
4027 | 1.207977 | 0.6605863 | 120823.9 | -0.6198124 | 93501.25 | 93.50125 | 0.06039885 | 99.14861 | 0.05864511 | 5.864511
4028 | 1.208757 | 0.6628264 | 120853.9 | -0.6200219 | 93818.32 | 93.81832 | 0.06043785 | 99.48849 | 0.05868189 | 5.868189
4029 | 1.208977 | 0.6619491 | 120883.9 | -0.6201423 | 93694.14 | 93.69414 | 0.06044885 | 99.35784 | 0.05869226 | 5.869226
4030 | 1.209477 | 0.6629073 | 120913.9 | -0.620378 | 93829.77 | 93.82977 | 0.06047385 | 99.50401 | 0.05871584 | 5.871584
4031 | 1.209477 | 0.6613598 | 120943.9 | -0.6204563 | 93610.73 | 93.61073 | 0.06047385 | 99.27173 | 0.05871584 | 5.871584
4032 | 1.209978 | 0.6620883 | 120973.9 | -0.6206544 | 93713.84 | 93.71384 | 0.0604989 | 99.38343 | 0.05873946 | 5.873946
4033 | 1.209977 | 0.6606497 | 121003.9 | -0.6207148 | 93510.22 | 93.51022 | 0.06049885 | 99.16748 | 0.05873941 | 5.873941
4034 | 1.210477 | 0.6632785 | 121033.9 | -0.6209959 | 93882.31 | 93.88231 | 0.06052385 | 99.56443 | 0.05876298 | 5.876298
4035 | 1.210616 | 0.6620165 | 121063.9 | -0.6210784 | 93703.68 | 93.70368 | 0.0605308 | 99.37564 | 0.05876954 | 5.876954
4036 | 1.211079 | 0.6636506 | 121093.9 | -0.6213359 | 93934.98 | 93.93498 | 0.06055395 | 99.62311 | 0.05879137 | 5.879137
4037 | 1.211477 | 0.6628472 | 121123.9 | -0.6214982 | 93821.26 | 93.82126 | 0.06057385 | 99.50437 | 0.05881013 | 5.881013
4038 | 1.211578 | 0.6630761 | 121153.9 | -0.6216271 | 93853.66 | 93.85366 | 0.0605789 | 99.53921 | 0.05881489 | 5.881489
4039 | 1.211977 | 0.6631034 | 121183.9 | -0.6217602 | 93857.52 | 93.85752 | 0.06059885 | 99.54518 | 0.0588337 | 5.88337
4040 | 1.212478 | 0.6640852 | 121213.9 | -0.6219907 | 93996.49 | 93.99649 | 0.0606239 | 99.69492 | 0.05885732 | 5.885732
4041 | 1.212477 | 0.6636816 | 121243.9 | -0.6220688 | 93939.36 | 93.93936 | 0.06062385 | 99.63433 | 0.05885727 | 5.885727
4042 | 1.212977 | 0.6629688 | 121273.9 | -0.6222489 | 93838.47 | 93.83847 | 0.06064885 | 99.52967 | 0.05888084 | 5.888084
4043 | 1.212978 | 0.6621898 | 121303.9 | -0.6223513 | 93728.21 | 93.72821 | 0.0606489 | 99.41272 | 0.05888089 | 5.888089
4044 | 1.213477 | 0.6632002 | 121333.9 | -0.6225443 | 93871.22 | 93.87122 | 0.06067385 | 99.56675 | 0.05890441 | 5.890441
4045 | 1.213589 | 0.6623504 | 121363.9 | -0.6226515 | 93750.94 | 93.75094 | 0.06067945 | 99.4397 | 0.05890969 | 5.890969
4046 | 1.213977 | 0.6632344 | 121393.9 | -0.62282 | 93876.07 | 93.87607 | 0.06069885 | 99.57423 | 0.05892798 | 5.892798
4047 | 1.214477 | 0.6623586 | 121423.9 | -0.6229368 | 93752.1 | 93.7521 | 0.06072385 | 99.44509 | 0.05895155 | 5.895155
4048 | 1.214654 | 0.6633193 | 121453.9 | -0.6231379 | 93888.08 | 93.88808 | 0.0607327 | 99.59016 | 0.0589599 | 5.89599
4049 | 1.214977 | 0.6644983 | 121483.9 | -0.6233119 | 94054.96 | 94.05496 | 0.06074885 | 99.76869 | 0.05897512 | 5.897512
4050 | 1.215478 | 0.6655044 | 121513.9 | -0.6235495 | 94197.37 | 94.19737 | 0.0607739 | 99.92211 | 0.05899874 | 5.899874
4051 | 1.215616 | 0.664148 | 121543.9 | -0.6235825 | 94005.38 | 94.00538 | 0.0607808 | 99.7191 | 0.05900524 | 5.900524
4052 | 1.215977 | 0.6625324 | 121573.9 | -0.6236964 | 93776.7 | 93.7767 | 0.06079885 | 99.47822 | 0.05902226 | 5.902226
4053 | 1.216156 | 0.6634545 | 121603.9 | -0.6238785 | 93907.22 | 93.90722 | 0.0608078 | 99.61751 | 0.05903069 | 5.903069
4054 | 1.216477 | 0.6635213 | 121633.9 | -0.6240542 | 93916.67 | 93.91667 | 0.06082385 | 99.62905 | 0.05904582 | 5.904582
4055 | 1.216978 | 0.6638734 | 121663.9 | -0.6242395 | 93966.51 | 93.96651 | 0.0608489 | 99.68427 | 0.05906944 | 5.906944
4056 | 1.216978 | 0.6620255 | 121693.9 | -0.624374 | 93704.95 | 93.70495 | 0.0608489 | 99.4068 | 0.05906944 | 5.906944
4057 | 1.217478 | 0.6642702 | 121723.9 | -0.6245866 | 94022.68 | 94.02268 | 0.0608739 | 99.7462 | 0.059093 | 5.9093
4058 | 1.217477 | 0.6630238 | 121753.9 | -0.624676 | 93846.26 | 93.84626 | 0.06087385 | 99.55904 | 0.05909296 | 5.909296
4059 | 1.217977 | 0.6629803 | 121783.9 | -0.6248108 | 93840.1 | 93.8401 | 0.06089885 | 99.55485 | 0.05911652 | 5.911652
4060 | 1.217981 | 0.6625031 | 121813.9 | -0.6249634 | 93772.55 | 93.77255 | 0.06089905 | 99.48321 | 0.05911671 | 5.911671
4061 | 1.218624 | 0.6647266 | 121843.9 | -0.6251975 | 94087.28 | 94.08728 | 0.0609312 | 99.82013 | 0.05914701 | 5.914701
4062 | 1.218977 | 0.6640544 | 121873.9 | -0.6253371 | 93992.13 | 93.99213 | 0.06094885 | 99.72084 | 0.05916365 | 5.916365
4063 | 1.218977 | 0.6627687 | 121903.9 | -0.6254151 | 93810.15 | 93.81015 | 0.06094885 | 99.52777 | 0.05916365 | 5.916365
4064 | 1.219477 | 0.6633914 | 121933.9 | -0.6256315 | 93898.29 | 93.89829 | 0.06097385 | 99.62363 | 0.05918721 | 5.918721
4065 | 1.219534 | 0.6630627 | 121963.9 | -0.6258335 | 93851.76 | 93.85176 | 0.0609767 | 99.57453 | 0.0591899 | 5.91899
4066 | 1.219977 | 0.6633831 | 121993.9 | -0.6259209 | 93897.11 | 93.89711 | 0.06099885 | 99.62473 | 0.05921078 | 5.921078
4067 | 1.220477 | 0.6646674 | 122023.9 | -0.626152 | 94078.9 | 94.0789 | 0.06102385 | 99.81995 | 0.05923434 | 5.923434
4068 | 1.220976 | 0.6649211 | 122053.9 | -0.6262496 | 94114.81 | 94.11481 | 0.0610488 | 99.8604 | 0.05925785 | 5.925785
4069 | 1.220977 | 0.6630796 | 122083.9 | -0.6263414 | 93854.15 | 93.85415 | 0.06104885 | 99.58384 | 0.0592579 | 5.92579
4070 | 1.221477 | 0.6647069 | 122113.9 | -0.6266364 | 94084.49 | 94.08449 | 0.06107385 | 99.83059 | 0.05928146 | 5.928146
4071 | 1.221477 | 0.6635777 | 122143.9 | -0.6266983 | 93924.66 | 93.92466 | 0.06107385 | 99.661 | 0.05928146 | 5.928146
4072 | 1.221977 | 0.6656238 | 122173.9 | -0.6269622 | 94214.27 | 94.21427 | 0.06109885 | 99.97065 | 0.05930502 | 5.930502
4073 | 1.221989 | 0.6647865 | 122203.9 | -0.6270674 | 94095.75 | 94.09575 | 0.06109945 | 99.84495 | 0.05930559 | 5.930559
4074 | 1.222464 | 0.6630074 | 122233.9 | -0.6271504 | 93843.93 | 93.84393 | 0.0611232 | 99.57998 | 0.05932797 | 5.932797
4075 | 1.222534 | 0.6644487 | 122263.9 | -0.6274047 | 94047.94 | 94.04794 | 0.0611267 | 99.79678 | 0.05933127 | 5.933127
4076 | 1.222977 | 0.6629843 | 122293.9 | -0.6274834 | 93840.67 | 93.84067 | 0.06114885 | 99.57891 | 0.05935214 | 5.935214
4077 | 1.223477 | 0.6653389 | 122323.9 | -0.6277463 | 94173.94 | 94.17394 | 0.06117385 | 99.93492 | 0.0593757 | 5.93757
4078 | 1.223977 | 0.6666126 | 122353.9 | -0.6279469 | 94354.23 | 94.35423 | 0.06119885 | 100.1286 | 0.05939926 | 5.939926
4079 | 1.223977 | 0.6657569 | 122383.9 | -0.6280678 | 94233.11 | 94.23311 | 0.06119885 | 100.0001 | 0.05939926 | 5.939926
4080 | 1.224479 | 0.6664829 | 122413.9 | -0.6282271 | 94335.87 | 94.33587 | 0.06122395 | 100.1115 | 0.05942291 | 5.942291
4081 | 1.224479 | 0.6654812 | 122443.9 | -0.6283928 | 94194.08 | 94.19408 | 0.06122395 | 99.96102 | 0.05942291 | 5.942291
4082 | 1.224977 | 0.6669105 | 122473.9 | -0.6286334 | 94396.39 | 94.39639 | 0.06124885 | 100.1781 | 0.05944638 | 5.944638
4083 | 1.224977 | 0.6647755 | 122503.9 | -0.6286465 | 94094.2 | 94.0942 | 0.06124885 | 99.85736 | 0.05944638 | 5.944638
4084 | 1.225477 | 0.6649253 | 122533.9 | -0.6288805 | 94115.4 | 94.1154 | 0.06127385 | 99.88221 | 0.05946993 | 5.946993
4085 | 1.225977 | 0.6668887 | 122563.9 | -0.6290163 | 94393.31 | 94.39331 | 0.06129885 | 100.1795 | 0.05949349 | 5.949349
4086 | 1.225977 | 0.6651422 | 122593.9 | -0.6291102 | 94146.1 | 94.1461 | 0.06129885 | 99.91715 | 0.05949349 | 5.949349
4087 | 1.226478 | 0.664191 | 122623.9 | -0.6292912 | 94011.46 | 94.01146 | 0.0613239 | 99.77661 | 0.05951709 | 5.951709
4088 | 1.22648 | 0.6650335 | 122653.9 | -0.6294524 | 94130.71 | 94.13071 | 0.061324 | 99.90319 | 0.05951719 | 5.951719
4089 | 1.226977 | 0.6652627 | 122683.9 | -0.6296324 | 94163.16 | 94.16316 | 0.06134885 | 99.93996 | 0.0595406 | 5.95406
4090 | 1.227455 | 0.6654173 | 122713.9 | -0.6298018 | 94185.04 | 94.18504 | 0.06137275 | 99.96543 | 0.05956312 | 5.956312
4091 | 1.227479 | 0.6658186 | 122743.9 | -0.6299523 | 94241.84 | 94.24184 | 0.06137395 | 100.0258 | 0.05956425 | 5.956425
4092 | 1.227977 | 0.6651285 | 122773.9 | -0.6300367 | 94144.16 | 94.14416 | 0.06139885 | 99.9245 | 0.05958771 | 5.958771
4093 | 1.228477 | 0.6669409 | 122803.9 | -0.6302984 | 94400.69 | 94.40069 | 0.06142385 | 100.1991 | 0.05961126 | 5.961126
4094 | 1.228477 | 0.6640514 | 122833.9 | -0.630357 | 93991.71 | 93.99171 | 0.06142385 | 99.76504 | 0.05961126 | 5.961126
4095 | 1.228978 | 0.6656595 | 122863.9 | -0.6305835 | 94219.32 | 94.21932 | 0.0614489 | 100.009 | 0.05963486 | 5.963486
4096 | 1.228977 | 0.6645787 | 122893.9 | -0.6306649 | 94066.34 | 94.06634 | 0.06144885 | 99.84661 | 0.05963481 | 5.963481
4097 | 1.229477 | 0.6652758 | 122923.9 | -0.6308671 | 94165.01 | 94.16501 | 0.06147385 | 99.9537 | 0.05965837 | 5.965837
4098 | 1.22952 | 0.6653129 | 122953.9 | -0.6310138 | 94170.26 | 94.17026 | 0.061476 | 99.95947 | 0.05966039 | 5.966039
4099 | 1.229978 | 0.664286 | 122983.9 | -0.6311767 | 94024.91 | 94.02491 | 0.0614989 | 99.80734 | 0.05968197 | 5.968197
4100 | 1.230477 | 0.6679528 | 123013.9 | -0.6314508 | 94543.92 | 94.54392 | 0.06152385 | 100.3606 | 0.05970547 | 5.970547
4101 | 1.230478 | 0.6637566 | 123043.9 | -0.6314922 | 93949.98 | 93.94998 | 0.0615239 | 99.73015 | 0.05970552 | 5.970552
4102 | 1.230977 | 0.664721 | 123073.9 | -0.6316498 | 94086.48 | 94.08648 | 0.06154885 | 99.8774 | 0.05972902 | 5.972902
4103 | 1.231034 | 0.6653914 | 123103.9 | -0.6319056 | 94181.37 | 94.18137 | 0.0615517 | 99.9784 | 0.05973171 | 5.973171
4104 | 1.231477 | 0.6673223 | 123133.9 | -0.6320131 | 94454.68 | 94.45468 | 0.06157385 | 100.2706 | 0.05975257 | 5.975257
4105 | 1.231478 | 0.663526 | 123163.9 | -0.6320636 | 93917.34 | 93.91734 | 0.0615739 | 99.7002 | 0.05975262 | 5.975262
4106 | 1.231977 | 0.6662692 | 123193.9 | -0.6323446 | 94305.62 | 94.30562 | 0.06159885 | 100.1147 | 0.05977612 | 5.977612
4107 | 1.232477 | 0.6647984 | 123223.9 | -0.6324342 | 94097.44 | 94.09744 | 0.06162385 | 99.89608 | 0.05979967 | 5.979967
4108 | 1.232935 | 0.6664813 | 123253.9 | -0.6326459 | 94335.64 | 94.33564 | 0.06164675 | 100.1511 | 0.05982124 | 5.982124
4109 | 1.232977 | 0.6652654 | 123283.9 | -0.6327209 | 94163.54 | 94.16354 | 0.06164885 | 99.96861 | 0.05982322 | 5.982322
4110 | 1.232978 | 0.6633241 | 123313.9 | -0.6328433 | 93888.76 | 93.88876 | 0.0616489 | 99.6769 | 0.05982327 | 5.982327
4111 | 1.233477 | 0.6661 | 123343.9 | -0.6330941 | 94281.67 | 94.28167 | 0.06167385 | 100.0964 | 0.05984677 | 5.984677
4112 | 1.233977 | 0.664848 | 123373.9 | -0.6332057 | 94104.46 | 94.10446 | 0.06169885 | 99.9106 | 0.05987031 | 5.987031
4113 | 1.234472 | 0.6664513 | 123403.9 | -0.6334141 | 94331.39 | 94.33139 | 0.0617236 | 100.1539 | 0.05989363 | 5.989363
4114 | 1.234477 | 0.6646669 | 123433.9 | -0.6334944 | 94078.83 | 94.07883 | 0.06172385 | 99.88573 | 0.05989386 | 5.989386
4115 | 1.234977 | 0.6675041 | 123463.9 | -0.6337891 | 94480.41 | 94.48041 | 0.06174885 | 100.3145 | 0.05991741 | 5.991741
4116 | 1.234977 | 0.666195 | 123493.9 | -0.6338758 | 94295.12 | 94.29512 | 0.06174885 | 100.1177 | 0.05991741 | 5.991741
4117 | 1.235467 | 0.6648324 | 123523.9 | -0.6340549 | 94102.25 | 94.10225 | 0.06177335 | 99.91526 | 0.05994048 | 5.994048
4118 | 1.235478 | 0.6659173 | 123553.9 | -0.6341996 | 94255.81 | 94.25581 | 0.0617739 | 100.0784 | 0.059941 | 5.9941
4119 | 1.235977 | 0.6656676 | 123583.9 | -0.6343482 | 94220.47 | 94.22047 | 0.06179885 | 100.0432 | 0.0599645 | 5.99645
4120 | 1.236467 | 0.666329 | 123613.9 | -0.634535 | 94314.08 | 94.31408 | 0.06182335 | 100.1449 | 0.05998757 | 5.998757
4121 | 1.236478 | 0.66509 | 123643.9 | -0.6346162 | 94138.71 | 94.13871 | 0.0618239 | 99.95873 | 0.05998809 | 5.998809
4122 | 1.23692 | 0.6648317 | 123673.9 | -0.6347457 | 94102.15 | 94.10215 | 0.061846 | 99.92199 | 0.0600089 | 6.00089
4123 | 1.237455 | 0.6672165 | 123703.9 | -0.635051 | 94439.7 | 94.4397 | 0.06187275 | 100.2829 | 0.06003409 | 6.003409
4124 | 1.237477 | 0.665504 | 123733.9 | -0.63509 | 94197.31 | 94.19731 | 0.06187385 | 100.0257 | 0.06003513 | 6.003513
4125 | 1.23752 | 0.6644738 | 123763.9 | -0.6351796 | 94051.49 | 94.05149 | 0.061876 | 99.87102 | 0.06003716 | 6.003716
4126 | 1.238455 | 0.6680023 | 123793.9 | -0.6355281 | 94550.93 | 94.55093 | 0.06192275 | 100.4058 | 0.06008118 | 6.008118
4127 | 1.238141 | 0.66485 | 123823.9 | -0.6355871 | 94104.74 | 94.10474 | 0.06190705 | 99.93049 | 0.0600664 | 6.00664
4128 | 1.23881 | 0.6664767 | 123853.9 | -0.6357608 | 94334.99 | 94.33499 | 0.0619405 | 100.1781 | 0.06009789 | 6.009789
4129 | 1.238977 | 0.6663393 | 123883.9 | -0.6358964 | 94315.54 | 94.31554 | 0.06194885 | 100.1583 | 0.06010576 | 6.010576
4130 | 1.239477 | 0.6674598 | 123913.9 | -0.6361481 | 94474.14 | 94.47414 | 0.06197385 | 100.3291 | 0.0601293 | 6.01293
4131 | 1.239977 | 0.6683837 | 123943.9 | -0.636333 | 94604.91 | 94.60491 | 0.06199885 | 100.4703 | 0.06015284 | 6.015284
4132 | 1.239978 | 0.6665642 | 123973.9 | -0.6363733 | 94347.37 | 94.34737 | 0.0619989 | 100.1968 | 0.06015289 | 6.015289
4133 | 1.239977 | 0.6660529 | 124003.9 | -0.6365171 | 94275 | 94.275 | 0.06199885 | 100.1199 | 0.06015284 | 6.015284
4134 | 1.240477 | 0.6671072 | 124033.9 | -0.636744 | 94424.23 | 94.42423 | 0.06202385 | 100.2808 | 0.06017638 | 6.017638
4135 | 1.240955 | 0.6666492 | 124063.9 | -0.636905 | 94359.41 | 94.35941 | 0.06204775 | 100.2142 | 0.06019888 | 6.019888
4136 | 1.240977 | 0.6665869 | 124093.9 | -0.637022 | 94350.59 | 94.35059 | 0.06204885 | 100.2049 | 0.06019992 | 6.019992
4137 | 1.24145 | 0.6662363 | 124123.9 | -0.6371481 | 94300.96 | 94.30096 | 0.0620725 | 100.1545 | 0.06022219 | 6.022219
4138 | 1.241476 | 0.6658279 | 124153.9 | -0.6373377 | 94243.16 | 94.24316 | 0.0620738 | 100.0932 | 0.06022341 | 6.022341
4139 | 1.241977 | 0.6666011 | 124183.9 | -0.6375285 | 94352.6 | 94.3526 | 0.06209885 | 100.2118 | 0.060247 | 6.0247
4140 | 1.242477 | 0.6673048 | 124213.9 | -0.6377203 | 94452.2 | 94.4522 | 0.06212385 | 100.3199 | 0.06027054 | 6.027054
4141 | 1.242477 | 0.6663187 | 124243.9 | -0.6378004 | 94312.63 | 94.31263 | 0.06212385 | 100.1717 | 0.06027054 | 6.027054
4142 | 1.242977 | 0.6664558 | 124273.9 | -0.6380361 | 94332.03 | 94.33203 | 0.06214885 | 100.1947 | 0.06029407 | 6.029407
4143 | 1.243257 | 0.6673244 | 124303.9 | -0.6381706 | 94454.98 | 94.45498 | 0.06216285 | 100.3266 | 0.06030725 | 6.030725
4144 | 1.243477 | 0.6672518 | 124333.9 | -0.6383022 | 94444.7 | 94.4447 | 0.06217385 | 100.3167 | 0.06031761 | 6.031761
4145 | 1.243478 | 0.665808 | 124363.9 | -0.6384045 | 94240.34 | 94.24034 | 0.0621739 | 100.0996 | 0.06031766 | 6.031766
4146 | 1.243977 | 0.6657633 | 124393.9 | -0.6385542 | 94234.01 | 94.23401 | 0.06219885 | 100.0953 | 0.06034115 | 6.034115
4147 | 1.244477 | 0.6662478 | 124423.9 | -0.6387869 | 94302.59 | 94.30259 | 0.06222385 | 100.1705 | 0.06036468 | 6.036468
4148 | 1.244477 | 0.6667343 | 124453.9 | -0.6388988 | 94371.45 | 94.37145 | 0.06222385 | 100.2436 | 0.06036468 | 6.036468
4149 | 1.244967 | 0.6658547 | 124483.9 | -0.6389861 | 94246.95 | 94.24695 | 0.06224835 | 100.1137 | 0.06038775 | 6.038775
4150 | 1.244978 | 0.6661415 | 124513.9 | -0.6391996 | 94287.54 | 94.28754 | 0.0622489 | 100.1568 | 0.06038826 | 6.038826
4151 | 1.245477 | 0.6664526 | 124543.9 | -0.639351 | 94331.58 | 94.33158 | 0.06227385 | 100.206 | 0.06041175 | 6.041175
4152 | 1.245977 | 0.6679118 | 124573.9 | -0.6396151 | 94538.12 | 94.53812 | 0.06229885 | 100.4277 | 0.06043529 | 6.043529
4153 | 1.246055 | 0.6674914 | 124603.9 | -0.6397716 | 94478.61 | 94.47861 | 0.06230275 | 100.3649 | 0.06043896 | 6.043896
4154 | 1.246477 | 0.6665522 | 124633.9 | -0.6398195 | 94345.68 | 94.34568 | 0.06232385 | 100.2257 | 0.06045882 | 6.045882
4155 | 1.246977 | 0.6681204 | 124663.9 | -0.6400756 | 94567.64 | 94.56764 | 0.06234885 | 100.4638 | 0.06048235 | 6.048235
4156 | 1.247396 | 0.6686602 | 124693.9 | -0.6402647 | 94644.05 | 94.64405 | 0.0623698 | 100.547 | 0.06050207 | 6.050207
4157 | 1.247477 | 0.6665146 | 124723.9 | -0.640335 | 94340.35 | 94.34035 | 0.06237385 | 100.2247 | 0.06050589 | 6.050589
4158 | 1.247478 | 0.6673076 | 124753.9 | -0.6405391 | 94452.6 | 94.4526 | 0.0623739 | 100.344 | 0.06050593 | 6.050593
4159 | 1.247977 | 0.6671394 | 124783.9 | -0.6406553 | 94428.79 | 94.42879 | 0.06239885 | 100.321 | 0.06052942 | 6.052942
4160 | 1.248141 | 0.6664855 | 124813.9 | -0.6408509 | 94336.23 | 94.33623 | 0.06240705 | 100.2235 | 0.06053714 | 6.053714
4161 | 1.248477 | 0.667357 | 124843.9 | -0.6409774 | 94459.59 | 94.45959 | 0.06242385 | 100.3561 | 0.06055295 | 6.055295
4162 | 1.248977 | 0.6673196 | 124873.9 | -0.6411907 | 94454.3 | 94.4543 | 0.06244885 | 100.3529 | 0.06057648 | 6.057648
4163 | 1.249257 | 0.6678075 | 124903.9 | -0.6413363 | 94523.35 | 94.52335 | 0.06246285 | 100.4276 | 0.06058966 | 6.058966
4164 | 1.249477 | 0.6677955 | 124933.9 | -0.6414875 | 94521.66 | 94.52166 | 0.06247385 | 100.4268 | 0.06060001 | 6.060001
4165 | 1.249716 | 0.6670635 | 124963.9 | -0.6416404 | 94418.05 | 94.41805 | 0.0624858 | 100.3178 | 0.06061126 | 6.061126
4166 | 1.249977 | 0.667985 | 124993.9 | -0.6417693 | 94548.48 | 94.54848 | 0.06249885 | 100.4576 | 0.06062354 | 6.062354
4167 | 1.250477 | 0.6693603 | 125023.9 | -0.6419844 | 94743.14 | 94.74314 | 0.06252385 | 100.6668 | 0.06064707 | 6.064707
4168 | 1.250478 | 0.6657543 | 125053.9 | -0.6420482 | 94232.74 | 94.23274 | 0.0625239 | 100.1245 | 0.06064712 | 6.064712
4169 | 1.250977 | 0.6692232 | 125083.9 | -0.6423215 | 94723.74 | 94.72374 | 0.06254885 | 100.6486 | 0.0606706 | 6.06706
4170 | 1.25098 | 0.6664652 | 125113.9 | -0.6423059 | 94333.36 | 94.33336 | 0.062549 | 100.2338 | 0.06067074 | 6.067074
4171 | 1.251477 | 0.6685116 | 125143.9 | -0.6425951 | 94623.01 | 94.62301 | 0.06257385 | 100.5439 | 0.06069413 | 6.069413
4172 | 1.251967 | 0.6667106 | 125173.9 | -0.6426398 | 94368.1 | 94.3681 | 0.06259835 | 100.2754 | 0.06071718 | 6.071718
4173 | 1.252376 | 0.6686102 | 125203.9 | -0.6429066 | 94636.97 | 94.63697 | 0.0626188 | 100.563 | 0.06073643 | 6.073643
4174 | 1.252478 | 0.66824 | 125233.9 | -0.6429899 | 94584.57 | 94.58457 | 0.0626239 | 100.5078 | 0.06074123 | 6.074123
4175 | 1.252977 | 0.6680095 | 125263.9 | -0.64318 | 94551.95 | 94.55195 | 0.06264885 | 100.4755 | 0.06076471 | 6.076471
4176 | 1.252977 | 0.6674963 | 125293.9 | -0.6433138 | 94479.31 | 94.47931 | 0.06264885 | 100.3983 | 0.06076471 | 6.076471
4177 | 1.253478 | 0.6672639 | 125323.9 | -0.6434613 | 94446.41 | 94.44641 | 0.0626739 | 100.3657 | 0.06078828 | 6.078828
4178 | 1.25392 | 0.6692634 | 125353.9 | -0.6436847 | 94729.43 | 94.72943 | 0.062696 | 100.6686 | 0.06080908 | 6.080908
4179 | 1.253977 | 0.66753 | 125383.9 | -0.6437843 | 94484.08 | 94.48408 | 0.06269885 | 100.4081 | 0.06081176 | 6.081176
4180 | 1.254477 | 0.6687325 | 125413.9 | -0.6439602 | 94654.28 | 94.65428 | 0.06272385 | 100.5914 | 0.06083528 | 6.083528
4181 | 1.254477 | 0.6679327 | 125443.9 | -0.6441 | 94541.08 | 94.54108 | 0.06272385 | 100.4711 | 0.06083528 | 6.083528
4182 | 1.254978 | 0.6687977 | 125473.9 | -0.6442825 | 94663.51 | 94.66351 | 0.0627489 | 100.6035 | 0.06085885 | 6.085885
4183 | 1.255299 | 0.6692119 | 125503.9 | -0.6444988 | 94722.14 | 94.72214 | 0.06276495 | 100.6674 | 0.06087396 | 6.087396
4184 | 1.255477 | 0.6689501 | 125533.9 | -0.6446026 | 94685.08 | 94.68508 | 0.06277385 | 100.6288 | 0.06088233 | 6.088233
4185 | 1.255651 | 0.6680952 | 125563.9 | -0.6447498 | 94564.08 | 94.56408 | 0.06278255 | 100.5011 | 0.06089052 | 6.089052
4186 | 1.255977 | 0.6662308 | 125593.9 | -0.6448176 | 94300.18 | 94.30018 | 0.06279885 | 100.2221 | 0.06090585 | 6.090585
4187 | 1.256247 | 0.6670352 | 125623.9 | -0.644989 | 94414.04 | 94.41404 | 0.06281235 | 100.3444 | 0.06091856 | 6.091856
4188 | 1.256977 | 0.669226 | 125653.9 | -0.6452395 | 94724.13 | 94.72413 | 0.06284885 | 100.6774 | 0.0609529 | 6.09529
4189 | 1.25745 | 0.6701211 | 125683.9 | -0.6454161 | 94850.83 | 94.85083 | 0.0628725 | 100.8143 | 0.06097515 | 6.097515
4190 | 1.257336 | 0.6686459 | 125713.9 | -0.6455553 | 94642.02 | 94.64202 | 0.0628668 | 100.5919 | 0.06096979 | 6.096979
4191 | 1.257555 | 0.6690573 | 125743.9 | -0.6457652 | 94700.25 | 94.70025 | 0.06287775 | 100.6548 | 0.06098009 | 6.098009
4192 | 1.257487 | 0.6671126 | 125773.9 | -0.6457966 | 94425 | 94.425 | 0.06287435 | 100.3619 | 0.06097689 | 6.097689
4193 | 1.258474 | 0.6690099 | 125803.9 | -0.6460332 | 94693.55 | 94.69355 | 0.0629237 | 100.652 | 0.06102332 | 6.102332
4194 | 1.258477 | 0.6681274 | 125833.9 | -0.6460758 | 94568.63 | 94.56863 | 0.06292385 | 100.5193 | 0.06102346 | 6.102346
4195 | 1.258977 | 0.6690801 | 125863.9 | -0.646317 | 94703.48 | 94.70348 | 0.06294885 | 100.665 | 0.06104698 | 6.104698
4196 | 1.258977 | 0.6686469 | 125893.9 | -0.6464492 | 94642.17 | 94.64217 | 0.06294885 | 100.5998 | 0.06104698 | 6.104698
4197 | 1.259478 | 0.6688712 | 125923.9 | -0.6466336 | 94673.91 | 94.67391 | 0.0629739 | 100.6359 | 0.06107055 | 6.107055
4198 | 1.259476 | 0.6689673 | 125953.9 | -0.6467834 | 94687.52 | 94.68752 | 0.0629738 | 100.6503 | 0.06107045 | 6.107045
4199 | 1.259977 | 0.6676903 | 125983.9 | -0.6468723 | 94506.77 | 94.50677 | 0.06299885 | 100.4606 | 0.06109402 | 6.109402
4200 | 1.260478 | 0.6700928 | 126013.9 | -0.6470835 | 94846.82 | 94.84682 | 0.0630239 | 100.8244 | 0.06111758 | 6.111758
4201 | 1.260477 | 0.6690843 | 126043.9 | -0.6472167 | 94704.08 | 94.70408 | 0.06302385 | 100.6727 | 0.06111754 | 6.111754
4202 | 1.260977 | 0.6692868 | 126073.9 | -0.6474224 | 94732.74 | 94.73274 | 0.06304885 | 100.7055 | 0.06114105 | 6.114105
4203 | 1.260978 | 0.668997 | 126103.9 | -0.6475724 | 94691.72 | 94.69172 | 0.0630489 | 100.6619 | 0.0611411 | 6.11411
4204 | 1.261477 | 0.6688919 | 126133.9 | -0.6477284 | 94676.84 | 94.67684 | 0.06307385 | 100.6485 | 0.06116457 | 6.116457
4205 | 1.261977 | 0.6697345 | 126163.9 | -0.6478887 | 94796.11 | 94.79611 | 0.06309885 | 100.7776 | 0.06118809 | 6.118809
4206 | 1.262257 | 0.6705181 | 126193.9 | -0.6481062 | 94907.02 | 94.90702 | 0.06311285 | 100.8969 | 0.06120126 | 6.120126
4207 | 1.262477 | 0.6686429 | 126223.9 | -0.6481451 | 94641.6 | 94.6416 | 0.06312385 | 100.6157 | 0.0612116 | 6.12116
4208 | 1.26296 | 0.6698266 | 126253.9 | -0.6483606 | 94809.14 | 94.80914 | 0.063148 | 100.7962 | 0.06123432 | 6.123432
4209 | 1.262977 | 0.6709098 | 126283.9 | -0.6485596 | 94962.46 | 94.96246 | 0.06314885 | 100.9592 | 0.06123512 | 6.123512
4210 | 1.263477 | 0.6711327 | 126313.9 | -0.648703 | 94994.01 | 94.99401 | 0.06317385 | 100.9952 | 0.06125863 | 6.125863
4211 | 1.263477 | 0.6690793 | 126343.9 | -0.6488035 | 94703.37 | 94.70337 | 0.06317385 | 100.6861 | 0.06125863 | 6.125863
4212 | 1.263941 | 0.6686876 | 126373.9 | -0.6489451 | 94647.93 | 94.64793 | 0.06319705 | 100.6294 | 0.06128045 | 6.128045
4213 | 1.264177 | 0.670095 | 126403.9 | -0.6491891 | 94847.13 | 94.84713 | 0.06320885 | 100.8423 | 0.06129155 | 6.129155
4214 | 1.264477 | 0.6683291 | 126433.9 | -0.6492509 | 94597.18 | 94.59718 | 0.06322385 | 100.578 | 0.06130566 | 6.130566
4215 | 1.264978 | 0.6706448 | 126463.9 | -0.6495032 | 94924.95 | 94.92495 | 0.0632489 | 100.9289 | 0.06132922 | 6.132922
4216 | 1.264977 | 0.6691295 | 126493.9 | -0.6495851 | 94710.47 | 94.71047 | 0.06324885 | 100.7008 | 0.06132917 | 6.132917
4217 | 1.265477 | 0.669273 | 126523.9 | -0.6497809 | 94730.79 | 94.73079 | 0.06327385 | 100.7248 | 0.06135269 | 6.135269
4218 | 1.265977 | 0.6718932 | 126553.9 | -0.6500387 | 95101.66 | 95.10166 | 0.06329885 | 101.1215 | 0.0613762 | 6.13762
4219 | 1.265977 | 0.6703768 | 126583.9 | -0.6501405 | 94887.02 | 94.88702 | 0.06329885 | 100.8933 | 0.0613762 | 6.13762
4220 | 1.265977 | 0.6688101 | 126613.9 | -0.6502257 | 94665.27 | 94.66527 | 0.06329885 | 100.6575 | 0.0613762 | 6.13762
4221 | 1.266477 | 0.6702855 | 126643.9 | -0.6504533 | 94874.1 | 94.8741 | 0.06332385 | 100.8819 | 0.06139971 | 6.139971
4222 | 1.266977 | 0.6722566 | 126673.9 | -0.6506974 | 95153.09 | 95.15309 | 0.06334885 | 101.1809 | 0.06142322 | 6.142322
4223 | 1.266981 | 0.6705123 | 126703.9 | -0.6507955 | 94906.2 | 94.9062 | 0.06334905 | 100.9184 | 0.06142341 | 6.142341
4224 | 1.267477 | 0.6697444 | 126733.9 | -0.6508857 | 94797.51 | 94.79751 | 0.06337385 | 100.8052 | 0.06144673 | 6.144673
4225 | 1.267478 | 0.6686023 | 126763.9 | -0.6510226 | 94635.85 | 94.63585 | 0.0633739 | 100.6333 | 0.06144678 | 6.144678
4226 | 1.267977 | 0.670362 | 126793.9 | -0.6512159 | 94884.93 | 94.88493 | 0.06339885 | 100.9005 | 0.06147024 | 6.147024
4227 | 1.268257 | 0.6687627 | 126823.9 | -0.651356 | 94658.56 | 94.65856 | 0.06341285 | 100.6611 | 0.06148341 | 6.148341
4228 | 1.268477 | 0.6699491 | 126853.9 | -0.6515109 | 94826.48 | 94.82648 | 0.06342385 | 100.8407 | 0.06149375 | 6.149375
4229 | 1.268977 | 0.6706077 | 126883.9 | -0.6516845 | 94919.7 | 94.9197 | 0.06344885 | 100.9422 | 0.06151726 | 6.151726
4230 | 1.269477 | 0.6703636 | 126913.9 | -0.6518882 | 94885.15 | 94.88515 | 0.06347385 | 100.9079 | 0.06154077 | 6.154077
4231 | 1.269478 | 0.6689675 | 126943.9 | -0.6520058 | 94687.54 | 94.68754 | 0.0634739 | 100.6977 | 0.06154081 | 6.154081
4232 | 1.269977 | 0.6700084 | 126973.9 | -0.6521636 | 94834.88 | 94.83488 | 0.06349885 | 100.8568 | 0.06156427 | 6.156427
4233 | 1.269978 | 0.6695532 | 127003.9 | -0.6523192 | 94770.45 | 94.77045 | 0.0634989 | 100.7883 | 0.06156432 | 6.156432
4234 | 1.270477 | 0.6714115 | 127033.9 | -0.6525298 | 95033.47 | 95.03347 | 0.06352385 | 101.0704 | 0.06158778 | 6.158778
4235 | 1.270812 | 0.6699771 | 127063.9 | -0.6526202 | 94830.45 | 94.83045 | 0.0635406 | 100.856 | 0.06160353 | 6.160353
4236 | 1.270977 | 0.6699221 | 127093.9 | -0.6527649 | 94822.66 | 94.82266 | 0.06354885 | 100.8485 | 0.06161129 | 6.161129
4237 | 1.271079 | 0.6686208 | 127123.9 | -0.6528717 | 94638.47 | 94.63847 | 0.06355395 | 100.6531 | 0.06161608 | 6.161608
4238 | 1.271979 | 0.6710265 | 127153.9 | -0.6531022 | 94978.98 | 94.97898 | 0.06359895 | 101.0195 | 0.06165839 | 6.165839
4239 | 1.271977 | 0.6706443 | 127183.9 | -0.6532488 | 94924.88 | 94.92488 | 0.06359885 | 100.962 | 0.0616583 | 6.16583
4240 | 1.272479 | 0.6707821 | 127213.9 | -0.6533852 | 94944.39 | 94.94439 | 0.06362395 | 100.9851 | 0.0616819 | 6.16819
4241 | 1.272555 | 0.6704069 | 127243.9 | -0.6535977 | 94891.28 | 94.89128 | 0.06362775 | 100.929 | 0.06168547 | 6.168547
4242 | 1.272978 | 0.6713688 | 127273.9 | -0.6537452 | 95027.43 | 95.02743 | 0.0636489 | 101.0758 | 0.06170536 | 6.170536
4243 | 1.272976 | 0.6687692 | 127303.9 | -0.6537781 | 94659.48 | 94.65948 | 0.0636488 | 100.6844 | 0.06170526 | 6.170526
4244 | 1.273478 | 0.6699431 | 127333.9 | -0.6539649 | 94825.63 | 94.82563 | 0.0636739 | 100.8636 | 0.06172886 | 6.172886
4245 | 1.273977 | 0.6711074 | 127363.9 | -0.6541745 | 94990.43 | 94.99043 | 0.06369885 | 101.0412 | 0.06175232 | 6.175232
4246 | 1.273978 | 0.6698571 | 127393.9 | -0.6543065 | 94813.46 | 94.81346 | 0.0636989 | 100.853 | 0.06175236 | 6.175236
4247 | 1.273978 | 0.6678602 | 127423.9 | -0.6543086 | 94530.81 | 94.53081 | 0.0636989 | 100.5523 | 0.06175236 | 6.175236
4248 | 1.274476 | 0.6700274 | 127453.9 | -0.6546309 | 94837.57 | 94.83757 | 0.0637238 | 100.881 | 0.06177577 | 6.177577
4249 | 1.274977 | 0.6695846 | 127483.9 | -0.6547499 | 94774.89 | 94.77489 | 0.06374885 | 100.8167 | 0.06179932 | 6.179932
4250 | 1.274987 | 0.6684186 | 127513.9 | -0.6548215 | 94609.85 | 94.60985 | 0.06374935 | 100.6412 | 0.06179979 | 6.179979
4251 | 1.275477 | 0.6700972 | 127543.9 | -0.6550651 | 94847.45 | 94.84745 | 0.06377385 | 100.8962 | 0.06182282 | 6.182282
4252 | 1.275847 | 0.6696659 | 127573.9 | -0.6551867 | 94786.4 | 94.7864 | 0.06379235 | 100.833 | 0.06184021 | 6.184021
4253 | 1.275978 | 0.6701772 | 127603.9 | -0.6554292 | 94858.77 | 94.85877 | 0.0637989 | 100.9107 | 0.06184637 | 6.184637
4254 | 1.276677 | 0.6728337 | 127633.9 | -0.6557117 | 95234.78 | 95.23478 | 0.06383385 | 101.314 | 0.06187922 | 6.187922
4255 | 1.276977 | 0.671356 | 127663.9 | -0.6557788 | 95025.62 | 95.02562 | 0.06384885 | 101.0929 | 0.06189332 | 6.189332
4256 | 1.277477 | 0.6728802 | 127693.9 | -0.6559879 | 95241.36 | 95.24136 | 0.06387385 | 101.3248 | 0.06191682 | 6.191682
4257 | 1.277477 | 0.6711569 | 127723.9 | -0.6560432 | 94997.44 | 94.99744 | 0.06387385 | 101.0653 | 0.06191682 | 6.191682
4258 | 1.277977 | 0.6724381 | 127753.9 | -0.6562661 | 95178.78 | 95.17878 | 0.06389885 | 101.2606 | 0.06194032 | 6.194032
4259 | 1.277977 | 0.6701631 | 127783.9 | -0.6563354 | 94856.77 | 94.85677 | 0.06389885 | 100.918 | 0.06194032 | 6.194032
4260 | 1.278474 | 0.6709683 | 127813.9 | -0.6565439 | 94970.74 | 94.97074 | 0.0639237 | 101.0416 | 0.06196368 | 6.196368
4261 | 1.278477 | 0.6707135 | 127843.9 | -0.6566508 | 94934.68 | 94.93468 | 0.06392385 | 101.0033 | 0.06196382 | 6.196382
4262 | 1.278977 | 0.6725079 | 127873.9 | -0.6569278 | 95188.66 | 95.18866 | 0.06394885 | 101.2759 | 0.06198732 | 6.198732
4263 | 1.279177 | 0.671894 | 127903.9 | -0.6570465 | 95101.77 | 95.10177 | 0.06395885 | 101.1844 | 0.06199672 | 6.199672
4264 | 1.279477 | 0.6704921 | 127933.9 | -0.6571332 | 94903.34 | 94.90334 | 0.06397385 | 100.9747 | 0.06201081 | 6.201081
4265 | 1.279518 | 0.6706874 | 127963.9 | -0.6573552 | 94930.98 | 94.93098 | 0.0639759 | 101.0043 | 0.06201274 | 6.201274
4266 | 1.280116 | 0.6723037 | 127993.9 | -0.6574874 | 95159.76 | 95.15976 | 0.0640058 | 101.2505 | 0.06204084 | 6.204084
4267 | 1.279978 | 0.6691942 | 128023.9 | -0.6575087 | 94719.63 | 94.71963 | 0.0639989 | 100.7816 | 0.06203436 | 6.203436
4268 | 1.280814 | 0.6719717 | 128053.9 | -0.6577916 | 95112.77 | 95.11277 | 0.0640407 | 101.2039 | 0.06207364 | 6.207364
4269 | 1.280616 | 0.6686609 | 128083.9 | -0.657813 | 94644.15 | 94.64415 | 0.0640308 | 100.7043 | 0.06206434 | 6.206434
4270 | 1.281444 | 0.6708554 | 128113.9 | -0.6580654 | 94954.76 | 94.95476 | 0.0640722 | 101.0387 | 0.06210325 | 6.210325
4271 | 1.281477 | 0.6710562 | 128143.9 | -0.6582533 | 94983.18 | 94.98318 | 0.06407385 | 101.0691 | 0.0621048 | 6.21048
4272 | 1.281579 | 0.6696081 | 128173.9 | -0.6583465 | 94778.22 | 94.77822 | 0.06407895 | 100.8515 | 0.06210959 | 6.210959
4273 | 1.282435 | 0.6721811 | 128203.9 | -0.6586367 | 95142.41 | 95.14241 | 0.06412175 | 101.2431 | 0.06214981 | 6.214981
4274 | 1.282314 | 0.6693295 | 128233.9 | -0.658647 | 94738.78 | 94.73878 | 0.0641157 | 100.813 | 0.06214413 | 6.214413
4275 | 1.282977 | 0.6725781 | 128263.9 | -0.658942 | 95198.6 | 95.1986 | 0.06414885 | 101.3055 | 0.06217528 | 6.217528
4276 | 1.283038 | 0.6721097 | 128293.9 | -0.6591176 | 95132.3 | 95.1323 | 0.0641519 | 101.2352 | 0.06217814 | 6.217814
4277 | 1.283477 | 0.6728396 | 128323.9 | -0.6592897 | 95235.61 | 95.23561 | 0.06417385 | 101.3472 | 0.06219877 | 6.219877
4278 | 1.283487 | 0.6717242 | 128353.9 | -0.6593424 | 95077.74 | 95.07774 | 0.06417435 | 101.1793 | 0.06219924 | 6.219924
4279 | 1.283977 | 0.6722087 | 128383.9 | -0.6595578 | 95146.31 | 95.14631 | 0.06419885 | 101.2546 | 0.06222226 | 6.222226
4280 | 1.284046 | 0.6709517 | 128413.9 | -0.6596208 | 94968.39 | 94.96839 | 0.0642023 | 101.0656 | 0.0622255 | 6.22255
4281 | 1.284875 | 0.673306 | 128443.9 | -0.6598799 | 95301.63 | 95.30163 | 0.06424375 | 101.4242 | 0.06226445 | 6.226445
4282 | 1.284977 | 0.6716551 | 128473.9 | -0.6599632 | 95067.95 | 95.06795 | 0.06424885 | 101.176 | 0.06226925 | 6.226925
4283 | 1.285108 | 0.6719934 | 128503.9 | -0.6601759 | 95115.84 | 95.11584 | 0.0642554 | 101.2275 | 0.0622754 | 6.22754
4284 | 1.285477 | 0.6707428 | 128533.9 | -0.6602537 | 94938.83 | 94.93883 | 0.06427385 | 101.0409 | 0.06229274 | 6.229274
4285 | 1.285478 | 0.670419 | 128563.9 | -0.6604126 | 94892.99 | 94.89299 | 0.0642739 | 100.9921 | 0.06229278 | 6.229278
4286 | 1.285977 | 0.6714677 | 128593.9 | -0.660611 | 95041.43 | 95.04143 | 0.06429885 | 101.1525 | 0.06231623 | 6.231623
4287 | 1.286478 | 0.6720053 | 128623.9 | -0.6607811 | 95117.52 | 95.11752 | 0.0643239 | 101.2359 | 0.06233976 | 6.233976
4288 | 1.286608 | 0.6720659 | 128653.9 | -0.6609284 | 95126.1 | 95.1261 | 0.0643304 | 101.2456 | 0.06234587 | 6.234587
4289 | 1.286977 | 0.6712867 | 128683.9 | -0.6610588 | 95015.81 | 95.01581 | 0.06434885 | 101.13 | 0.0623632 | 6.23632
4290 | 1.287479 | 0.672349 | 128713.9 | -0.6612192 | 95166.17 | 95.16617 | 0.06437395 | 101.2924 | 0.06238679 | 6.238679
4291 | 1.287477 | 0.6720539 | 128743.9 | -0.6614097 | 95124.4 | 95.1244 | 0.06437385 | 101.2479 | 0.06238669 | 6.238669
4292 | 1.287977 | 0.67235 | 128773.9 | -0.6615621 | 95166.31 | 95.16631 | 0.06439885 | 101.2949 | 0.06241018 | 6.241018
4293 | 1.288477 | 0.6726895 | 128803.9 | -0.6617335 | 95214.37 | 95.21437 | 0.06442385 | 101.3484 | 0.06243367 | 6.243367
4294 | 1.288477 | 0.6713688 | 128833.9 | -0.6618348 | 95027.43 | 95.02743 | 0.06442385 | 101.1495 | 0.06243367 | 6.243367
4295 | 1.288839 | 0.671786 | 128863.9 | -0.6620733 | 95086.48 | 95.08648 | 0.06444195 | 101.214 | 0.06245067 | 6.245067
4296 | 1.288977 | 0.6724725 | 128893.9 | -0.6621856 | 95183.65 | 95.18365 | 0.06444885 | 101.3181 | 0.06245715 | 6.245715
4297 | 1.289478 | 0.6732092 | 128923.9 | -0.6623824 | 95287.93 | 95.28793 | 0.0644739 | 101.4315 | 0.06248069 | 6.248069
4298 | 1.289478 | 0.670785 | 128953.9 | -0.6624772 | 94944.8 | 94.9448 | 0.0644739 | 101.0663 | 0.06248069 | 6.248069
4299 | 1.289977 | 0.6720147 | 128983.9 | -0.662672 | 95118.85 | 95.11885 | 0.06449885 | 101.2539 | 0.06250413 | 6.250413
4300 | 1.289979 | 0.670981 | 129013.9 | -0.6628073 | 94972.54 | 94.97254 | 0.06449895 | 101.0982 | 0.06250422 | 6.250422
4301 | 1.290477 | 0.6716361 | 129043.9 | -0.662933 | 95065.27 | 95.06527 | 0.06452385 | 101.1992 | 0.06252761 | 6.252761
4302 | 1.290977 | 0.6735343 | 129073.9 | -0.6631739 | 95333.94 | 95.33394 | 0.06454885 | 101.4876 | 0.06255109 | 6.255109
4303 | 1.291257 | 0.6730007 | 129103.9 | -0.6633519 | 95258.41 | 95.25841 | 0.06456285 | 101.4086 | 0.06256425 | 6.256425
4304 | 1.291477 | 0.6728724 | 129133.9 | -0.6634474 | 95240.25 | 95.24025 | 0.06457385 | 101.3903 | 0.06257458 | 6.257458
4305 | 1.291656 | 0.6723015 | 129163.9 | -0.6635796 | 95159.45 | 95.15945 | 0.0645828 | 101.3051 | 0.06258299 | 6.258299
4306 | 1.291978 | 0.6713425 | 129193.9 | -0.6637602 | 95023.71 | 95.02371 | 0.0645989 | 101.1621 | 0.06259811 | 6.259811
4307 | 1.292477 | 0.6744998 | 129223.9 | -0.6639767 | 95470.6 | 95.4706 | 0.06462385 | 101.6403 | 0.06262154 | 6.262154
4308 | 1.292477 | 0.6708744 | 129253.9 | -0.664029 | 94957.45 | 94.95745 | 0.06462385 | 101.094 | 0.06262154 | 6.262154
4309 | 1.292977 | 0.6713338 | 129283.9 | -0.6642146 | 95022.48 | 95.02248 | 0.06464885 | 101.1656 | 0.06264503 | 6.264503
4310 | 1.292976 | 0.6710752 | 129313.9 | -0.6643399 | 94985.87 | 94.98587 | 0.0646488 | 101.1266 | 0.06264498 | 6.264498
4311 | 1.293477 | 0.6733021 | 129343.9 | -0.6645676 | 95301.08 | 95.30108 | 0.06467385 | 101.4646 | 0.06266851 | 6.266851
4312 | 1.293977 | 0.6741093 | 129373.9 | -0.6647149 | 95415.33 | 95.41533 | 0.06469885 | 101.5886 | 0.06269199 | 6.269199
4313 | 1.293976 | 0.6726193 | 129403.9 | -0.6648571 | 95204.43 | 95.20443 | 0.0646988 | 101.364 | 0.06269194 | 6.269194
4314 | 1.294477 | 0.6717573 | 129433.9 | -0.6649901 | 95082.42 | 95.08242 | 0.06472385 | 101.2365 | 0.06271547 | 6.271547
4315 | 1.294979 | 0.6739219 | 129463.9 | -0.6651676 | 95388.8 | 95.3888 | 0.06474895 | 101.5651 | 0.06273904 | 6.273904
4316 | 1.294977 | 0.6728818 | 129493.9 | -0.6652843 | 95241.59 | 95.24159 | 0.06474885 | 101.4084 | 0.06273895 | 6.273895
4317 | 1.295477 | 0.6737977 | 129523.9 | -0.6655068 | 95371.22 | 95.37122 | 0.06477385 | 101.5488 | 0.06276243 | 6.276243
4318 | 1.295977 | 0.6737859 | 129553.9 | -0.6657003 | 95369.55 | 95.36955 | 0.06479885 | 101.5494 | 0.06278591 | 6.278591
4319 | 1.296376 | 0.6752983 | 129583.9 | -0.6658936 | 95583.62 | 95.58362 | 0.0648188 | 101.7792 | 0.06280464 | 6.280464
4320 | 1.296478 | 0.6733684 | 129613.9 | -0.6659868 | 95310.46 | 95.31046 | 0.0648239 | 101.4889 | 0.06280943 | 6.280943
4321 | 1.296477 | 0.6731302 | 129643.9 | -0.6661054 | 95276.74 | 95.27674 | 0.06482385 | 101.4529 | 0.06280939 | 6.280939
4322 | 1.296847 | 0.6720721 | 129673.9 | -0.6661792 | 95126.98 | 95.12698 | 0.06484235 | 101.2952 | 0.06282676 | 6.282676
4323 | 1.297046 | 0.6731201 | 129703.9 | -0.6663694 | 95275.31 | 95.27531 | 0.0648523 | 101.4541 | 0.0628361 | 6.28361
4324 | 1.297477 | 0.6733083 | 129733.9 | -0.6666108 | 95301.95 | 95.30195 | 0.06487385 | 101.4846 | 0.06285634 | 6.285634
4325 | 1.297977 | 0.673696 | 129763.9 | -0.6667129 | 95356.83 | 95.35683 | 0.06489885 | 101.5454 | 0.06287982 | 6.287982
4326 | 1.297977 | 0.6737067 | 129793.9 | -0.6668476 | 95358.34 | 95.35834 | 0.06489885 | 101.547 | 0.06287982 | 6.287982
4327 | 1.298478 | 0.6726177 | 129823.9 | -0.6670291 | 95204.2 | 95.2042 | 0.0649239 | 101.3852 | 0.06290334 | 6.290334
4328 | 1.298955 | 0.6737862 | 129853.9 | -0.6672044 | 95369.6 | 95.3696 | 0.06494775 | 101.5636 | 0.06292574 | 6.292574
4329 | 1.298977 | 0.6729073 | 129883.9 | -0.667356 | 95245.19 | 95.24519 | 0.06494885 | 101.4313 | 0.06292677 | 6.292677
4330 | 1.299278 | 0.6725988 | 129913.9 | -0.6674361 | 95201.53 | 95.20153 | 0.0649639 | 101.3862 | 0.0629409 | 6.29409
4331 | 1.299478 | 0.6714247 | 129943.9 | -0.6675938 | 95035.34 | 95.03534 | 0.0649739 | 101.2102 | 0.06295029 | 6.295029
4332 | 1.299977 | 0.6738027 | 129973.9 | -0.6678299 | 95371.93 | 95.37193 | 0.06499885 | 101.571 | 0.06297372 | 6.297372
4333 | 1.300375 | 0.6740324 | 130003.9 | -0.6679397 | 95404.44 | 95.40444 | 0.06501875 | 101.6075 | 0.0629924 | 6.29924
4334 | 1.300477 | 0.6729764 | 130033.9 | -0.6680915 | 95254.98 | 95.25498 | 0.06502385 | 101.4488 | 0.06299719 | 6.299719
4335 | 1.300977 | 0.6737946 | 130063.9 | -0.6683145 | 95370.79 | 95.37079 | 0.06504885 | 101.5745 | 0.06302067 | 6.302067
4336 | 1.300977 | 0.6740278 | 130093.9 | -0.6684322 | 95403.79 | 95.40379 | 0.06504885 | 101.6097 | 0.06302067 | 6.302067
4337 | 1.301477 | 0.673631 | 130123.9 | -0.6685666 | 95347.63 | 95.34763 | 0.06507385 | 101.5523 | 0.06304414 | 6.304414
4338 | 1.30149 | 0.6733335 | 130153.9 | -0.6688047 | 95305.52 | 95.30552 | 0.0650745 | 101.5075 | 0.06304475 | 6.304475
4339 | 1.301977 | 0.6735786 | 130183.9 | -0.6688938 | 95340.21 | 95.34021 | 0.06509885 | 101.5468 | 0.06306761 | 6.306761
4340 | 1.302476 | 0.6741593 | 130213.9 | -0.6690776 | 95422.41 | 95.42241 | 0.0651238 | 101.6367 | 0.06309104 | 6.309104
4341 | 1.302979 | 0.6752177 | 130243.9 | -0.6692942 | 95572.22 | 95.57222 | 0.06514895 | 101.7986 | 0.06311465 | 6.311465
4342 | 1.302977 | 0.6737556 | 130273.9 | -0.6694052 | 95365.27 | 95.36527 | 0.06514885 | 101.5782 | 0.06311455 | 6.311455
4343 | 1.302982 | 0.674017 | 130303.9 | -0.6695722 | 95402.26 | 95.40226 | 0.0651491 | 101.6176 | 0.06311479 | 6.311479
4344 | 1.303477 | 0.6753713 | 130333.9 | -0.6698022 | 95593.96 | 95.59396 | 0.06517385 | 101.8242 | 0.06313803 | 6.313803
4345 | 1.303505 | 0.6727372 | 130363.9 | -0.6698377 | 95221.12 | 95.22112 | 0.06517525 | 101.4272 | 0.06313934 | 6.313934
4346 | 1.304034 | 0.6742875 | 130393.9 | -0.6700464 | 95440.55 | 95.44055 | 0.0652017 | 101.6634 | 0.06316417 | 6.316417
4347 | 1.304477 | 0.674576 | 130423.9 | -0.670219 | 95481.39 | 95.48139 | 0.06522385 | 101.7091 | 0.06318496 | 6.318496
4348 | 1.304977 | 0.6764219 | 130453.9 | -0.6704085 | 95742.66 | 95.74266 | 0.06524885 | 101.9898 | 0.06320843 | 6.320843
4349 | 1.304977 | 0.6739317 | 130483.9 | -0.6704621 | 95390.19 | 95.39019 | 0.06524885 | 101.6143 | 0.06320843 | 6.320843
4350 | 1.305198 | 0.673067 | 130513.9 | -0.6705784 | 95267.8 | 95.2678 | 0.0652599 | 101.485 | 0.06321881 | 6.321881
4351 | 1.305977 | 0.6769617 | 130543.9 | -0.6708618 | 95819.07 | 95.81907 | 0.06529885 | 102.0759 | 0.06325537 | 6.325537
4352 | 1.305977 | 0.6736957 | 130573.9 | -0.6708933 | 95356.79 | 95.35679 | 0.06529885 | 101.5835 | 0.06325537 | 6.325537
4353 | 1.306477 | 0.6763912 | 130603.9 | -0.6711633 | 95738.32 | 95.73832 | 0.06532385 | 101.9923 | 0.06327884 | 6.327884
4354 | 1.306477 | 0.673201 | 130633.9 | -0.6711822 | 95286.77 | 95.28677 | 0.06532385 | 101.5113 | 0.06327884 | 6.327884
4355 | 1.306978 | 0.674894 | 130663.9 | -0.6714048 | 95526.4 | 95.5264 | 0.0653489 | 101.7689 | 0.06330235 | 6.330235
4356 | 1.306977 | 0.6745516 | 130693.9 | -0.6715686 | 95477.93 | 95.47793 | 0.06534885 | 101.7173 | 0.0633023 | 6.33023
4357 | 1.307477 | 0.6727345 | 130723.9 | -0.6716678 | 95220.74 | 95.22074 | 0.06537385 | 101.4457 | 0.06332577 | 6.332577
4358 | 1.30758 | 0.6739474 | 130753.9 | -0.6718405 | 95392.41 | 95.39241 | 0.065379 | 101.6291 | 0.0633306 | 6.33306
4359 | 1.307977 | 0.6732084 | 130783.9 | -0.6719547 | 95287.81 | 95.28781 | 0.06539885 | 101.5195 | 0.06334924 | 6.334924
4360 | 1.308477 | 0.6741552 | 130813.9 | -0.6721645 | 95421.83 | 95.42183 | 0.06542385 | 101.6647 | 0.0633727 | 6.33727
4361 | 1.308847 | 0.6754892 | 130843.9 | -0.6723294 | 95610.64 | 95.61064 | 0.06544235 | 101.8676 | 0.06339007 | 6.339007
4362 | 1.308477 | 0.6717397 | 130873.9 | -0.6724004 | 95079.93 | 95.07993 | 0.06542385 | 101.3004 | 0.0633727 | 6.33727
4363 | 1.309476 | 0.6758613 | 130903.9 | -0.672659 | 95663.31 | 95.66331 | 0.0654738 | 101.9268 | 0.06341958 | 6.341958
4364 | 1.309476 | 0.6734477 | 130933.9 | -0.6727198 | 95321.68 | 95.32168 | 0.0654738 | 101.5628 | 0.06341958 | 6.341958
4365 | 1.309977 | 0.6747122 | 130963.9 | -0.6729538 | 95500.67 | 95.50067 | 0.06549885 | 101.7558 | 0.06344309 | 6.344309
4366 | 1.309977 | 0.6752944 | 130993.9 | -0.6731163 | 95583.07 | 95.58307 | 0.06549885 | 101.8437 | 0.06344309 | 6.344309
4367 | 1.310478 | 0.6745232 | 131023.9 | -0.6732475 | 95473.91 | 95.47391 | 0.0655239 | 101.7297 | 0.0634666 | 6.34666
4368 | 1.310976 | 0.6753017 | 131053.9 | -0.6735002 | 95584.1 | 95.5841 | 0.0655488 | 101.8495 | 0.06348997 | 6.348997
4369 | 1.310977 | 0.6752121 | 131083.9 | -0.6735798 | 95571.42 | 95.57142 | 0.06554885 | 101.836 | 0.06349002 | 6.349002
4370 | 1.310978 | 0.6734263 | 131113.9 | -0.6737179 | 95318.66 | 95.31866 | 0.0655489 | 101.5667 | 0.06349007 | 6.349007
4371 | 1.311477 | 0.6744933 | 131143.9 | -0.6738866 | 95469.68 | 95.46968 | 0.06557385 | 101.73 | 0.06351348 | 6.351348
4372 | 1.311921 | 0.6737726 | 131173.9 | -0.6740161 | 95367.67 | 95.36767 | 0.06559605 | 101.6234 | 0.06353431 | 6.353431
4373 | 1.311977 | 0.6735831 | 131203.9 | -0.6742002 | 95340.85 | 95.34085 | 0.06559885 | 101.5951 | 0.06353694 | 6.353694
4374 | 1.312478 | 0.674773 | 131233.9 | -0.6743768 | 95509.27 | 95.50927 | 0.0656239 | 101.777 | 0.06356045 | 6.356045
4375 | 1.312978 | 0.6747735 | 131263.9 | -0.6745577 | 95509.34 | 95.50934 | 0.0656489 | 101.7794 | 0.06358391 | 6.358391
4376 | 1.313477 | 0.6768227 | 131293.9 | -0.6747862 | 95799.39 | 95.79939 | 0.06567385 | 102.0909 | 0.06360732 | 6.360732
4377 | 1.313478 | 0.6747895 | 131323.9 | -0.6748402 | 95511.61 | 95.51161 | 0.0656739 | 101.7842 | 0.06360737 | 6.360737
4378 | 1.313972 | 0.6757855 | 131353.9 | -0.6750048 | 95652.58 | 95.65258 | 0.0656986 | 101.9368 | 0.06363055 | 6.363055
4379 | 1.313977 | 0.6765119 | 131383.9 | -0.6752316 | 95755.4 | 95.7554 | 0.06569885 | 102.0464 | 0.06363078 | 6.363078
4380 | 1.314477 | 0.6754484 | 131413.9 | -0.6753717 | 95604.87 | 95.60487 | 0.06572385 | 101.8884 | 0.06365424 | 6.365424
4381 | 1.314477 | 0.675001 | 131443.9 | -0.675483 | 95541.54 | 95.54154 | 0.06572385 | 101.8209 | 0.06365424 | 6.365424
4382 | 1.314977 | 0.6742235 | 131473.9 | -0.6756265 | 95431.49 | 95.43149 | 0.06574885 | 101.706 | 0.0636777 | 6.36777
4383 | 1.315479 | 0.6762384 | 131503.9 | -0.6758384 | 95716.69 | 95.71669 | 0.06577395 | 102.0124 | 0.06370125 | 6.370125
4384 | 1.315477 | 0.6753121 | 131533.9 | -0.6759577 | 95585.58 | 95.58558 | 0.06577385 | 101.8726 | 0.06370116 | 6.370116
4385 | 1.315546 | 0.6741948 | 131563.9 | -0.6760585 | 95427.43 | 95.42743 | 0.0657773 | 101.7044 | 0.06370439 | 6.370439
4386 | 1.315987 | 0.6759066 | 131593.9 | -0.6762634 | 95669.72 | 95.66972 | 0.06579935 | 101.9647 | 0.06372508 | 6.372508
4387 | 1.316312 | 0.673929 | 131623.9 | -0.6763805 | 95389.81 | 95.38981 | 0.0658156 | 101.6679 | 0.06374033 | 6.374033
4388 | 1.316677 | 0.6756733 | 131653.9 | -0.6766284 | 95636.7 | 95.6367 | 0.06583385 | 101.9328 | 0.06375745 | 6.375745
4389 | 1.316977 | 0.6745515 | 131683.9 | -0.6767183 | 95477.92 | 95.47792 | 0.06584885 | 101.765 | 0.06377152 | 6.377152
4390 | 1.317477 | 0.6763375 | 131713.9 | -0.6769585 | 95730.71 | 95.73071 | 0.06587385 | 102.0369 | 0.06379498 | 6.379498
4391 | 1.317477 | 0.6754473 | 131743.9 | -0.677051 | 95604.71 | 95.60471 | 0.06587385 | 101.9026 | 0.06379498 | 6.379498
4392 | 1.317476 | 0.671984 | 131773.9 | -0.6771103 | 95114.51 | 95.11451 | 0.0658738 | 101.3801 | 0.06379493 | 6.379493
4393 | 1.318087 | 0.6755177 | 131803.9 | -0.6773643 | 95614.68 | 95.61468 | 0.06590435 | 101.9161 | 0.06382359 | 6.382359
4394 | 1.318477 | 0.6767085 | 131833.9 | -0.6775746 | 95783.23 | 95.78323 | 0.06592385 | 102.0976 | 0.06384189 | 6.384189
4395 | 1.318476 | 0.6746988 | 131863.9 | -0.6776583 | 95498.77 | 95.49877 | 0.0659238 | 101.7944 | 0.06384184 | 6.384184
4396 | 1.318977 | 0.6758468 | 131893.9 | -0.6778561 | 95661.26 | 95.66126 | 0.06594885 | 101.97 | 0.06386534 | 6.386534
4397 | 1.319477 | 0.6750464 | 131923.9 | -0.6779919 | 95547.97 | 95.54797 | 0.06597385 | 101.8516 | 0.06388879 | 6.388879
4398 | 1.319938 | 0.6761209 | 131953.9 | -0.6781897 | 95700.06 | 95.70006 | 0.0659969 | 102.016 | 0.06391042 | 6.391042
4399 | 1.319977 | 0.6743874 | 131983.9 | -0.6782786 | 95454.69 | 95.45469 | 0.06599885 | 101.7546 | 0.06391225 | 6.391225
4400 | 1.320477 | 0.6769279 | 132013.9 | -0.6785426 | 95814.28 | 95.81428 | 0.06602385 | 102.1403 | 0.0639357 | 6.39357
4401 | 1.320478 | 0.675384 | 132043.9 | -0.6786746 | 95595.75 | 95.59575 | 0.0660239 | 101.9074 | 0.06393575 | 6.393575
4402 | 1.320978 | 0.6753781 | 132073.9 | -0.6787701 | 95594.92 | 95.59492 | 0.0660489 | 101.9089 | 0.0639592 | 6.39592
4403 | 1.321478 | 0.6771752 | 132103.9 | -0.6789863 | 95849.29 | 95.84929 | 0.0660739 | 102.1824 | 0.06398265 | 6.398265
4404 | 1.321579 | 0.6773623 | 132133.9 | -0.6791368 | 95875.77 | 95.87577 | 0.06607895 | 102.2111 | 0.06398738 | 6.398738
4405 | 1.321977 | 0.676782 | 132163.9 | -0.6792929 | 95793.63 | 95.79363 | 0.06609885 | 102.1255 | 0.06400605 | 6.400605
4406 | 1.321977 | 0.6760638 | 132193.9 | -0.6793923 | 95691.97 | 95.69197 | 0.06609885 | 102.0171 | 0.06400605 | 6.400605
4407 | 1.322478 | 0.6771274 | 132223.9 | -0.6795843 | 95842.52 | 95.84252 | 0.0661239 | 102.18 | 0.06402955 | 6.402955
4408 | 1.322478 | 0.6744906 | 132253.9 | -0.6796705 | 95469.3 | 95.4693 | 0.0661239 | 101.7821 | 0.06402955 | 6.402955
4409 | 1.322978 | 0.6761878 | 132283.9 | -0.6799234 | 95709.53 | 95.70953 | 0.0661489 | 102.0406 | 0.064053 | 6.4053
4410 | 1.323477 | 0.6771659 | 132313.9 | -0.6801168 | 95847.97 | 95.84797 | 0.06617385 | 102.1906 | 0.0640764 | 6.40764
4411 | 1.323477 | 0.675997 | 132343.9 | -0.680213 | 95682.52 | 95.68252 | 0.06617385 | 102.0142 | 0.0640764 | 6.40764
4412 | 1.323977 | 0.6756572 | 132373.9 | -0.6803843 | 95634.42 | 95.63442 | 0.06619885 | 101.9653 | 0.06409985 | 6.409985
4413 | 1.323987 | 0.6757177 | 132403.9 | -0.6805025 | 95642.99 | 95.64299 | 0.06619935 | 101.9745 | 0.06410032 | 6.410032
4414 | 1.324478 | 0.6744363 | 132433.9 | -0.6805815 | 95461.61 | 95.46161 | 0.0662239 | 101.7835 | 0.06412334 | 6.412334
4415 | 1.324977 | 0.6771823 | 132463.9 | -0.6808752 | 95850.29 | 95.85029 | 0.06624885 | 102.2003 | 0.06414674 | 6.414674
4416 | 1.324977 | 0.6756449 | 132493.9 | -0.6809903 | 95632.68 | 95.63268 | 0.06624885 | 101.9682 | 0.06414674 | 6.414674
4417 | 1.325477 | 0.676753 | 132523.9 | -0.6811665 | 95789.53 | 95.78953 | 0.06627385 | 102.1379 | 0.06417019 | 6.417019
4418 | 1.3259 | 0.6769292 | 132553.9 | -0.6813142 | 95814.47 | 95.81447 | 0.066295 | 102.1665 | 0.06419002 | 6.419002
4419 | 1.325977 | 0.6769176 | 132583.9 | -0.6815001 | 95812.82 | 95.81282 | 0.06629885 | 102.1651 | 0.06419363 | 6.419363
4420 | 1.326479 | 0.6765143 | 132613.9 | -0.6816062 | 95755.74 | 95.75574 | 0.06632395 | 102.1066 | 0.06421717 | 6.421717
4421 | 1.326478 | 0.6749848 | 132643.9 | -0.6817549 | 95539.25 | 95.53925 | 0.0663239 | 101.8758 | 0.06421713 | 6.421713
4422 | 1.326978 | 0.6762329 | 132673.9 | -0.6819361 | 95715.91 | 95.71591 | 0.0663489 | 102.0666 | 0.06424057 | 6.424057
4423 | 1.326977 | 0.676167 | 132703.9 | -0.6820641 | 95706.58 | 95.70658 | 0.06634885 | 102.0566 | 0.06424052 | 6.424052
4424 | 1.327477 | 0.6755687 | 132733.9 | -0.6822246 | 95621.9 | 95.6219 | 0.06637385 | 101.9687 | 0.06426397 | 6.426397
4425 | 1.327978 | 0.6769379 | 132763.9 | -0.6824098 | 95815.7 | 95.8157 | 0.0663989 | 102.1778 | 0.06428746 | 6.428746
4426 | 1.327977 | 0.6757248 | 132793.9 | -0.6825238 | 95643.99 | 95.64399 | 0.06639885 | 101.9946 | 0.06428741 | 6.428741
4427 | 1.328477 | 0.6771712 | 132823.9 | -0.6827234 | 95848.72 | 95.84872 | 0.06642385 | 102.2154 | 0.06431085 | 6.431085
4428 | 1.328876 | 0.6772684 | 132853.9 | -0.682923 | 95862.48 | 95.86248 | 0.0664438 | 102.2319 | 0.06432956 | 6.432956
4429 | 1.328977 | 0.6754369 | 132883.9 | -0.682965 | 95603.24 | 95.60324 | 0.06644885 | 101.956 | 0.0643343 | 6.43343
4430 | 1.329477 | 0.6768903 | 132913.9 | -0.6831877 | 95808.96 | 95.80896 | 0.06647385 | 102.1778 | 0.06435774 | 6.435774
4431 | 1.329477 | 0.6756948 | 132943.9 | -0.6833345 | 95639.75 | 95.63975 | 0.06647385 | 101.9973 | 0.06435774 | 6.435774
4432 | 1.329477 | 0.674407 | 132973.9 | -0.6834082 | 95457.47 | 95.45747 | 0.06647385 | 101.8029 | 0.06435774 | 6.435774
4433 | 1.330197 | 0.6769314 | 133003.9 | -0.6836295 | 95814.78 | 95.81478 | 0.06650985 | 102.1874 | 0.06439149 | 6.439149
4434 | 1.330477 | 0.6775353 | 133033.9 | -0.6838679 | 95900.25 | 95.90025 | 0.06652385 | 102.2799 | 0.06440462 | 6.440462
4435 | 1.330978 | 0.6774635 | 133063.9 | -0.6839699 | 95890.09 | 95.89009 | 0.0665489 | 102.2715 | 0.06442811 | 6.442811
4436 | 1.330977 | 0.6774715 | 133093.9 | -0.6841395 | 95891.22 | 95.89122 | 0.06654885 | 102.2727 | 0.06442806 | 6.442806
4437 | 1.331477 | 0.6763769 | 133123.9 | -0.6842698 | 95736.29 | 95.73629 | 0.06657385 | 102.1098 | 0.0644515 | 6.44515
4438 | 1.331476 | 0.6767462 | 133153.9 | -0.6844548 | 95788.56 | 95.78856 | 0.0665738 | 102.1656 | 0.06445145 | 6.445145
4439 | 1.331977 | 0.6770762 | 133183.9 | -0.6846614 | 95835.27 | 95.83527 | 0.06659885 | 102.2178 | 0.06447494 | 6.447494
4440 | 1.331976 | 0.6750884 | 133213.9 | -0.6846768 | 95553.91 | 95.55391 | 0.0665988 | 101.9177 | 0.06447489 | 6.447489
4441 | 1.332477 | 0.6773912 | 133243.9 | -0.6849293 | 95879.86 | 95.87986 | 0.06662385 | 102.2677 | 0.06449838 | 6.449838
4442 | 1.332979 | 0.6767977 | 133273.9 | -0.6850337 | 95795.85 | 95.79585 | 0.06664895 | 102.1805 | 0.06452191 | 6.452191
4443 | 1.333001 | 0.6774584 | 133303.9 | -0.6852627 | 95889.37 | 95.88937 | 0.06665005 | 102.2804 | 0.06452294 | 6.452294
4444 | 1.333477 | 0.6761578 | 133333.9 | -0.6853827 | 95705.28 | 95.70528 | 0.06667385 | 102.0863 | 0.06454526 | 6.454526
4445 | 1.333977 | 0.6767858 | 133363.9 | -0.6855565 | 95794.17 | 95.79417 | 0.06669885 | 102.1835 | 0.06456869 | 6.456869
4446 | 1.334108 | 0.6782794 | 133393.9 | -0.685771 | 96005.58 | 96.00558 | 0.0667054 | 102.4097 | 0.06457483 | 6.457483
4447 | 1.334477 | 0.6779783 | 133423.9 | -0.6859128 | 95962.96 | 95.96296 | 0.06672385 | 102.366 | 0.06459213 | 6.459213
4448 | 1.334477 | 0.6772727 | 133453.9 | -0.6859944 | 95863.09 | 95.86309 | 0.06672385 | 102.2594 | 0.06459213 | 6.459213
4449 | 1.334977 | 0.677857 | 133483.9 | -0.6862571 | 95945.79 | 95.94579 | 0.06674885 | 102.3501 | 0.06461557 | 6.461557
4450 | 1.335376 | 0.677426 | 133513.9 | -0.6863629 | 95884.78 | 95.88478 | 0.0667688 | 102.2869 | 0.06463427 | 6.463427
4451 | 1.335477 | 0.6781101 | 133543.9 | -0.6865119 | 95981.61 | 95.98161 | 0.06677385 | 102.3907 | 0.064639 | 6.4639
4452 | 1.335977 | 0.6778626 | 133573.9 | -0.6866875 | 95946.58 | 95.94658 | 0.06679885 | 102.3557 | 0.06466244 | 6.466244
4453 | 1.335976 | 0.6777133 | 133603.9 | -0.6868354 | 95925.45 | 95.92545 | 0.0667988 | 102.3332 | 0.06466239 | 6.466239
4454 | 1.336477 | 0.6779688 | 133633.9 | -0.6869911 | 95961.61 | 95.96161 | 0.06682385 | 102.3741 | 0.06468587 | 6.468587
4455 | 1.336977 | 0.6777667 | 133663.9 | -0.6871284 | 95933.01 | 95.93301 | 0.06684885 | 102.346 | 0.0647093 | 6.47093
4456 | 1.337338 | 0.6789178 | 133693.9 | -0.6873645 | 96095.94 | 96.09594 | 0.0668669 | 102.5216 | 0.06472622 | 6.472622
4457 | 1.337643 | 0.6803164 | 133723.9 | -0.6875863 | 96293.9 | 96.2939 | 0.06688215 | 102.7342 | 0.06474052 | 6.474052
4458 | 1.337478 | 0.6762413 | 133753.9 | -0.6875616 | 95717.1 | 95.7171 | 0.0668739 | 102.1181 | 0.06473278 | 6.473278
4459 | 1.337979 | 0.6779838 | 133783.9 | -0.6877472 | 95963.74 | 95.96374 | 0.06689895 | 102.3836 | 0.06475626 | 6.475626
4460 | 1.338477 | 0.6778175 | 133813.9 | -0.6879532 | 95940.2 | 95.9402 | 0.06692385 | 102.3609 | 0.0647796 | 6.47796
4461 | 1.338477 | 0.6774967 | 133843.9 | -0.6880796 | 95894.79 | 95.89479 | 0.06692385 | 102.3124 | 0.0647796 | 6.47796
4462 | 1.338977 | 0.6775084 | 133873.9 | -0.6882524 | 95896.45 | 95.89645 | 0.06694885 | 102.3166 | 0.06480303 | 6.480303
4463 | 1.339437 | 0.6788188 | 133903.9 | -0.6884345 | 96081.92 | 96.08192 | 0.06697185 | 102.5167 | 0.06482459 | 6.482459
4464 | 1.339477 | 0.6782457 | 133933.9 | -0.6885948 | 96000.81 | 96.00081 | 0.06697385 | 102.4304 | 0.06482646 | 6.482646
4465 | 1.339977 | 0.6780185 | 133963.9 | -0.6887311 | 95968.65 | 95.96865 | 0.06699885 | 102.3984 | 0.06484989 | 6.484989
4466 | 1.339799 | 0.6754441 | 133993.9 | -0.688808 | 95604.26 | 95.60426 | 0.06698995 | 102.0088 | 0.06484155 | 6.484155
4467 | 1.340478 | 0.6789616 | 134023.9 | -0.6890758 | 96102.14 | 96.10214 | 0.0670239 | 102.5433 | 0.06487337 | 6.487337
4468 | 1.340478 | 0.6780182 | 134053.9 | -0.6891888 | 95968.61 | 95.96861 | 0.0670239 | 102.4008 | 0.06487337 | 6.487337
4469 | 1.340977 | 0.6772922 | 134083.9 | -0.6893203 | 95865.85 | 95.86585 | 0.06704885 | 102.2935 | 0.06489675 | 6.489675
4470 | 1.341477 | 0.677928 | 134113.9 | -0.6895275 | 95955.84 | 95.95584 | 0.06707385 | 102.392 | 0.06492018 | 6.492018
4471 | 1.341677 | 0.6790745 | 134143.9 | -0.68973 | 96118.12 | 96.11812 | 0.06708385 | 102.5661 | 0.06492955 | 6.492955
4472 | 1.341978 | 0.6782445 | 134173.9 | -0.6898733 | 96000.64 | 96.00064 | 0.0670989 | 102.4422 | 0.06494366 | 6.494366
4473 | 1.342178 | 0.6781089 | 134203.9 | -0.6900116 | 95981.44 | 95.98144 | 0.0671089 | 102.4227 | 0.06495303 | 6.495303
4474 | 1.342477 | 0.6774388 | 134233.9 | -0.6901231 | 95886.6 | 95.8866 | 0.06712385 | 102.3229 | 0.06496704 | 6.496704
4475 | 1.342697 | 0.677349 | 134263.9 | -0.6902213 | 95873.89 | 95.87389 | 0.06713485 | 102.3104 | 0.06497735 | 6.497735
4476 | 1.342977 | 0.675581 | 134293.9 | -0.6903455 | 95623.64 | 95.62364 | 0.06714885 | 102.0447 | 0.06499047 | 6.499047
4477 | 1.34298 | 0.6767051 | 134323.9 | -0.6905544 | 95782.75 | 95.78275 | 0.067149 | 102.2145 | 0.06499061 | 6.499061
4478 | 1.343937 | 0.6784334 | 134353.9 | -0.6907439 | 96027.37 | 96.02737 | 0.06719685 | 102.4801 | 0.06503544 | 6.503544
4479 | 1.343977 | 0.6788526 | 134383.9 | -0.6909103 | 96086.71 | 96.08671 | 0.06719885 | 102.5436 | 0.06503732 | 6.503732
4480 | 1.344477 | 0.6798715 | 134413.9 | -0.6911317 | 96230.93 | 96.23093 | 0.06722385 | 102.6999 | 0.06506074 | 6.506074
4481 | 1.344477 | 0.6786301 | 134443.9 | -0.6912305 | 96055.22 | 96.05522 | 0.06722385 | 102.5124 | 0.06506074 | 6.506074
4482 | 1.344977 | 0.6783562 | 134473.9 | -0.6913265 | 96016.45 | 96.01645 | 0.06724885 | 102.4734 | 0.06508417 | 6.508417
4483 | 1.344977 | 0.6782879 | 134503.9 | -0.6915435 | 96006.78 | 96.00678 | 0.06724885 | 102.4631 | 0.06508417 | 6.508417
4484 | 1.345477 | 0.6782046 | 134533.9 | -0.6916911 | 95994.99 | 95.99499 | 0.06727385 | 102.4529 | 0.06510759 | 6.510759
4485 | 1.345977 | 0.6800399 | 134563.9 | -0.6919218 | 96254.76 | 96.25476 | 0.06729885 | 102.7326 | 0.06513102 | 6.513102
4486 | 1.345977 | 0.6771204 | 134593.9 | -0.691973 | 95841.53 | 95.84153 | 0.06729885 | 102.2916 | 0.06513102 | 6.513102
4487 | 1.346477 | 0.6775978 | 134623.9 | -0.6921154 | 95909.1 | 95.9091 | 0.06732385 | 102.3661 | 0.06515444 | 6.515444
4488 | 1.346815 | 0.6787812 | 134653.9 | -0.6923556 | 96076.6 | 96.0766 | 0.06734075 | 102.5465 | 0.06517027 | 6.517027
4489 | 1.346977 | 0.6775849 | 134683.9 | -0.692401 | 95907.28 | 95.90728 | 0.06734885 | 102.3665 | 0.06517786 | 6.517786
4490 | 1.347478 | 0.6796056 | 134713.9 | -0.6926854 | 96193.29 | 96.19329 | 0.0673739 | 102.6742 | 0.06520133 | 6.520133
4491 | 1.347697 | 0.6797724 | 134743.9 | -0.6927671 | 96216.9 | 96.2169 | 0.06738485 | 102.7005 | 0.06521159 | 6.521159
4492 | 1.348018 | 0.6800474 | 134773.9 | -0.693055 | 96255.82 | 96.25582 | 0.0674009 | 102.7436 | 0.06522663 | 6.522663
4493 | 1.348477 | 0.6795025 | 134803.9 | -0.6931453 | 96178.7 | 96.1787 | 0.06742385 | 102.6634 | 0.06524813 | 6.524813
4494 | 1.348477 | 0.678717 | 134833.9 | -0.6932542 | 96067.52 | 96.06752 | 0.06742385 | 102.5448 | 0.06524813 | 6.524813
4495 | 1.348716 | 0.6784051 | 134863.9 | -0.6934587 | 96023.37 | 96.02337 | 0.0674358 | 102.4988 | 0.06525932 | 6.525932
4496 | 1.348977 | 0.6798814 | 134893.9 | -0.6936255 | 96232.33 | 96.23233 | 0.06744885 | 102.7231 | 0.06527155 | 6.527155
4497 | 1.349156 | 0.6771908 | 134923.9 | -0.6936782 | 95851.49 | 95.85149 | 0.0674578 | 102.3174 | 0.06527993 | 6.527993
4498 | 1.349979 | 0.6808079 | 134953.9 | -0.6939329 | 96363.47 | 96.36347 | 0.06749895 | 102.8679 | 0.06531848 | 6.531848
4499 | 1.349977 | 0.6789644 | 134983.9 | -0.6940449 | 96102.53 | 96.10253 | 0.06749885 | 102.5893 | 0.06531839 | 6.531839
4500 | 1.350339 | 0.678689 | 135013.9 | -0.694241 | 96063.55 | 96.06355 | 0.06751695 | 102.5495 | 0.06533534 | 6.533534
4501 | 1.350477 | 0.6786299 | 135043.9 | -0.6943498 | 96055.19 | 96.05519 | 0.06752385 | 102.5412 | 0.06534181 | 6.534181
4502 | 1.350977 | 0.6780229 | 135073.9 | -0.6944615 | 95969.27 | 95.96927 | 0.06754885 | 102.4519 | 0.06536523 | 6.536523
4503 | 1.351477 | 0.6820337 | 135103.9 | -0.6947861 | 96536.97 | 96.53697 | 0.06757385 | 103.0603 | 0.06538864 | 6.538864
4504 | 1.351477 | 0.6792387 | 135133.9 | -0.6948445 | 96141.36 | 96.14136 | 0.06757385 | 102.638 | 0.06538864 | 6.538864
4505 | 1.351977 | 0.6804976 | 135163.9 | -0.6950673 | 96319.55 | 96.31955 | 0.06759885 | 102.8306 | 0.06541206 | 6.541206
4506 | 1.351977 | 0.6791644 | 135193.9 | -0.6951315 | 96130.84 | 96.13084 | 0.06759885 | 102.6292 | 0.06541206 | 6.541206
4507 | 1.352477 | 0.6782816 | 135223.9 | -0.6952643 | 96005.89 | 96.00589 | 0.06762385 | 102.4982 | 0.06543548 | 6.543548
4508 | 1.352789 | 0.6796651 | 135253.9 | -0.6954787 | 96201.71 | 96.20171 | 0.06763945 | 102.7087 | 0.06545009 | 6.545009
4509 | 1.352977 | 0.6784608 | 135283.9 | -0.6956287 | 96031.25 | 96.03125 | 0.06764885 | 102.5277 | 0.06545889 | 6.545889
4510 | 1.353477 | 0.6791372 | 135313.9 | -0.6958227 | 96126.99 | 96.12699 | 0.06767385 | 102.6323 | 0.06548231 | 6.548231
4511 | 1.353477 | 0.6802453 | 135343.9 | -0.6959757 | 96283.84 | 96.28384 | 0.06767385 | 102.7997 | 0.06548231 | 6.548231
4512 | 1.353977 | 0.680186 | 135373.9 | -0.6961139 | 96275.44 | 96.27544 | 0.06769885 | 102.7932 | 0.06550573 | 6.550573
4513 | 1.353977 | 0.6791711 | 135403.9 | -0.6962187 | 96131.79 | 96.13179 | 0.06769885 | 102.6398 | 0.06550573 | 6.550573
4514 | 1.354477 | 0.6794637 | 135433.9 | -0.6964363 | 96173.21 | 96.17321 | 0.06772385 | 102.6864 | 0.06552914 | 6.552914
4515 | 1.354978 | 0.6813331 | 135463.9 | -0.6966183 | 96437.81 | 96.43781 | 0.0677489 | 102.9714 | 0.0655526 | 6.55526
4516 | 1.354977 | 0.6790017 | 135493.9 | -0.6967149 | 96107.81 | 96.10781 | 0.06774885 | 102.619 | 0.06555255 | 6.555255
4517 | 1.354976 | 0.6781871 | 135523.9 | -0.696854 | 95992.51 | 95.99251 | 0.0677488 | 102.4959 | 0.06555251 | 6.555251
4518 | 1.355477 | 0.6794667 | 135553.9 | -0.6970504 | 96173.63 | 96.17363 | 0.06777385 | 102.6917 | 0.06557597 | 6.557597
4519 | 1.355977 | 0.6799085 | 135583.9 | -0.6972234 | 96236.16 | 96.23616 | 0.06779885 | 102.7609 | 0.06559938 | 6.559938
4520 | 1.355976 | 0.6778449 | 135613.9 | -0.6973392 | 95944.08 | 95.94408 | 0.0677988 | 102.449 | 0.06559933 | 6.559933
4521 | 1.356477 | 0.6808102 | 135643.9 | -0.6975458 | 96363.79 | 96.36379 | 0.06782385 | 102.8996 | 0.06562279 | 6.562279
4522 | 1.356977 | 0.6794859 | 135673.9 | -0.6976762 | 96176.35 | 96.17635 | 0.06784885 | 102.7018 | 0.0656462 | 6.56462
4523 | 1.356977 | 0.6790891 | 135703.9 | -0.6978392 | 96120.18 | 96.12018 | 0.06784885 | 102.6418 | 0.0656462 | 6.56462
4524 | 1.357477 | 0.678818 | 135733.9 | -0.6979638 | 96081.81 | 96.08181 | 0.06787385 | 102.6033 | 0.06566962 | 6.566962
4525 | 1.357955 | 0.6803443 | 135763.9 | -0.6982145 | 96297.85 | 96.29785 | 0.06789775 | 102.8363 | 0.065692 | 6.5692
4526 | 1.357987 | 0.6805317 | 135793.9 | -0.6983252 | 96324.37 | 96.32437 | 0.06789935 | 102.8647 | 0.06569349 | 6.569349
4527 | 1.358479 | 0.6804488 | 135823.9 | -0.698461 | 96312.64 | 96.31264 | 0.06792395 | 102.8546 | 0.06571653 | 6.571653
4528 | 1.358477 | 0.679001 | 135853.9 | -0.6985801 | 96107.71 | 96.10771 | 0.06792385 | 102.6357 | 0.06571644 | 6.571644
4529 | 1.358847 | 0.6781911 | 135883.9 | -0.6987007 | 95993.08 | 95.99308 | 0.06794235 | 102.5151 | 0.06573376 | 6.573376
4530 | 1.359477 | 0.6804997 | 135913.9 | -0.6989941 | 96319.84 | 96.31984 | 0.06797385 | 102.8671 | 0.06576326 | 6.576326
4531 | 1.359909 | 0.6814661 | 135943.9 | -0.6991584 | 96456.63 | 96.45663 | 0.06799545 | 103.0152 | 0.06578348 | 6.578348
4532 | 1.359977 | 0.6791518 | 135973.9 | -0.6992304 | 96129.06 | 96.12906 | 0.06799885 | 102.6657 | 0.06578666 | 6.578666
4533 | 1.359977 | 0.6794214 | 136003.9 | -0.6993916 | 96167.22 | 96.16722 | 0.06799885 | 102.7065 | 0.06578666 | 6.578666
4534 | 1.360478 | 0.6803211 | 136033.9 | -0.6995094 | 96294.56 | 96.29456 | 0.0680239 | 102.8449 | 0.06581012 | 6.581012
4535 | 1.360487 | 0.6800638 | 136063.9 | -0.6997287 | 96258.15 | 96.25815 | 0.06802435 | 102.806 | 0.06581054 | 6.581054
4536 | 1.360976 | 0.6801962 | 136093.9 | -0.6999398 | 96276.89 | 96.27689 | 0.0680488 | 102.8284 | 0.06583343 | 6.583343
4537 | 1.361462 | 0.6798548 | 136123.9 | -0.7000316 | 96228.56 | 96.22856 | 0.0680731 | 102.7791 | 0.06585618 | 6.585618
4538 | 1.361619 | 0.6807113 | 136153.9 | -0.7002116 | 96349.79 | 96.34979 | 0.06808095 | 102.9094 | 0.06586353 | 6.586353
4539 | 1.361977 | 0.6809624 | 136183.9 | -0.7003373 | 96385.34 | 96.38534 | 0.06809885 | 102.9491 | 0.06588029 | 6.588029
4540 | 1.362437 | 0.6810824 | 136213.9 | -0.7004848 | 96402.32 | 96.40232 | 0.06812185 | 102.9694 | 0.06590183 | 6.590183
4541 | 1.362477 | 0.6808939 | 136243.9 | -0.7006952 | 96375.64 | 96.37564 | 0.06812385 | 102.9411 | 0.0659037 | 6.59037
4542 | 1.362977 | 0.6816405 | 136273.9 | -0.7008481 | 96481.32 | 96.48132 | 0.06814885 | 103.0564 | 0.0659271 | 6.59271
4543 | 1.362978 | 0.6804112 | 136303.9 | -0.7010165 | 96307.32 | 96.30732 | 0.0681489 | 102.8706 | 0.06592715 | 6.592715
4544 | 1.363477 | 0.6806594 | 136333.9 | -0.7011828 | 96342.45 | 96.34245 | 0.06817385 | 102.9105 | 0.06595051 | 6.595051
4545 | 1.363476 | 0.6795071 | 136363.9 | -0.7012786 | 96179.35 | 96.17935 | 0.0681738 | 102.7363 | 0.06595046 | 6.595046
4546 | 1.363977 | 0.681024 | 136393.9 | -0.7014629 | 96394.06 | 96.39406 | 0.06819885 | 102.968 | 0.06597391 | 6.597391
4547 | 1.363978 | 0.6788664 | 136423.9 | -0.7015297 | 96088.66 | 96.08866 | 0.0681989 | 102.6418 | 0.06597396 | 6.597396
4548 | 1.364937 | 0.6814696 | 136453.9 | -0.7017695 | 96457.13 | 96.45713 | 0.06824685 | 103.04 | 0.06601885 | 6.601885
4549 | 1.364978 | 0.6804402 | 136483.9 | -0.7019286 | 96311.42 | 96.31142 | 0.0682489 | 102.8846 | 0.06602077 | 6.602077
4550 | 1.365479 | 0.6810057 | 136513.9 | -0.702086 | 96391.46 | 96.39146 | 0.06827395 | 102.9725 | 0.06604422 | 6.604422
4551 | 1.365477 | 0.681521 | 136543.9 | -0.7022732 | 96464.4 | 96.4644 | 0.06827385 | 103.0504 | 0.06604412 | 6.604412
4552 | 1.365978 | 0.6809577 | 136573.9 | -0.7023801 | 96384.67 | 96.38467 | 0.0682989 | 102.9676 | 0.06606757 | 6.606757
4553 | 1.36602 | 0.6805586 | 136603.9 | -0.7025409 | 96328.18 | 96.32818 | 0.068301 | 102.9075 | 0.06606954 | 6.606954
4554 | 1.366477 | 0.6808204 | 136633.9 | -0.7027069 | 96365.24 | 96.36524 | 0.06832385 | 102.9493 | 0.06609092 | 6.609092
4555 | 1.366477 | 0.6786192 | 136663.9 | -0.7028008 | 96053.67 | 96.05367 | 0.06832385 | 102.6164 | 0.06609092 | 6.609092
4556 | 1.36742 | 0.6818464 | 136693.9 | -0.7030261 | 96510.46 | 96.51046 | 0.068371 | 103.109 | 0.06613506 | 6.613506
4557 | 1.367477 | 0.6803807 | 136723.9 | -0.703145 | 96303 | 96.303 | 0.06837385 | 102.8876 | 0.06613773 | 6.613773
4558 | 1.367555 | 0.6806613 | 136753.9 | -0.7033798 | 96342.72 | 96.34272 | 0.06837775 | 102.9304 | 0.06614138 | 6.614138
4559 | 1.368 | 0.6823152 | 136783.9 | -0.7035625 | 96576.82 | 96.57682 | 0.0684 | 103.1827 | 0.0661622 | 6.61622
4560 | 1.368477 | 0.6808665 | 136813.9 | -0.7036502 | 96371.76 | 96.37176 | 0.06842385 | 102.9659 | 0.06618453 | 6.618453
4561 | 1.36852 | 0.6813898 | 136843.9 | -0.7037942 | 96445.83 | 96.44583 | 0.068426 | 103.0452 | 0.06618654 | 6.618654
4562 | 1.368977 | 0.6802604 | 136873.9 | -0.7039123 | 96285.97 | 96.28597 | 0.06844885 | 102.8766 | 0.06620792 | 6.620792
4563 | 1.368978 | 0.6804549 | 136903.9 | -0.7040565 | 96313.5 | 96.3135 | 0.0684489 | 102.9061 | 0.06620797 | 6.620797
4564 | 1.369477 | 0.6806815 | 136933.9 | -0.7042332 | 96345.58 | 96.34558 | 0.06847385 | 102.9427 | 0.06623132 | 6.623132
4565 | 1.369534 | 0.6800004 | 136963.9 | -0.7043906 | 96249.17 | 96.24917 | 0.0684767 | 102.84 | 0.06623399 | 6.623399
4566 | 1.37011 | 0.6820532 | 136993.9 | -0.7046134 | 96539.73 | 96.53973 | 0.0685055 | 103.1532 | 0.06626094 | 6.626094
4567 | 1.370477 | 0.6799156 | 137023.9 | -0.704658 | 96237.17 | 96.23717 | 0.06852385 | 102.8317 | 0.06627812 | 6.627812
4568 | 1.370908 | 0.6816202 | 137053.9 | -0.7049614 | 96478.44 | 96.47844 | 0.0685454 | 103.0916 | 0.06629828 | 6.629828
4569 | 1.370977 | 0.6816965 | 137083.9 | -0.7051017 | 96489.24 | 96.48924 | 0.06854885 | 103.1035 | 0.06630151 | 6.630151
4570 | 1.371314 | 0.6807808 | 137113.9 | -0.7051952 | 96359.63 | 96.35963 | 0.0685657 | 102.9666 | 0.06631728 | 6.631728
4571 | 1.371477 | 0.6815148 | 137143.9 | -0.7053611 | 96463.52 | 96.46352 | 0.06857385 | 103.0784 | 0.06632491 | 6.632491
4572 | 1.371977 | 0.6827006 | 137173.9 | -0.7055298 | 96631.37 | 96.63137 | 0.06859885 | 103.2602 | 0.0663483 | 6.63483
4573 | 1.372177 | 0.6815603 | 137203.9 | -0.7056915 | 96469.96 | 96.46996 | 0.06860885 | 103.0887 | 0.06635766 | 6.635766
4574 | 1.372477 | 0.6819802 | 137233.9 | -0.7057939 | 96529.4 | 96.5294 | 0.06862385 | 103.1536 | 0.0663717 | 6.63717
4575 | 1.372477 | 0.6797548 | 137263.9 | -0.7058674 | 96214.41 | 96.21441 | 0.06862385 | 102.817 | 0.0663717 | 6.63717
4576 | 1.373478 | 0.6838374 | 137293.9 | -0.7062229 | 96792.27 | 96.79227 | 0.0686739 | 103.4394 | 0.06641853 | 6.641853
4577 | 1.373477 | 0.6813329 | 137323.9 | -0.7062807 | 96437.78 | 96.43778 | 0.06867385 | 103.0605 | 0.06641849 | 6.641849
4578 | 1.373978 | 0.6830448 | 137353.9 | -0.706554 | 96680.08 | 96.68008 | 0.0686989 | 103.3219 | 0.06644193 | 6.644193
4579 | 1.374108 | 0.6830536 | 137383.9 | -0.7066829 | 96681.33 | 96.68133 | 0.0687054 | 103.3239 | 0.06644801 | 6.644801
4580 | 1.373978 | 0.6801023 | 137413.9 | -0.706712 | 96263.6 | 96.2636 | 0.0686989 | 102.8768 | 0.06644193 | 6.644193
4581 | 1.374875 | 0.6827021 | 137443.9 | -0.7069289 | 96631.58 | 96.63158 | 0.06874375 | 103.2744 | 0.06648389 | 6.648389
4582 | 1.374978 | 0.6830951 | 137473.9 | -0.7071319 | 96687.2 | 96.6872 | 0.0687489 | 103.3343 | 0.06648871 | 6.648871
4583 | 1.374977 | 0.6806484 | 137503.9 | -0.7071925 | 96340.89 | 96.34089 | 0.06874885 | 102.9642 | 0.06648867 | 6.648867
4584 | 1.375477 | 0.6805066 | 137533.9 | -0.707383 | 96320.82 | 96.32082 | 0.06877385 | 102.9452 | 0.06651206 | 6.651206
4585 | 1.375482 | 0.6803274 | 137563.9 | -0.7074999 | 96295.46 | 96.29546 | 0.0687741 | 102.9181 | 0.06651229 | 6.651229
4586 | 1.375977 | 0.680979 | 137593.9 | -0.7076996 | 96387.69 | 96.38769 | 0.06879885 | 103.019 | 0.06653545 | 6.653545
4587 | 1.375977 | 0.6791542 | 137623.9 | -0.7077527 | 96129.4 | 96.1294 | 0.06879885 | 102.743 | 0.06653545 | 6.653545
4588 | 1.376974 | 0.6820798 | 137653.9 | -0.7080264 | 96543.5 | 96.5435 | 0.0688487 | 103.1904 | 0.06658209 | 6.658209
4589 | 1.376977 | 0.6811272 | 137683.9 | -0.7080669 | 96408.66 | 96.40866 | 0.06884885 | 103.0463 | 0.06658223 | 6.658223
4590 | 1.377477 | 0.6821095 | 137713.9 | -0.7083688 | 96547.7 | 96.5477 | 0.06887385 | 103.1973 | 0.06660562 | 6.660562
4591 | 1.377478 | 0.6804891 | 137743.9 | -0.7084335 | 96318.34 | 96.31834 | 0.0688739 | 102.9522 | 0.06660566 | 6.660566
4592 | 1.377977 | 0.6818858 | 137773.9 | -0.708601 | 96516.04 | 96.51604 | 0.06889885 | 103.1659 | 0.06662901 | 6.662901
4593 | 1.378116 | 0.6812634 | 137803.9 | -0.7087387 | 96427.94 | 96.42794 | 0.0689058 | 103.0724 | 0.06663551 | 6.663551
4594 | 1.378478 | 0.6812565 | 137833.9 | -0.7088667 | 96426.96 | 96.42696 | 0.0689239 | 103.0731 | 0.06665244 | 6.665244
4595 | 1.378977 | 0.6816599 | 137863.9 | -0.7090915 | 96484.06 | 96.48406 | 0.06894885 | 103.1365 | 0.06667578 | 6.667578
4596 | 1.378978 | 0.681699 | 137893.9 | -0.7092192 | 96489.6 | 96.4896 | 0.0689489 | 103.1424 | 0.06667583 | 6.667583
4597 | 1.379477 | 0.6817849 | 137923.9 | -0.7093368 | 96501.76 | 96.50176 | 0.06897385 | 103.1579 | 0.06669917 | 6.669917
4598 | 1.379478 | 0.6813384 | 137953.9 | -0.7094975 | 96438.56 | 96.43856 | 0.0689739 | 103.0903 | 0.06669922 | 6.669922
4599 | 1.379977 | 0.68005 | 137983.9 | -0.709646 | 96256.19 | 96.25619 | 0.06899885 | 102.8978 | 0.06672256 | 6.672256
4600 | 1.380477 | 0.6835204 | 138013.9 | -0.7098944 | 96747.4 | 96.7474 | 0.06902385 | 103.4253 | 0.06674594 | 6.674594
4601 | 1.380477 | 0.6809363 | 138043.9 | -0.7099887 | 96381.64 | 96.38164 | 0.06902385 | 103.0343 | 0.06674594 | 6.674594
4602 | 1.380977 | 0.6819478 | 138073.9 | -0.7102069 | 96524.81 | 96.52481 | 0.06904885 | 103.1897 | 0.06676933 | 6.676933
4603 | 1.381257 | 0.6822966 | 138103.9 | -0.7103633 | 96574.18 | 96.57418 | 0.06906285 | 103.2439 | 0.06678242 | 6.678242
4604 | 1.381477 | 0.6819654 | 138133.9 | -0.7104614 | 96527.3 | 96.5273 | 0.06907385 | 103.1948 | 0.06679271 | 6.679271
4605 | 1.381977 | 0.6831446 | 138163.9 | -0.710693 | 96694.21 | 96.69421 | 0.06909885 | 103.3757 | 0.0668161 | 6.68161
4606 | 1.381978 | 0.681319 | 138193.9 | -0.7107729 | 96435.81 | 96.43581 | 0.0690989 | 103.0994 | 0.06681614 | 6.681614
4607 | 1.382477 | 0.6814994 | 138223.9 | -0.7109458 | 96461.34 | 96.46134 | 0.06912385 | 103.1291 | 0.06683948 | 6.683948
4608 | 1.382977 | 0.683286 | 138253.9 | -0.7111465 | 96714.23 | 96.71423 | 0.06914885 | 103.4019 | 0.06686286 | 6.686286
4609 | 1.382977 | 0.6814185 | 138283.9 | -0.7111631 | 96449.89 | 96.44989 | 0.06914885 | 103.1193 | 0.06686286 | 6.686286
4610 | 1.383479 | 0.6834117 | 138313.9 | -0.7114177 | 96732.02 | 96.73202 | 0.06917395 | 103.4234 | 0.06688634 | 6.688634
4611 | 1.383616 | 0.6829073 | 138343.9 | -0.7116088 | 96660.62 | 96.66062 | 0.0691808 | 103.3477 | 0.06689275 | 6.689275
4612 | 1.383977 | 0.6811235 | 138373.9 | -0.7117114 | 96408.14 | 96.40814 | 0.06919885 | 103.0795 | 0.06690963 | 6.690963
4613 | 1.384034 | 0.6817572 | 138403.9 | -0.7119118 | 96497.83 | 96.49783 | 0.0692017 | 103.1756 | 0.0669123 | 6.69123
4614 | 1.384402 | 0.68059 | 138433.9 | -0.7119924 | 96332.63 | 96.33263 | 0.0692201 | 103.0008 | 0.0669295 | 6.69295
4615 | 1.384847 | 0.6815604 | 138463.9 | -0.7121553 | 96469.98 | 96.46998 | 0.06924235 | 103.1498 | 0.06695031 | 6.695031
4616 | 1.384977 | 0.6815603 | 138493.9 | -0.7123076 | 96469.96 | 96.46996 | 0.06924885 | 103.1504 | 0.06695639 | 6.695639
4617 | 1.385477 | 0.6828481 | 138523.9 | -0.7125369 | 96652.24 | 96.65224 | 0.06927385 | 103.3477 | 0.06697977 | 6.697977
4618 | 1.385478 | 0.6814517 | 138553.9 | -0.7126133 | 96454.59 | 96.45459 | 0.0692739 | 103.1364 | 0.06697982 | 6.697982
4619 | 1.385977 | 0.6813834 | 138583.9 | -0.7128075 | 96444.93 | 96.44493 | 0.06929885 | 103.1284 | 0.06700315 | 6.700315
4620 | 1.38602 | 0.6812028 | 138613.9 | -0.7129307 | 96419.36 | 96.41936 | 0.069301 | 103.1013 | 0.06700516 | 6.700516
4621 | 1.386477 | 0.682264 | 138643.9 | -0.7131335 | 96569.57 | 96.56957 | 0.06932385 | 103.2641 | 0.06702653 | 6.702653
4622 | 1.386977 | 0.6822796 | 138673.9 | -0.7132981 | 96571.78 | 96.57178 | 0.06934885 | 103.2689 | 0.06704991 | 6.704991
4623 | 1.386976 | 0.6816577 | 138703.9 | -0.7134315 | 96483.75 | 96.48375 | 0.0693488 | 103.1748 | 0.06704987 | 6.704987
4624 | 1.387477 | 0.6806805 | 138733.9 | -0.7135382 | 96345.44 | 96.34544 | 0.06937385 | 103.0293 | 0.06707329 | 6.707329
4625 | 1.387977 | 0.6832029 | 138763.9 | -0.7137451 | 96702.46 | 96.70246 | 0.06939885 | 103.4135 | 0.06709667 | 6.709667
4626 | 1.387977 | 0.6821176 | 138793.9 | -0.7138925 | 96548.85 | 96.54885 | 0.06939885 | 103.2492 | 0.06709667 | 6.709667
4627 | 1.388478 | 0.6823966 | 138823.9 | -0.7140688 | 96588.34 | 96.58834 | 0.0694239 | 103.2939 | 0.06712009 | 6.712009
4628 | 1.388716 | 0.6822531 | 138853.9 | -0.714231 | 96568.03 | 96.56803 | 0.0694358 | 103.2733 | 0.06713122 | 6.713122
4629 | 1.388977 | 0.682014 | 138883.9 | -0.7143363 | 96534.18 | 96.53418 | 0.06944885 | 103.2384 | 0.06714342 | 6.714342
4630 | 1.389477 | 0.6828288 | 138913.9 | -0.7145181 | 96649.51 | 96.64951 | 0.06947385 | 103.3641 | 0.0671668 | 6.71668
4631 | 1.389847 | 0.6837122 | 138943.9 | -0.7146947 | 96774.55 | 96.77455 | 0.06949235 | 103.4996 | 0.0671841 | 6.71841
4632 | 1.389978 | 0.6818924 | 138973.9 | -0.7147654 | 96516.97 | 96.51697 | 0.0694989 | 103.2248 | 0.06719022 | 6.719022
4633 | 1.390116 | 0.6823382 | 139003.9 | -0.7149301 | 96580.07 | 96.58007 | 0.0695058 | 103.2929 | 0.06719667 | 6.719667
4634 | 1.390034 | 0.6799104 | 139033.9 | -0.7150285 | 96236.43 | 96.23643 | 0.0695017 | 102.925 | 0.06719284 | 6.719284
4635 | 1.390977 | 0.6825488 | 139063.9 | -0.7152644 | 96609.88 | 96.60988 | 0.06954885 | 103.329 | 0.06723692 | 6.723692
4636 | 1.391472 | 0.6848086 | 139093.9 | -0.7154884 | 96929.74 | 96.92974 | 0.0695736 | 103.6735 | 0.06726006 | 6.726006
4637 | 1.391477 | 0.6825063 | 139123.9 | -0.7155416 | 96603.86 | 96.60386 | 0.06957385 | 103.325 | 0.0672603 | 6.72603
4638 | 1.391977 | 0.6832678 | 139153.9 | -0.7157409 | 96711.65 | 96.71165 | 0.06959885 | 103.4427 | 0.06728367 | 6.728367
4639 | 1.391977 | 0.6824384 | 139183.9 | -0.7158866 | 96594.25 | 96.59425 | 0.06959885 | 103.3171 | 0.06728367 | 6.728367
4640 | 1.392055 | 0.6818575 | 139213.9 | -0.7160386 | 96512.03 | 96.51203 | 0.06960275 | 103.2295 | 0.06728732 | 6.728732
4641 | 1.392477 | 0.6829072 | 139243.9 | -0.7161806 | 96660.61 | 96.66061 | 0.06962385 | 103.3905 | 0.06730704 | 6.730704
4642 | 1.392977 | 0.6841316 | 139273.9 | -0.7163984 | 96833.91 | 96.83391 | 0.06964885 | 103.5783 | 0.06733042 | 6.733042
4643 | 1.392978 | 0.6820216 | 139303.9 | -0.7164593 | 96535.26 | 96.53526 | 0.0696489 | 103.2588 | 0.06733046 | 6.733046
4644 | 1.393534 | 0.6839301 | 139333.9 | -0.7167477 | 96805.39 | 96.80539 | 0.0696767 | 103.5505 | 0.06735645 | 6.735645
4645 | 1.393487 | 0.6816927 | 139363.9 | -0.716786 | 96488.7 | 96.4887 | 0.06967435 | 103.2115 | 0.06735426 | 6.735426
4646 | 1.393977 | 0.6833972 | 139393.9 | -0.7170132 | 96729.96 | 96.72996 | 0.06969885 | 103.4719 | 0.06737716 | 6.737716
4647 | 1.394477 | 0.6827328 | 139423.9 | -0.7171302 | 96635.92 | 96.63592 | 0.06972385 | 103.3738 | 0.06740053 | 6.740053
4648 | 1.394799 | 0.6839139 | 139453.9 | -0.7173964 | 96803.1 | 96.8031 | 0.06973995 | 103.5541 | 0.06741558 | 6.741558
4649 | 1.394977 | 0.6832454 | 139483.9 | -0.7175103 | 96708.48 | 96.70848 | 0.06974885 | 103.4538 | 0.0674239 | 6.74239
4650 | 1.395034 | 0.6823609 | 139513.9 | -0.7175927 | 96583.28 | 96.58328 | 0.0697517 | 103.3201 | 0.06742657 | 6.742657
4651 | 1.395478 | 0.6815798 | 139543.9 | -0.7177563 | 96472.72 | 96.47272 | 0.0697739 | 103.204 | 0.06744732 | 6.744732
4652 | 1.395977 | 0.683063 | 139573.9 | -0.7179189 | 96682.66 | 96.68266 | 0.06979885 | 103.431 | 0.06747064 | 6.747064
4653 | 1.396478 | 0.6853155 | 139603.9 | -0.7181497 | 97001.49 | 97.00149 | 0.0698239 | 103.7745 | 0.06749406 | 6.749406
4654 | 1.396477 | 0.6837063 | 139633.9 | -0.7182338 | 96773.72 | 96.77372 | 0.06982385 | 103.5308 | 0.06749401 | 6.749401
4655 | 1.396977 | 0.6831249 | 139663.9 | -0.7183959 | 96691.42 | 96.69142 | 0.06984885 | 103.4452 | 0.06751738 | 6.751738
4656 | 1.397476 | 0.6856343 | 139693.9 | -0.7186099 | 97046.61 | 97.04661 | 0.0698738 | 103.8276 | 0.0675407 | 6.75407
4657 | 1.397306 | 0.6823705 | 139723.9 | -0.7186909 | 96584.64 | 96.58464 | 0.0698653 | 103.3326 | 0.06753275 | 6.753275
4658 | 1.397876 | 0.6846161 | 139753.9 | -0.7189732 | 96902.49 | 96.90249 | 0.0698938 | 103.6754 | 0.06755939 | 6.755939
4659 | 1.397977 | 0.6845056 | 139783.9 | -0.7190398 | 96886.85 | 96.88685 | 0.06989885 | 103.6591 | 0.06756411 | 6.756411
4660 | 1.397977 | 0.6818677 | 139813.9 | -0.7191331 | 96513.47 | 96.51347 | 0.06989885 | 103.2597 | 0.06756411 | 6.756411
4661 | 1.398477 | 0.6825604 | 139843.9 | -0.7193073 | 96611.52 | 96.61152 | 0.06992385 | 103.367 | 0.06758748 | 6.758748
4662 | 1.398977 | 0.6848772 | 139873.9 | -0.7195952 | 96939.45 | 96.93945 | 0.06994885 | 103.7203 | 0.06761084 | 6.761084
4663 | 1.399018 | 0.6831882 | 139903.9 | -0.7197022 | 96700.38 | 96.70038 | 0.0699509 | 103.4647 | 0.06761276 | 6.761276
4664 | 1.399477 | 0.6844634 | 139933.9 | -0.7198852 | 96880.88 | 96.88088 | 0.06997385 | 103.66 | 0.06763421 | 6.763421
4665 | 1.399977 | 0.6836058 | 139963.9 | -0.7199925 | 96759.49 | 96.75949 | 0.06999885 | 103.5325 | 0.06765757 | 6.765757
4666 | 1.39999 | 0.6846312 | 139993.9 | -0.7201554 | 96904.63 | 96.90463 | 0.0699995 | 103.6879 | 0.06765818 | 6.765818
4667 | 1.400477 | 0.6831232 | 140023.9 | -0.7202647 | 96691.18 | 96.69118 | 0.07002385 | 103.4619 | 0.06768094 | 6.768094
4668 | 1.400977 | 0.6858224 | 140053.9 | -0.7205127 | 97073.23 | 97.07323 | 0.07004885 | 103.8731 | 0.0677043 | 6.77043
4669 | 1.400977 | 0.682986 | 140083.9 | -0.7205716 | 96671.76 | 96.67176 | 0.07004885 | 103.4435 | 0.0677043 | 6.77043
4670 | 1.401477 | 0.6844639 | 140113.9 | -0.7208192 | 96880.95 | 96.88095 | 0.07007385 | 103.6698 | 0.06772766 | 6.772766
4671 | 1.401477 | 0.6842861 | 140143.9 | -0.7209352 | 96855.78 | 96.85578 | 0.07007385 | 103.6428 | 0.06772766 | 6.772766
4672 | 1.401777 | 0.6825598 | 140173.9 | -0.7209934 | 96611.44 | 96.61144 | 0.07008885 | 103.3828 | 0.06774168 | 6.774168
4673 | 1.401978 | 0.6828564 | 140203.9 | -0.7211823 | 96653.42 | 96.65342 | 0.0700989 | 103.4287 | 0.06775107 | 6.775107
4674 | 1.402478 | 0.6827644 | 140233.9 | -0.7213483 | 96640.4 | 96.6404 | 0.0701239 | 103.4172 | 0.06777444 | 6.777444
4675 | 1.402978 | 0.6861876 | 140263.9 | -0.7216622 | 97124.93 | 97.12493 | 0.0701489 | 103.9381 | 0.0677978 | 6.77978
4676 | 1.403469 | 0.6863732 | 140293.9 | -0.7218188 | 97151.2 | 97.1512 | 0.07017345 | 103.9686 | 0.06782074 | 6.782074
4677 | 1.403478 | 0.6844099 | 140323.9 | -0.7219085 | 96873.31 | 96.87331 | 0.0701739 | 103.6713 | 0.06782116 | 6.782116
4678 | 1.403697 | 0.6846672 | 140353.9 | -0.7220234 | 96909.72 | 96.90972 | 0.07018485 | 103.7113 | 0.06783139 | 6.783139
4679 | 1.403977 | 0.6840169 | 140383.9 | -0.7221617 | 96817.68 | 96.81768 | 0.07019885 | 103.6142 | 0.06784447 | 6.784447
4680 | 1.404477 | 0.684172 | 140413.9 | -0.7223853 | 96839.63 | 96.83963 | 0.07022385 | 103.6401 | 0.06786783 | 6.786783
4681 | 1.404477 | 0.6839708 | 140443.9 | -0.7224746 | 96811.15 | 96.81115 | 0.07022385 | 103.6096 | 0.06786783 | 6.786783
4682 | 1.404977 | 0.6847016 | 140473.9 | -0.7227356 | 96914.59 | 96.91459 | 0.07024885 | 103.7227 | 0.06789119 | 6.789119
4683 | 1.405479 | 0.6870294 | 140503.9 | -0.7229211 | 97244.08 | 97.24408 | 0.07027395 | 104.0778 | 0.06791464 | 6.791464
4684 | 1.405477 | 0.6851357 | 140533.9 | -0.7229958 | 96976.04 | 96.97604 | 0.07027385 | 103.7909 | 0.06791455 | 6.791455
4685 | 1.405555 | 0.683608 | 140563.9 | -0.7231568 | 96759.8 | 96.7598 | 0.07027775 | 103.5599 | 0.06791819 | 6.791819
4686 | 1.405977 | 0.6848317 | 140593.9 | -0.7233509 | 96933.01 | 96.93301 | 0.07029885 | 103.7473 | 0.06793791 | 6.793791
4687 | 1.406477 | 0.6839104 | 140623.9 | -0.7234311 | 96802.6 | 96.8026 | 0.07032385 | 103.6101 | 0.06796127 | 6.796127
4688 | 1.406974 | 0.6855674 | 140653.9 | -0.7236955 | 97037.14 | 97.03714 | 0.0703487 | 103.8636 | 0.06798448 | 6.798448
4689 | 1.406977 | 0.6833568 | 140683.9 | -0.7237307 | 96724.25 | 96.72425 | 0.07034885 | 103.5287 | 0.06798462 | 6.798462
4690 | 1.407257 | 0.683953 | 140713.9 | -0.7239339 | 96808.63 | 96.80863 | 0.07036285 | 103.6204 | 0.0679977 | 6.79977
4691 | 1.407477 | 0.6848425 | 140743.9 | -0.724085 | 96934.54 | 96.93454 | 0.07037385 | 103.7562 | 0.06800798 | 6.800798
4692 | 1.407978 | 0.6847849 | 140773.9 | -0.7242767 | 96926.38 | 96.92638 | 0.0703989 | 103.7499 | 0.06803138 | 6.803138
4693 | 1.40842 | 0.6852331 | 140803.9 | -0.7244175 | 96989.82 | 96.98982 | 0.070421 | 103.8199 | 0.06805203 | 6.805203
4694 | 1.408979 | 0.6879456 | 140833.9 | -0.7246608 | 97373.76 | 97.37376 | 0.07044895 | 104.2336 | 0.06807814 | 6.807814
4695 | 1.408977 | 0.6859508 | 140863.9 | -0.724766 | 97091.41 | 97.09141 | 0.07044885 | 103.9314 | 0.06807805 | 6.807805
4696 | 1.408977 | 0.6830612 | 140893.9 | -0.7247725 | 96682.41 | 96.68241 | 0.07044885 | 103.4936 | 0.06807805 | 6.807805
4697 | 1.409477 | 0.6848776 | 140923.9 | -0.7250708 | 96939.5 | 96.9395 | 0.07047385 | 103.7712 | 0.0681014 | 6.81014
4698 | 1.409478 | 0.683622 | 140953.9 | -0.7251316 | 96761.78 | 96.76178 | 0.0704739 | 103.581 | 0.06810145 | 6.810145
4699 | 1.409977 | 0.6836745 | 140983.9 | -0.7253402 | 96769.21 | 96.76921 | 0.07049885 | 103.5913 | 0.06812475 | 6.812475
4700 | 1.410394 | 0.6841617 | 141013.9 | -0.7255208 | 96838.17 | 96.83817 | 0.0705197 | 103.6672 | 0.06814423 | 6.814423
4701 | 1.410477 | 0.6845227 | 141043.9 | -0.7256803 | 96889.27 | 96.88927 | 0.07052385 | 103.7223 | 0.06814811 | 6.814811
4702 | 1.410978 | 0.6861529 | 141073.9 | -0.7258843 | 97120.01 | 97.12001 | 0.0705489 | 103.9717 | 0.06817151 | 6.817151
4703 | 1.41108 | 0.6848095 | 141103.9 | -0.7260203 | 96929.87 | 96.92987 | 0.070554 | 103.7687 | 0.06817627 | 6.817627
4704 | 1.411696 | 0.6868484 | 141133.9 | -0.7262049 | 97218.46 | 97.21846 | 0.0705848 | 104.0806 | 0.06820504 | 6.820504
4705 | 1.411977 | 0.6863437 | 141163.9 | -0.7263737 | 97147.02 | 97.14702 | 0.07059885 | 104.0055 | 0.06821816 | 6.821816
4706 | 1.412277 | 0.6864243 | 141193.9 | -0.7264941 | 97158.43 | 97.15843 | 0.07061385 | 104.0192 | 0.06823218 | 6.823218
4707 | 1.412477 | 0.685092 | 141223.9 | -0.7266537 | 96969.85 | 96.96985 | 0.07062385 | 103.8182 | 0.06824152 | 6.824152
4708 | 1.412979 | 0.6862546 | 141253.9 | -0.7268058 | 97134.41 | 97.13441 | 0.07064895 | 103.9969 | 0.06826496 | 6.826496
4709 | 1.412977 | 0.6845817 | 141283.9 | -0.7269238 | 96897.62 | 96.89762 | 0.07064885 | 103.7433 | 0.06826487 | 6.826487
4710 | 1.413479 | 0.6861132 | 141313.9 | -0.7271429 | 97114.39 | 97.11439 | 0.07067395 | 103.9779 | 0.06828831 | 6.828831
4711 | 1.413478 | 0.6836727 | 141343.9 | -0.7271581 | 96768.96 | 96.76896 | 0.0706739 | 103.608 | 0.06828826 | 6.828826
4712 | 1.413977 | 0.6854592 | 141373.9 | -0.7274387 | 97021.83 | 97.02183 | 0.07069885 | 103.8812 | 0.06831157 | 6.831157
4713 | 1.414467 | 0.6861854 | 141403.9 | -0.7275892 | 97124.61 | 97.12461 | 0.07072335 | 103.9936 | 0.06833445 | 6.833445
4714 | 1.414477 | 0.6868445 | 141433.9 | -0.7277706 | 97217.91 | 97.21791 | 0.07072385 | 104.0935 | 0.06833492 | 6.833492
4715 | 1.414977 | 0.687795 | 141463.9 | -0.7280051 | 97352.44 | 97.35244 | 0.07074885 | 104.24 | 0.06835826 | 6.835826
4716 | 1.414977 | 0.685873 | 141493.9 | -0.728026 | 97080.4 | 97.0804 | 0.07074885 | 103.9487 | 0.06835826 | 6.835826
4717 | 1.415477 | 0.6869252 | 141523.9 | -0.7282702 | 97229.33 | 97.22933 | 0.07077385 | 104.1106 | 0.06838161 | 6.838161
4718 | 1.415798 | 0.6860945 | 141553.9 | -0.7283862 | 97111.75 | 97.11175 | 0.0707899 | 103.9863 | 0.0683966 | 6.83966
4719 | 1.415977 | 0.6852079 | 141583.9 | -0.7284551 | 96986.26 | 96.98626 | 0.07079885 | 103.8528 | 0.06840496 | 6.840496
4720 | 1.416477 | 0.6871082 | 141613.9 | -0.7287159 | 97255.23 | 97.25523 | 0.07082385 | 104.1432 | 0.06842831 | 6.842831
4721 | 1.416477 | 0.6849872 | 141643.9 | -0.7287401 | 96955.02 | 96.95502 | 0.07082385 | 103.8217 | 0.06842831 | 6.842831
4722 | 1.416977 | 0.686963 | 141673.9 | -0.7289893 | 97234.68 | 97.23468 | 0.07084885 | 104.1236 | 0.06845165 | 6.845165
4723 | 1.416977 | 0.6851941 | 141703.9 | -0.729135 | 96984.3 | 96.9843 | 0.07084885 | 103.8555 | 0.06845165 | 6.845165
4724 | 1.417477 | 0.6857864 | 141733.9 | -0.7292979 | 97068.14 | 97.06814 | 0.07087385 | 103.9477 | 0.068475 | 6.8475
4725 | 1.417979 | 0.6867642 | 141763.9 | -0.7294746 | 97206.54 | 97.20654 | 0.07089895 | 104.0984 | 0.06849844 | 6.849844
4726 | 1.417977 | 0.6862536 | 141793.9 | -0.7296473 | 97134.27 | 97.13427 | 0.07089885 | 104.021 | 0.06849834 | 6.849834
4727 | 1.418477 | 0.6864281 | 141823.9 | -0.7298009 | 97158.97 | 97.15897 | 0.07092385 | 104.0499 | 0.06852169 | 6.852169
4728 | 1.418476 | 0.68585 | 141853.9 | -0.7299365 | 97077.14 | 97.07714 | 0.0709238 | 103.9622 | 0.06852164 | 6.852164
4729 | 1.418977 | 0.686289 | 141883.9 | -0.7301199 | 97139.28 | 97.13928 | 0.07094885 | 104.0312 | 0.06854503 | 6.854503
4730 | 1.419477 | 0.6864409 | 141913.9 | -0.7302899 | 97160.78 | 97.16078 | 0.07097385 | 104.0567 | 0.06856837 | 6.856837
4731 | 1.419477 | 0.6863632 | 141943.9 | -0.7304098 | 97149.78 | 97.14978 | 0.07097385 | 104.0449 | 0.06856837 | 6.856837
4732 | 1.419977 | 0.6863292 | 141973.9 | -0.7305949 | 97144.97 | 97.14497 | 0.07099885 | 104.0421 | 0.06859172 | 6.859172
4733 | 1.419978 | 0.6851432 | 142003.9 | -0.7307276 | 96977.1 | 96.9771 | 0.0709989 | 103.8624 | 0.06859176 | 6.859176
4734 | 1.420477 | 0.686065 | 142033.9 | -0.7308451 | 97107.57 | 97.10757 | 0.07102385 | 104.0045 | 0.06861506 | 6.861506
4735 | 1.420483 | 0.6849765 | 142063.9 | -0.7310148 | 96953.5 | 96.9535 | 0.07102415 | 103.8395 | 0.06861534 | 6.861534
4736 | 1.420977 | 0.6861171 | 142093.9 | -0.7312105 | 97114.95 | 97.11495 | 0.07104885 | 104.0149 | 0.0686384 | 6.86384
4737 | 1.421477 | 0.6864393 | 142123.9 | -0.731377 | 97160.55 | 97.16055 | 0.07107385 | 104.0661 | 0.06866174 | 6.866174
4738 | 1.421477 | 0.6857709 | 142153.9 | -0.7314999 | 97065.94 | 97.06594 | 0.07107385 | 103.9648 | 0.06866174 | 6.866174
4739 | 1.421978 | 0.6867912 | 142183.9 | -0.7316899 | 97210.36 | 97.21036 | 0.0710989 | 104.1219 | 0.06868513 | 6.868513
4740 | 1.422001 | 0.6850235 | 142213.9 | -0.7317682 | 96960.16 | 96.96016 | 0.07110005 | 103.854 | 0.0686862 | 6.86862
4741 | 1.422487 | 0.6872183 | 142243.9 | -0.7320102 | 97270.81 | 97.27081 | 0.07112435 | 104.1891 | 0.06870889 | 6.870889
4742 | 1.422977 | 0.6862741 | 142273.9 | -0.7321762 | 97137.17 | 97.13717 | 0.07114885 | 104.0484 | 0.06873176 | 6.873176
4743 | 1.423434 | 0.6874112 | 142303.9 | -0.7323362 | 97298.12 | 97.29812 | 0.0711717 | 104.223 | 0.0687531 | 6.87531
4744 | 1.423477 | 0.685781 | 142333.9 | -0.7324849 | 97067.37 | 97.06737 | 0.07117385 | 103.976 | 0.0687551 | 6.87551
4745 | 1.423847 | 0.6861259 | 142363.9 | -0.7326107 | 97116.19 | 97.11619 | 0.07119235 | 104.0301 | 0.06877237 | 6.877237
4746 | 1.42402 | 0.6871181 | 142393.9 | -0.7328215 | 97256.63 | 97.25663 | 0.071201 | 104.1814 | 0.06878045 | 6.878045
4747 | 1.424479 | 0.6862178 | 142423.9 | -0.73288 | 97129.2 | 97.1292 | 0.07122395 | 104.0471 | 0.06880187 | 6.880187
4748 | 1.424478 | 0.6855587 | 142453.9 | -0.7330916 | 97035.91 | 97.03591 | 0.0712239 | 103.9472 | 0.06880183 | 6.880183
4749 | 1.424977 | 0.6858208 | 142483.9 | -0.7332388 | 97073.01 | 97.07301 | 0.07124885 | 103.9893 | 0.06882512 | 6.882512
4750 | 1.425238 | 0.6858273 | 142513.9 | -0.733359 | 97073.93 | 97.07393 | 0.0712619 | 103.9916 | 0.0688373 | 6.88373
4751 | 1.425477 | 0.6848507 | 142543.9 | -0.733497 | 96935.7 | 96.9357 | 0.07127385 | 103.8447 | 0.06884845 | 6.884845
4752 | 1.425977 | 0.6866226 | 142573.9 | -0.7337666 | 97186.5 | 97.1865 | 0.07129885 | 104.1158 | 0.06887179 | 6.887179
4753 | 1.42608 | 0.6862517 | 142603.9 | -0.733902 | 97134 | 97.134 | 0.071304 | 104.06 | 0.0688766 | 6.88766
4754 | 1.426477 | 0.6859593 | 142633.9 | -0.7340304 | 97092.61 | 97.09261 | 0.07132385 | 104.0176 | 0.06889513 | 6.889513
4755 | 1.426979 | 0.6868148 | 142663.9 | -0.7341707 | 97213.7 | 97.2137 | 0.07134895 | 104.1498 | 0.06891856 | 6.891856
4756 | 1.426977 | 0.6863605 | 142693.9 | -0.7343314 | 97149.4 | 97.1494 | 0.07134885 | 104.0809 | 0.06891846 | 6.891846
4757 | 1.427477 | 0.6874083 | 142723.9 | -0.7345018 | 97297.71 | 97.29771 | 0.07137385 | 104.2422 | 0.0689418 | 6.89418
4758 | 1.427547 | 0.6867015 | 142753.9 | -0.7346302 | 97197.66 | 97.19766 | 0.07137735 | 104.1354 | 0.06894506 | 6.894506
4759 | 1.427977 | 0.6863671 | 142783.9 | -0.734808 | 97150.33 | 97.15033 | 0.07139885 | 104.0868 | 0.06896513 | 6.896513
4760 | 1.427977 | 0.6855065 | 142813.9 | -0.7349228 | 97028.52 | 97.02852 | 0.07139885 | 103.9562 | 0.06896513 | 6.896513
4761 | 1.428476 | 0.6864722 | 142843.9 | -0.7351716 | 97165.21 | 97.16521 | 0.0714238 | 104.1051 | 0.06898842 | 6.898842
4762 | 1.428977 | 0.6877869 | 142873.9 | -0.7353032 | 97351.3 | 97.3513 | 0.07144885 | 104.3069 | 0.0690118 | 6.90118
4763 | 1.429478 | 0.6880564 | 142903.9 | -0.7354852 | 97389.44 | 97.38944 | 0.0714739 | 104.3502 | 0.06903518 | 6.903518
4764 | 1.429518 | 0.6884478 | 142933.9 | -0.7356749 | 97444.84 | 97.44484 | 0.0714759 | 104.4098 | 0.06903704 | 6.903704
4765 | 1.429479 | 0.6853467 | 142963.9 | -0.7357369 | 97005.9 | 97.0059 | 0.07147395 | 103.9393 | 0.06903522 | 6.903522
4766 | 1.429977 | 0.6876677 | 142993.9 | -0.7359334 | 97334.42 | 97.33442 | 0.07149885 | 104.2937 | 0.06905846 | 6.905846
4767 | 1.429976 | 0.6847856 | 143023.9 | -0.735993 | 96926.48 | 96.92648 | 0.0714988 | 103.8566 | 0.06905842 | 6.905842
4768 | 1.430979 | 0.6883745 | 143053.9 | -0.7362486 | 97434.47 | 97.43447 | 0.07154895 | 104.4058 | 0.06910522 | 6.910522
4769 | 1.430977 | 0.6870376 | 143083.9 | -0.7363866 | 97245.24 | 97.24524 | 0.07154885 | 104.203 | 0.06910513 | 6.910513
4770 | 1.430977 | 0.6858052 | 143113.9 | -0.7365209 | 97070.8 | 97.0708 | 0.07154885 | 104.0161 | 0.06910513 | 6.910513
4771 | 1.431477 | 0.6855476 | 143143.9 | -0.7366565 | 97034.34 | 97.03434 | 0.07157385 | 103.9795 | 0.06912846 | 6.912846
4772 | 1.431977 | 0.6869195 | 143173.9 | -0.7368478 | 97228.52 | 97.22852 | 0.07159885 | 104.19 | 0.06915179 | 6.915179
4773 | 1.431977 | 0.6842516 | 143203.9 | -0.7369177 | 96850.9 | 96.8509 | 0.07159885 | 103.7853 | 0.06915179 | 6.915179
4774 | 1.432477 | 0.6853839 | 143233.9 | -0.737121 | 97011.17 | 97.01117 | 0.07162385 | 103.9595 | 0.06917511 | 6.917511
4775 | 1.432977 | 0.6886815 | 143263.9 | -0.7373465 | 97477.92 | 97.47792 | 0.07164885 | 104.4621 | 0.06919844 | 6.919844
4776 | 1.433083 | 0.6880388 | 143293.9 | -0.7374732 | 97386.95 | 97.38695 | 0.07165415 | 104.3651 | 0.06920339 | 6.920339
4777 | 1.433477 | 0.6871756 | 143323.9 | -0.7376092 | 97264.77 | 97.26477 | 0.07167385 | 104.2361 | 0.06922177 | 6.922177
4778 | 1.433476 | 0.6849701 | 143353.9 | -0.7377608 | 96952.6 | 96.9526 | 0.0716738 | 103.9016 | 0.06922173 | 6.922173
4779 | 1.43402 | 0.6879919 | 143383.9 | -0.737962 | 97380.31 | 97.38031 | 0.071701 | 104.3626 | 0.06924711 | 6.924711
4780 | 1.433976 | 0.6856333 | 143413.9 | -0.7380374 | 97046.47 | 97.04647 | 0.0716988 | 104.0046 | 0.06924505 | 6.924505
4781 | 1.43445 | 0.6852083 | 143443.9 | -0.7381279 | 96986.31 | 96.98631 | 0.0717225 | 103.9424 | 0.06926717 | 6.926717
4782 | 1.434977 | 0.6884212 | 143473.9 | -0.7384377 | 97441.08 | 97.44108 | 0.07174885 | 104.4324 | 0.06929175 | 6.929175
4783 | 1.434978 | 0.6869 | 143503.9 | -0.7385568 | 97225.76 | 97.22576 | 0.0717489 | 104.2016 | 0.0692918 | 6.92918
4784 | 1.435477 | 0.6864824 | 143533.9 | -0.7386604 | 97166.65 | 97.16665 | 0.07177385 | 104.1407 | 0.06931508 | 6.931508
4785 | 1.435978 | 0.6891034 | 143563.9 | -0.7389502 | 97537.64 | 97.53764 | 0.0717989 | 104.5407 | 0.06933845 | 6.933845
4786 | 1.43608 | 0.6878371 | 143593.9 | -0.73912 | 97358.4 | 97.3584 | 0.071804 | 104.3491 | 0.06934321 | 6.934321
4787 | 1.436477 | 0.6875803 | 143623.9 | -0.739213 | 97322.05 | 97.32205 | 0.07182385 | 104.3121 | 0.06936173 | 6.936173
4788 | 1.436478 | 0.6851432 | 143653.9 | -0.7392643 | 96977.1 | 96.9771 | 0.0718239 | 103.9424 | 0.06936178 | 6.936178
4789 | 1.436979 | 0.6879409 | 143683.9 | -0.7395507 | 97373.09 | 97.37309 | 0.07184895 | 104.3692 | 0.06938515 | 6.938515
4790 | 1.437339 | 0.6869291 | 143713.9 | -0.7396665 | 97229.88 | 97.22988 | 0.07186695 | 104.2175 | 0.06940194 | 6.940194
4791 | 1.437477 | 0.6878469 | 143743.9 | -0.7398311 | 97359.79 | 97.35979 | 0.07187385 | 104.3574 | 0.06940838 | 6.940838
4792 | 1.437977 | 0.6885328 | 143773.9 | -0.7399623 | 97456.87 | 97.45687 | 0.07189885 | 104.4639 | 0.0694317 | 6.94317
4793 | 1.438478 | 0.6891146 | 143803.9 | -0.7402288 | 97539.22 | 97.53922 | 0.0719239 | 104.5546 | 0.06945507 | 6.945507
4794 | 1.438477 | 0.6890352 | 143833.9 | -0.7402946 | 97527.98 | 97.52798 | 0.07192385 | 104.5426 | 0.06945502 | 6.945502
4795 | 1.438977 | 0.6881319 | 143863.9 | -0.7404789 | 97400.13 | 97.40013 | 0.07194885 | 104.408 | 0.06947835 | 6.947835
4796 | 1.438977 | 0.6876203 | 143893.9 | -0.7405776 | 97327.71 | 97.32771 | 0.07194885 | 104.3303 | 0.06947835 | 6.947835
4797 | 1.439477 | 0.6889465 | 143923.9 | -0.7408186 | 97515.43 | 97.51543 | 0.07197385 | 104.534 | 0.06950167 | 6.950167
4798 | 1.439487 | 0.6873273 | 143953.9 | -0.7409078 | 97286.24 | 97.28624 | 0.07197435 | 104.2884 | 0.06950214 | 6.950214
4799 | 1.439977 | 0.68844 | 143983.9 | -0.7410613 | 97443.74 | 97.44374 | 0.07199885 | 104.4596 | 0.06952499 | 6.952499
4800 | 1.440478 | 0.6889366 | 144013.9 | -0.7412963 | 97514.03 | 97.51403 | 0.0720239 | 104.5374 | 0.06954836 | 6.954836
4801 | 1.440476 | 0.6876896 | 144043.9 | -0.7414259 | 97337.52 | 97.33752 | 0.0720238 | 104.3481 | 0.06954826 | 6.954826
4802 | 1.440977 | 0.6878958 | 144073.9 | -0.7415593 | 97366.71 | 97.36671 | 0.07204885 | 104.3819 | 0.06957163 | 6.957163
4803 | 1.440977 | 0.6872011 | 144103.9 | -0.7417244 | 97268.38 | 97.26838 | 0.07204885 | 104.2765 | 0.06957163 | 6.957163
4804 | 1.441477 | 0.6870462 | 144133.9 | -0.7418249 | 97246.45 | 97.24645 | 0.07207385 | 104.2554 | 0.06959495 | 6.959495
4805 | 1.441477 | 0.6859499 | 144163.9 | -0.7419393 | 97091.28 | 97.09128 | 0.07207385 | 104.089 | 0.06959495 | 6.959495
4806 | 1.441977 | 0.687738 | 144193.9 | -0.7421672 | 97344.37 | 97.34437 | 0.07209885 | 104.3628 | 0.06961827 | 6.961827
4807 | 1.442477 | 0.6883684 | 144223.9 | -0.742303 | 97433.6 | 97.4336 | 0.07212385 | 104.4609 | 0.06964159 | 6.964159
4808 | 1.442478 | 0.6868125 | 144253.9 | -0.7424127 | 97213.38 | 97.21338 | 0.0721239 | 104.2248 | 0.06964163 | 6.964163
4809 | 1.442977 | 0.6892083 | 144283.9 | -0.7427207 | 97552.48 | 97.55248 | 0.07214885 | 104.5908 | 0.06966491 | 6.966491
4810 | 1.443008 | 0.687314 | 144313.9 | -0.7427933 | 97284.36 | 97.28436 | 0.0721504 | 104.3035 | 0.06966635 | 6.966635
4811 | 1.443477 | 0.6886648 | 144343.9 | -0.7429745 | 97475.56 | 97.47556 | 0.07217385 | 104.5107 | 0.06968822 | 6.968822
4812 | 1.443977 | 0.6891345 | 144373.9 | -0.743124 | 97542.04 | 97.54204 | 0.07219885 | 104.5845 | 0.06971154 | 6.971154
4813 | 1.444437 | 0.6887069 | 144403.9 | -0.7432809 | 97481.51 | 97.48151 | 0.07222185 | 104.5218 | 0.06973299 | 6.973299
4814 | 1.444477 | 0.687911 | 144433.9 | -0.7434219 | 97368.86 | 97.36886 | 0.07222385 | 104.4012 | 0.06973486 | 6.973486
4815 | 1.444977 | 0.6898258 | 144463.9 | -0.7436548 | 97639.89 | 97.63989 | 0.07224885 | 104.6943 | 0.06975817 | 6.975817
4816 | 1.444977 | 0.6888672 | 144493.9 | -0.7437367 | 97504.2 | 97.5042 | 0.07224885 | 104.5488 | 0.06975817 | 6.975817
4817 | 1.445477 | 0.6882408 | 144523.9 | -0.7438683 | 97415.54 | 97.41554 | 0.07227385 | 104.4561 | 0.06978149 | 6.978149
4818 | 1.445467 | 0.6859884 | 144553.9 | -0.7438494 | 97096.73 | 97.09673 | 0.07227335 | 104.1142 | 0.06978102 | 6.978102
4819 | 1.445978 | 0.6874648 | 144583.9 | -0.7441575 | 97305.7 | 97.3057 | 0.0722989 | 104.3408 | 0.06980485 | 6.980485
4820 | 1.44648 | 0.6879687 | 144613.9 | -0.7442932 | 97377.03 | 97.37703 | 0.072324 | 104.4197 | 0.06982826 | 6.982826
4821 | 1.446716 | 0.6894097 | 144643.9 | -0.7445409 | 97580.99 | 97.58099 | 0.0723358 | 104.6396 | 0.06983926 | 6.983926
4822 | 1.446518 | 0.6867729 | 144673.9 | -0.7445759 | 97207.77 | 97.20777 | 0.0723259 | 104.2384 | 0.06983003 | 6.983003
4823 | 1.447467 | 0.6887357 | 144703.9 | -0.7448357 | 97485.59 | 97.48559 | 0.07237335 | 104.5409 | 0.06987428 | 6.987428
4824 | 1.447477 | 0.6875815 | 144733.9 | -0.7448694 | 97322.22 | 97.32222 | 0.07237385 | 104.3658 | 0.06987474 | 6.987474
4825 | 1.447482 | 0.6870617 | 144763.9 | -0.7450705 | 97248.65 | 97.24865 | 0.0723741 | 104.2869 | 0.06987498 | 6.987498
4826 | 1.44847 | 0.6899987 | 144793.9 | -0.7453409 | 97664.36 | 97.66436 | 0.0724235 | 104.7376 | 0.06992104 | 6.992104
4827 | 1.448477 | 0.6889551 | 144823.9 | -0.7454756 | 97516.65 | 97.51665 | 0.07242385 | 104.5792 | 0.06992137 | 6.992137
4828 | 1.448478 | 0.6871583 | 144853.9 | -0.7455429 | 97262.32 | 97.26232 | 0.0724239 | 104.3064 | 0.06992141 | 6.992141
4829 | 1.448977 | 0.6872298 | 144883.9 | -0.7456751 | 97272.44 | 97.27244 | 0.07244885 | 104.3197 | 0.06994468 | 6.994468
4830 | 1.449437 | 0.6888232 | 144913.9 | -0.7458175 | 97497.98 | 97.49798 | 0.07247185 | 104.5638 | 0.06996612 | 6.996612
4831 | 1.449476 | 0.6873596 | 144943.9 | -0.746031 | 97290.81 | 97.29081 | 0.0724738 | 104.3418 | 0.06996794 | 6.996794
4832 | 1.449978 | 0.6892321 | 144973.9 | -0.7462012 | 97555.85 | 97.55585 | 0.0724989 | 104.6285 | 0.06999135 | 6.999135
4833 | 1.450462 | 0.688699 | 145003.9 | -0.7463425 | 97480.4 | 97.4804 | 0.0725231 | 104.55 | 0.07001391 | 7.001391
4834 | 1.450477 | 0.6903785 | 145033.9 | -0.7465646 | 97718.12 | 97.71812 | 0.07252385 | 104.805 | 0.07001461 | 7.001461
4835 | 1.45081 | 0.6879379 | 145063.9 | -0.746583 | 97372.67 | 97.37267 | 0.0725405 | 104.4361 | 0.07003013 | 7.003013
4836 | 1.451116 | 0.6889307 | 145093.9 | -0.7467787 | 97513.19 | 97.51319 | 0.0725558 | 104.5883 | 0.0700444 | 7.00444
4837 | 1.451477 | 0.6894743 | 145123.9 | -0.7469552 | 97590.13 | 97.59013 | 0.07257385 | 104.6726 | 0.07006123 | 7.006123
4838 | 1.451487 | 0.6879617 | 145153.9 | -0.7470974 | 97376.04 | 97.37604 | 0.07257435 | 104.443 | 0.07006169 | 7.006169
4839 | 1.451932 | 0.6863537 | 145183.9 | -0.7471806 | 97148.44 | 97.14844 | 0.0725966 | 104.2011 | 0.07008244 | 7.008244
4840 | 1.45202 | 0.6872872 | 145213.9 | -0.7473541 | 97280.57 | 97.28057 | 0.072601 | 104.3432 | 0.07008654 | 7.008654
4841 | 1.452477 | 0.6874079 | 145243.9 | -0.7475168 | 97297.65 | 97.29765 | 0.07262385 | 104.3638 | 0.07010784 | 7.010784
4842 | 1.452977 | 0.6898643 | 145273.9 | -0.7477733 | 97645.34 | 97.64534 | 0.07264885 | 104.7392 | 0.07013115 | 7.013115
4843 | 1.452976 | 0.6874282 | 145303.9 | -0.7478656 | 97300.52 | 97.30052 | 0.0726488 | 104.3693 | 0.0701311 | 7.01311
4844 | 1.453477 | 0.6871869 | 145333.9 | -0.7479634 | 97266.37 | 97.26637 | 0.07267385 | 104.3351 | 0.07015446 | 7.015446
4845 | 1.453477 | 0.6874939 | 145363.9 | -0.7481204 | 97309.82 | 97.30982 | 0.07267385 | 104.3817 | 0.07015446 | 7.015446
4846 | 1.453977 | 0.6894671 | 145393.9 | -0.7483685 | 97589.12 | 97.58912 | 0.07269885 | 104.6837 | 0.07017776 | 7.017776
4847 | 1.454477 | 0.6885086 | 145423.9 | -0.7484737 | 97453.45 | 97.45345 | 0.07272385 | 104.5406 | 0.07020107 | 7.020107
4848 | 1.454478 | 0.6864819 | 145453.9 | -0.7485796 | 97166.58 | 97.16658 | 0.0727239 | 104.2329 | 0.07020111 | 7.020111
4849 | 1.454977 | 0.6879366 | 145483.9 | -0.7487946 | 97372.48 | 97.37248 | 0.07274885 | 104.4562 | 0.07022437 | 7.022437
4850 | 1.455477 | 0.6889035 | 145513.9 | -0.7489774 | 97509.34 | 97.50934 | 0.07277385 | 104.6055 | 0.07024768 | 7.024768
4851 | 1.455477 | 0.6879858 | 145543.9 | -0.7490903 | 97379.45 | 97.37945 | 0.07277385 | 104.4661 | 0.07024768 | 7.024768
4852 | 1.455937 | 0.6875777 | 145573.9 | -0.7492234 | 97321.68 | 97.32168 | 0.07279685 | 104.4064 | 0.07026912 | 7.026912
4853 | 1.456102 | 0.6890541 | 145603.9 | -0.7494503 | 97530.66 | 97.53066 | 0.0728051 | 104.6314 | 0.07027681 | 7.027681
4854 | 1.456534 | 0.6901402 | 145633.9 | -0.7497011 | 97684.39 | 97.68439 | 0.0728267 | 104.7984 | 0.07029694 | 7.029694
4855 | 1.456977 | 0.690642 | 145663.9 | -0.7498576 | 97755.41 | 97.75541 | 0.07284885 | 104.8768 | 0.07031759 | 7.031759
4856 | 1.456977 | 0.689461 | 145693.9 | -0.74992 | 97588.25 | 97.58825 | 0.07284885 | 104.6974 | 0.07031759 | 7.031759
4857 | 1.4574 | 0.6883924 | 145723.9 | -0.7500154 | 97437 | 97.437 | 0.07287 | 104.5372 | 0.0703373 | 7.03373
4858 | 1.45758 | 0.6890529 | 145753.9 | -0.7502444 | 97530.49 | 97.53049 | 0.072879 | 104.6384 | 0.07034569 | 7.034569
4859 | 1.457979 | 0.688695 | 145783.9 | -0.7503258 | 97479.83 | 97.47983 | 0.07289895 | 104.586 | 0.07036428 | 7.036428
4860 | 1.458477 | 0.6890357 | 145813.9 | -0.7505242 | 97528.05 | 97.52805 | 0.07292385 | 104.6402 | 0.07038749 | 7.038749
4861 | 1.458477 | 0.6885405 | 145843.9 | -0.7506166 | 97457.96 | 97.45796 | 0.07292385 | 104.565 | 0.07038749 | 7.038749
4862 | 1.458977 | 0.6902906 | 145873.9 | -0.7508436 | 97705.68 | 97.70568 | 0.07294885 | 104.8332 | 0.07041079 | 7.041079
4863 | 1.459007 | 0.6889493 | 145903.9 | -0.7509468 | 97515.82 | 97.51582 | 0.07295035 | 104.6296 | 0.07041219 | 7.041219
4864 | 1.459477 | 0.689298 | 145933.9 | -0.7511609 | 97565.18 | 97.56518 | 0.07297385 | 104.6849 | 0.07043409 | 7.043409
4865 | 1.459977 | 0.6900173 | 145963.9 | -0.7513182 | 97666.99 | 97.66699 | 0.07299885 | 104.7966 | 0.07045739 | 7.045739
4866 | 1.460299 | 0.6904287 | 145993.9 | -0.7515272 | 97725.22 | 97.72522 | 0.07301495 | 104.8606 | 0.0704724 | 7.04724
4867 | 1.460477 | 0.6903712 | 146023.9 | -0.7516508 | 97717.08 | 97.71708 | 0.07302385 | 104.8528 | 0.07048069 | 7.048069
4868 | 1.460478 | 0.6885921 | 146053.9 | -0.7517644 | 97465.27 | 97.46527 | 0.0730239 | 104.5826 | 0.07048074 | 7.048074
4869 | 1.460977 | 0.6895952 | 146083.9 | -0.7519482 | 97607.25 | 97.60725 | 0.07304885 | 104.7373 | 0.07050399 | 7.050399
4870 | 1.461005 | 0.6887543 | 146113.9 | -0.7520818 | 97488.22 | 97.48822 | 0.07305025 | 104.6098 | 0.07050529 | 7.050529
4871 | 1.461979 | 0.6909745 | 146143.9 | -0.7523096 | 97802.48 | 97.80248 | 0.07309895 | 104.9517 | 0.07055068 | 7.055068
4872 | 1.461977 | 0.6901242 | 146173.9 | -0.7524357 | 97682.12 | 97.68212 | 0.07309885 | 104.8226 | 0.07055058 | 7.055058
4873 | 1.462298 | 0.6900136 | 146203.9 | -0.7525738 | 97666.47 | 97.66647 | 0.0731149 | 104.8073 | 0.07056554 | 7.056554
4874 | 1.462477 | 0.6902396 | 146233.9 | -0.7527303 | 97698.46 | 97.69846 | 0.07312385 | 104.8425 | 0.07057388 | 7.057388
4875 | 1.462505 | 0.6886204 | 146263.9 | -0.7528439 | 97469.27 | 97.46927 | 0.07312525 | 104.5967 | 0.07057519 | 7.057519
4876 | 1.46345 | 0.6919727 | 146293.9 | -0.7530592 | 97943.77 | 97.94377 | 0.0731725 | 105.1106 | 0.07061921 | 7.061921
4877 | 1.463477 | 0.6900282 | 146323.9 | -0.753214 | 97668.54 | 97.66854 | 0.07317385 | 104.8153 | 0.07062047 | 7.062047
4878 | 1.46396 | 0.6908565 | 146353.9 | -0.7533224 | 97785.77 | 97.78577 | 0.073198 | 104.9435 | 0.07064298 | 7.064298
4879 | 1.463977 | 0.6897016 | 146383.9 | -0.753498 | 97622.31 | 97.62231 | 0.07319885 | 104.7681 | 0.07064377 | 7.064377
4880 | 1.46408 | 0.6892602 | 146413.9 | -0.7536091 | 97559.83 | 97.55983 | 0.073204 | 104.7016 | 0.07064857 | 7.064857
4881 | 1.464477 | 0.6886852 | 146443.9 | -0.7537952 | 97478.44 | 97.47844 | 0.07322385 | 104.6162 | 0.07066706 | 7.066706
4882 | 1.464977 | 0.6904433 | 146473.9 | -0.7539723 | 97727.29 | 97.72729 | 0.07324885 | 104.8857 | 0.07069036 | 7.069036
4883 | 1.465478 | 0.6909237 | 146503.9 | -0.7542014 | 97795.29 | 97.79529 | 0.0732739 | 104.9611 | 0.0707137 | 7.07137
4884 | 1.465477 | 0.6901066 | 146533.9 | -0.754329 | 97679.63 | 97.67963 | 0.07327385 | 104.837 | 0.07071365 | 7.071365
4885 | 1.465641 | 0.6897601 | 146563.9 | -0.7544666 | 97630.59 | 97.63059 | 0.07328205 | 104.7852 | 0.07072129 | 7.072129
4886 | 1.465977 | 0.6902468 | 146593.9 | -0.7546514 | 97699.48 | 97.69948 | 0.07329885 | 104.8607 | 0.07073694 | 7.073694
4887 | 1.466477 | 0.6898657 | 146623.9 | -0.7547157 | 97645.53 | 97.64553 | 0.07332385 | 104.8053 | 0.07076024 | 7.076024
4888 | 1.466739 | 0.6900475 | 146653.9 | -0.7548983 | 97671.27 | 97.67127 | 0.07333695 | 104.8342 | 0.07077244 | 7.077244
4889 | 1.466977 | 0.6899188 | 146683.9 | -0.7550585 | 97653.05 | 97.65305 | 0.07334885 | 104.8158 | 0.07078353 | 7.078353
4890 | 1.467435 | 0.6902002 | 146713.9 | -0.7552735 | 97692.88 | 97.69288 | 0.07337175 | 104.8608 | 0.07080486 | 7.080486
4891 | 1.467477 | 0.6899801 | 146743.9 | -0.7553867 | 97661.73 | 97.66173 | 0.07337385 | 104.8275 | 0.07080682 | 7.080682
4892 | 1.467978 | 0.690494 | 146773.9 | -0.7555624 | 97734.47 | 97.73447 | 0.0733989 | 104.9081 | 0.07083016 | 7.083016
4893 | 1.468477 | 0.691843 | 146803.9 | -0.7557788 | 97925.41 | 97.92541 | 0.07342385 | 105.1155 | 0.0708534 | 7.08534
4894 | 1.468477 | 0.6902751 | 146833.9 | -0.7558808 | 97703.48 | 97.70348 | 0.07342385 | 104.8772 | 0.0708534 | 7.08534
4895 | 1.468485 | 0.688966 | 146863.9 | -0.7560051 | 97518.19 | 97.51819 | 0.07342425 | 104.6784 | 0.07085377 | 7.085377
4896 | 1.469479 | 0.6921743 | 146893.9 | -0.7562066 | 97972.3 | 97.9723 | 0.07347395 | 105.1707 | 0.07090007 | 7.090007
4897 | 1.469477 | 0.6909187 | 146923.9 | -0.7563431 | 97794.58 | 97.79458 | 0.07347385 | 104.9799 | 0.07089998 | 7.089998
4898 | 1.469477 | 0.6889774 | 146953.9 | -0.7564422 | 97519.8 | 97.5198 | 0.07347385 | 104.685 | 0.07089998 | 7.089998
4899 | 1.469937 | 0.6885607 | 146983.9 | -0.7565339 | 97460.82 | 97.46082 | 0.07349685 | 104.6239 | 0.0709214 | 7.09214
4900 | 1.469978 | 0.6880532 | 147013.9 | -0.7567022 | 97388.99 | 97.38899 | 0.0734989 | 104.547 | 0.07092331 | 7.092331
4901 | 1.470504 | 0.6912726 | 147043.9 | -0.7569264 | 97844.67 | 97.84467 | 0.0735252 | 105.0387 | 0.07094781 | 7.094781
4902 | 1.470977 | 0.6914815 | 147073.9 | -0.75717 | 97874.24 | 97.87424 | 0.07354885 | 105.0728 | 0.07096984 | 7.096984
4903 | 1.470978 | 0.6890922 | 147103.9 | -0.7572044 | 97536.05 | 97.53605 | 0.0735489 | 104.7097 | 0.07096989 | 7.096989
4904 | 1.47195 | 0.6920704 | 147133.9 | -0.7574385 | 97957.59 | 97.95759 | 0.0735975 | 105.167 | 0.07101516 | 7.101516
4905 | 1.471977 | 0.6906294 | 147163.9 | -0.7575799 | 97753.63 | 97.75363 | 0.07359885 | 104.9482 | 0.07101642 | 7.101642
4906 | 1.472238 | 0.6911658 | 147193.9 | -0.7577556 | 97829.55 | 97.82955 | 0.0736119 | 105.031 | 0.07102857 | 7.102857
4907 | 1.472477 | 0.6892049 | 147223.9 | -0.7578254 | 97552 | 97.552 | 0.07362385 | 104.7342 | 0.0710397 | 7.10397
4908 | 1.472477 | 0.6888911 | 147253.9 | -0.757974 | 97507.59 | 97.50759 | 0.07362385 | 104.6865 | 0.0710397 | 7.10397
4909 | 1.472977 | 0.6907822 | 147283.9 | -0.7581168 | 97775.26 | 97.77526 | 0.07364885 | 104.9763 | 0.07106299 | 7.106299
4910 | 1.473477 | 0.6915008 | 147313.9 | -0.7583519 | 97876.97 | 97.87697 | 0.07367385 | 105.0879 | 0.07108627 | 7.108627
4911 | 1.473477 | 0.6911399 | 147343.9 | -0.7585251 | 97825.89 | 97.82589 | 0.07367385 | 105.0331 | 0.07108627 | 7.108627
4912 | 1.473978 | 0.6908119 | 147373.9 | -0.7586539 | 97779.46 | 97.77946 | 0.0736989 | 104.9857 | 0.0711096 | 7.11096
4913 | 1.474392 | 0.6907207 | 147403.9 | -0.7587644 | 97766.55 | 97.76655 | 0.0737196 | 104.9739 | 0.07112888 | 7.112888
4914 | 1.474477 | 0.6879789 | 147433.9 | -0.7588265 | 97378.47 | 97.37847 | 0.07372385 | 104.5576 | 0.07113284 | 7.113284
4915 | 1.474478 | 0.6881789 | 147463.9 | -0.7589921 | 97406.78 | 97.40678 | 0.0737239 | 104.588 | 0.07113289 | 7.113289
4916 | 1.474977 | 0.6904463 | 147493.9 | -0.7592389 | 97727.71 | 97.72771 | 0.07374885 | 104.935 | 0.07115612 | 7.115612
4917 | 1.475477 | 0.6895751 | 147523.9 | -0.7593713 | 97604.4 | 97.6044 | 0.07377385 | 104.8051 | 0.07117941 | 7.117941
4918 | 1.475876 | 0.6908964 | 147553.9 | -0.75966 | 97791.42 | 97.79142 | 0.0737938 | 105.0078 | 0.07119799 | 7.119799
4919 | 1.475977 | 0.6897157 | 147583.9 | -0.7596891 | 97624.3 | 97.6243 | 0.07379885 | 104.8289 | 0.07120269 | 7.120269
4920 | 1.476478 | 0.6900106 | 147613.9 | -0.7598338 | 97666.04 | 97.66604 | 0.0738239 | 104.8761 | 0.07122602 | 7.122602
4921 | 1.476477 | 0.6875434 | 147643.9 | -0.7599375 | 97316.83 | 97.31683 | 0.07382385 | 104.5011 | 0.07122597 | 7.122597
4922 | 1.47746 | 0.6927857 | 147673.9 | -0.7602586 | 98058.84 | 98.05884 | 0.073873 | 105.3027 | 0.07127174 | 7.127174
4923 | 1.477478 | 0.6908942 | 147703.9 | -0.7603155 | 97791.11 | 97.79111 | 0.0738739 | 105.0153 | 0.07127258 | 7.127258
4924 | 1.477477 | 0.6892326 | 147733.9 | -0.7604045 | 97555.92 | 97.55592 | 0.07387385 | 104.7628 | 0.07127253 | 7.127253
4925 | 1.477935 | 0.6904578 | 147763.9 | -0.760708 | 97729.34 | 97.72934 | 0.07389675 | 104.9512 | 0.07129386 | 7.129386
4926 | 1.47845 | 0.6914926 | 147793.9 | -0.7607887 | 97875.81 | 97.87581 | 0.0739225 | 105.111 | 0.07131783 | 7.131783
4927 | 1.478478 | 0.6903867 | 147823.9 | -0.7608994 | 97719.28 | 97.71928 | 0.0739239 | 104.9431 | 0.07131914 | 7.131914
4928 | 1.478476 | 0.6893236 | 147853.9 | -0.7610729 | 97568.8 | 97.5688 | 0.0739238 | 104.7815 | 0.07131904 | 7.131904
4929 | 1.478977 | 0.6899397 | 147883.9 | -0.7612503 | 97656.01 | 97.65601 | 0.07394885 | 104.8776 | 0.07134237 | 7.134237
4930 | 1.47921 | 0.6895847 | 147913.9 | -0.7613819 | 97605.76 | 97.60576 | 0.0739605 | 104.8247 | 0.07135322 | 7.135322
4931 | 1.479477 | 0.6911657 | 147943.9 | -0.7615641 | 97829.54 | 97.82954 | 0.07397385 | 105.0664 | 0.07136565 | 7.136565
4932 | 1.479977 | 0.69045 | 147973.9 | -0.7617301 | 97728.24 | 97.72824 | 0.07399885 | 104.96 | 0.07138893 | 7.138893
4933 | 1.480047 | 0.6901727 | 148003.9 | -0.7618198 | 97688.99 | 97.68899 | 0.07400235 | 104.9182 | 0.07139218 | 7.139218
4934 | 1.480477 | 0.689585 | 148033.9 | -0.7619866 | 97605.8 | 97.6058 | 0.07402385 | 104.831 | 0.0714122 | 7.14122
4935 | 1.480478 | 0.6881719 | 148063.9 | -0.7621036 | 97405.79 | 97.40579 | 0.0740239 | 104.6161 | 0.07141225 | 7.141225
4936 | 1.480978 | 0.6895329 | 148093.9 | -0.7623394 | 97598.43 | 97.59843 | 0.0740489 | 104.8255 | 0.07143553 | 7.143553
4937 | 1.481477 | 0.6914239 | 148123.9 | -0.7625184 | 97866.09 | 97.86609 | 0.07407385 | 105.1154 | 0.07145876 | 7.145876
4938 | 1.48195 | 0.6916568 | 148153.9 | -0.7626858 | 97899.05 | 97.89905 | 0.0740975 | 105.1531 | 0.07148077 | 7.148077
4939 | 1.481977 | 0.6887684 | 148183.9 | -0.7627353 | 97490.22 | 97.49022 | 0.07409885 | 104.7141 | 0.07148203 | 7.148203
4940 | 1.481995 | 0.6899984 | 148213.9 | -0.7629606 | 97664.32 | 97.66432 | 0.07409975 | 104.9012 | 0.07148287 | 7.148287
4941 | 1.482519 | 0.6919169 | 148243.9 | -0.7631714 | 97935.87 | 97.93587 | 0.07412595 | 105.1955 | 0.07150726 | 7.150726
4942 | 1.482798 | 0.6896686 | 148273.9 | -0.7633032 | 97617.64 | 97.61764 | 0.0741399 | 104.855 | 0.07152025 | 7.152025
4943 | 1.482976 | 0.6902627 | 148303.9 | -0.763419 | 97701.73 | 97.70173 | 0.0741488 | 104.9462 | 0.07152853 | 7.152853
4944 | 1.483477 | 0.69142 | 148333.9 | -0.7636241 | 97865.53 | 97.86553 | 0.07417385 | 105.1246 | 0.07155185 | 7.155185
4945 | 1.483482 | 0.6895838 | 148363.9 | -0.7637513 | 97605.63 | 97.60563 | 0.0741741 | 104.8454 | 0.07155209 | 7.155209
4946 | 1.484347 | 0.6922227 | 148393.9 | -0.7639244 | 97979.15 | 97.97915 | 0.07421735 | 105.2509 | 0.07159235 | 7.159235
4947 | 1.484477 | 0.6916373 | 148423.9 | -0.7640866 | 97896.29 | 97.89629 | 0.07422385 | 105.1625 | 0.0715984 | 7.15984
4948 | 1.484477 | 0.6907946 | 148453.9 | -0.7642189 | 97777.01 | 97.77701 | 0.07422385 | 105.0344 | 0.0715984 | 7.15984
4949 | 1.484479 | 0.6881396 | 148483.9 | -0.7643016 | 97401.22 | 97.40122 | 0.07422395 | 104.6307 | 0.07159849 | 7.159849
4950 | 1.485477 | 0.6916397 | 148513.9 | -0.7645572 | 97896.63 | 97.89663 | 0.07427385 | 105.1678 | 0.07164494 | 7.164494
4951 | 1.485477 | 0.692359 | 148543.9 | -0.7647715 | 97998.44 | 97.99844 | 0.07427385 | 105.2772 | 0.07164494 | 7.164494
4952 | 1.485978 | 0.6920478 | 148573.9 | -0.7648465 | 97954.39 | 97.95439 | 0.0742989 | 105.2323 | 0.07166826 | 7.166826
4953 | 1.485976 | 0.6893228 | 148603.9 | -0.7649544 | 97568.69 | 97.56869 | 0.0742988 | 104.8179 | 0.07166817 | 7.166817
4954 | 1.486477 | 0.6914844 | 148633.9 | -0.7651865 | 97874.65 | 97.87465 | 0.07432385 | 105.1491 | 0.07169149 | 7.169149
4955 | 1.486633 | 0.6906607 | 148663.9 | -0.7652925 | 97758.06 | 97.75806 | 0.07433165 | 105.0246 | 0.07169875 | 7.169875
4956 | 1.486977 | 0.6910903 | 148693.9 | -0.7654908 | 97818.87 | 97.81887 | 0.07434885 | 105.0916 | 0.07171476 | 7.171476
4957 | 1.487477 | 0.6922603 | 148723.9 | -0.7656147 | 97984.47 | 97.98447 | 0.07437385 | 105.272 | 0.07173803 | 7.173803
4958 | 1.487908 | 0.6918932 | 148753.9 | -0.7657959 | 97932.51 | 97.93251 | 0.0743954 | 105.2182 | 0.07175808 | 7.175808
4959 | 1.487977 | 0.6917378 | 148783.9 | -0.7659434 | 97910.52 | 97.91052 | 0.07439885 | 105.1949 | 0.0717613 | 7.17613
4960 | 1.487976 | 0.6899605 | 148813.9 | -0.7660479 | 97658.95 | 97.65895 | 0.0743988 | 104.9247 | 0.07176125 | 7.176125
4961 | 1.488477 | 0.6918851 | 148843.9 | -0.7662578 | 97931.37 | 97.93137 | 0.07442385 | 105.2198 | 0.07178456 | 7.178456
4962 | 1.488978 | 0.6909202 | 148873.9 | -0.766398 | 97794.79 | 97.79479 | 0.0744489 | 105.0755 | 0.07180788 | 7.180788
4963 | 1.489467 | 0.6919273 | 148903.9 | -0.7665749 | 97937.34 | 97.93734 | 0.07447335 | 105.2311 | 0.07183063 | 7.183063
4964 | 1.489477 | 0.6906831 | 148933.9 | -0.7666852 | 97761.23 | 97.76123 | 0.07447385 | 105.0419 | 0.0718311 | 7.18311
4965 | 1.489478 | 0.6899863 | 148963.9 | -0.7668209 | 97662.6 | 97.6626 | 0.0744739 | 104.9359 | 0.07183115 | 7.183115
4966 | 1.490116 | 0.6923879 | 148993.9 | -0.7670339 | 98002.53 | 98.00253 | 0.0745058 | 105.3043 | 0.07186083 | 7.186083
4967 | 1.490477 | 0.6918634 | 149023.9 | -0.7671744 | 97928.29 | 97.92829 | 0.07452385 | 105.2263 | 0.07187763 | 7.187763
4968 | 1.490978 | 0.6931271 | 149053.9 | -0.7673795 | 98107.16 | 98.10716 | 0.0745489 | 105.4209 | 0.07190095 | 7.190095
4969 | 1.490977 | 0.6919019 | 149083.9 | -0.767482 | 97933.74 | 97.93374 | 0.07454885 | 105.2346 | 0.0719009 | 7.19009
4970 | 1.490977 | 0.6905063 | 149113.9 | -0.7676137 | 97736.21 | 97.73621 | 0.07454885 | 105.0223 | 0.0719009 | 7.19009
4971 | 1.491935 | 0.693801 | 149143.9 | -0.7679474 | 98202.55 | 98.20255 | 0.07459675 | 105.5281 | 0.07194547 | 7.194547
4972 | 1.491978 | 0.692171 | 149173.9 | -0.7680207 | 97971.83 | 97.97183 | 0.0745989 | 105.2804 | 0.07194748 | 7.194748
4973 | 1.492273 | 0.6923065 | 149203.9 | -0.7681153 | 97991.01 | 97.99101 | 0.07461365 | 105.3025 | 0.0719612 | 7.19612
4974 | 1.4924 | 0.6907747 | 149233.9 | -0.7681579 | 97774.2 | 97.7742 | 0.07462 | 105.0701 | 0.07196711 | 7.196711
4975 | 1.492977 | 0.6939574 | 149263.9 | -0.7685221 | 98224.69 | 98.22469 | 0.07464885 | 105.557 | 0.07199396 | 7.199396
4976 | 1.493479 | 0.6943215 | 149293.9 | -0.7686608 | 98276.22 | 98.27622 | 0.07467395 | 105.6149 | 0.07201731 | 7.201731
4977 | 1.493478 | 0.6933799 | 149323.9 | -0.7688077 | 98142.94 | 98.14294 | 0.0746739 | 105.4717 | 0.07201727 | 7.201727
4978 | 1.493478 | 0.6901674 | 149353.9 | -0.7688481 | 97688.24 | 97.68824 | 0.0746739 | 104.983 | 0.07201727 | 7.201727
4979 | 1.494238 | 0.69362 | 149383.9 | -0.7691031 | 98176.93 | 98.17693 | 0.0747119 | 105.5119 | 0.07205263 | 7.205263
4980 | 1.494477 | 0.6916556 | 149413.9 | -0.7691893 | 97898.88 | 97.89888 | 0.07472385 | 105.2143 | 0.07206374 | 7.206374
4981 | 1.494477 | 0.6912102 | 149443.9 | -0.769245 | 97835.84 | 97.83584 | 0.07472385 | 105.1465 | 0.07206374 | 7.206374
4982 | 1.494977 | 0.6913062 | 149473.9 | -0.7694879 | 97849.43 | 97.84943 | 0.07474885 | 105.1636 | 0.07208701 | 7.208701
4983 | 1.495375 | 0.6923216 | 149503.9 | -0.769624 | 97993.15 | 97.99315 | 0.07476875 | 105.32 | 0.07210552 | 7.210552
4984 | 1.495477 | 0.690926 | 149533.9 | -0.7697785 | 97795.61 | 97.79561 | 0.07477385 | 105.1082 | 0.07211027 | 7.211027
4985 | 1.495977 | 0.6919194 | 149563.9 | -0.7699698 | 97936.22 | 97.93622 | 0.07479885 | 105.2617 | 0.07213353 | 7.213353
4986 | 1.495977 | 0.6904818 | 149593.9 | -0.7700291 | 97732.74 | 97.73274 | 0.07479885 | 105.043 | 0.07213353 | 7.213353
4987 | 1.496477 | 0.6915544 | 149623.9 | -0.7703118 | 97884.56 | 97.88456 | 0.07482385 | 105.2087 | 0.07215679 | 7.215679
4988 | 1.49652 | 0.6918049 | 149653.9 | -0.7703709 | 97920.01 | 97.92001 | 0.074826 | 105.247 | 0.07215879 | 7.215879
4989 | 1.496977 | 0.6914187 | 149683.9 | -0.7705733 | 97865.35 | 97.86535 | 0.07484885 | 105.1905 | 0.07218005 | 7.218005
4990 | 1.497477 | 0.6922478 | 149713.9 | -0.7707386 | 97982.7 | 97.9827 | 0.07487385 | 105.319 | 0.07220331 | 7.220331
4991 | 1.497479 | 0.6929256 | 149743.9 | -0.7709332 | 98078.64 | 98.07864 | 0.07487395 | 105.4222 | 0.0722034 | 7.22034
4992 | 1.498216 | 0.694736 | 149773.9 | -0.7711636 | 98334.89 | 98.33489 | 0.0749108 | 105.7012 | 0.07223768 | 7.223768
4993 | 1.498477 | 0.6938836 | 149803.9 | -0.7712713 | 98214.24 | 98.21424 | 0.07492385 | 105.5728 | 0.07224982 | 7.224982
4994 | 1.498477 | 0.6920247 | 149833.9 | -0.7713504 | 97951.13 | 97.95113 | 0.07492385 | 105.29 | 0.07224982 | 7.224982
4995 | 1.498479 | 0.6906992 | 149863.9 | -0.7714964 | 97763.51 | 97.76351 | 0.07492395 | 105.0883 | 0.07224991 | 7.224991
4996 | 1.499141 | 0.6932064 | 149893.9 | -0.7717348 | 98118.39 | 98.11839 | 0.07495705 | 105.4731 | 0.07228071 | 7.228071
4997 | 1.499478 | 0.6935014 | 149923.9 | -0.7719087 | 98160.14 | 98.16014 | 0.0749739 | 105.5196 | 0.07229638 | 7.229638
4998 | 1.499898 | 0.6924877 | 149953.9 | -0.7720007 | 98016.66 | 98.01666 | 0.0749949 | 105.3674 | 0.07231592 | 7.231592
4999 | 1.500437 | 0.6946844 | 149983.9 | -0.7722251 | 98327.59 | 98.32759 | 0.07502185 | 105.7043 | 0.07234099 | 7.234099
5000 | 1.500478 | 0.6930289 | 150013.9 | -0.7723749 | 98093.26 | 98.09326 | 0.0750239 | 105.4526 | 0.07234289 | 7.234289
5001 | 1.500477 | 0.6914465 | 150043.9 | -0.7725029 | 97869.29 | 97.86929 | 0.07502385 | 105.2118 | 0.07234285 | 7.234285
5002 | 1.500977 | 0.6923304 | 150073.9 | -0.7726504 | 97994.39 | 97.99439 | 0.07504885 | 105.3488 | 0.0723661 | 7.23661
5003 | 1.500976 | 0.6919432 | 150103.9 | -0.7727947 | 97939.59 | 97.93959 | 0.0750488 | 105.2898 | 0.07236606 | 7.236606
5004 | 1.501477 | 0.6930711 | 150133.9 | -0.7729654 | 98099.24 | 98.09924 | 0.07507385 | 105.4639 | 0.07238936 | 7.238936
5005 | 1.501977 | 0.6947142 | 150163.9 | -0.773181 | 98331.8 | 98.3318 | 0.07509885 | 105.7164 | 0.07241261 | 7.241261
5006 | 1.501977 | 0.6916205 | 150193.9 | -0.7732103 | 97893.91 | 97.89391 | 0.07509885 | 105.2456 | 0.07241261 | 7.241261
5007 | 1.502299 | 0.6911013 | 150223.9 | -0.7733898 | 97820.42 | 97.82042 | 0.07511495 | 105.1682 | 0.07242759 | 7.242759
5008 | 1.502477 | 0.6919337 | 150253.9 | -0.7735434 | 97938.24 | 97.93824 | 0.07512385 | 105.2957 | 0.07243586 | 7.243586
5009 | 1.502799 | 0.6910968 | 150283.9 | -0.7737526 | 97819.79 | 97.81979 | 0.07513995 | 105.17 | 0.07245084 | 7.245084
5010 | 1.503477 | 0.694307 | 150313.9 | -0.7739746 | 98274.17 | 98.27417 | 0.07517385 | 105.6618 | 0.07248237 | 7.248237
5011 | 1.503534 | 0.6932927 | 150343.9 | -0.7741126 | 98130.6 | 98.1306 | 0.0751767 | 105.5077 | 0.07248502 | 7.248502
5012 | 1.503977 | 0.6925464 | 150373.9 | -0.7741806 | 98024.97 | 98.02497 | 0.07519885 | 105.3963 | 0.07250562 | 7.250562
5013 | 1.504474 | 0.6938051 | 150403.9 | -0.7744191 | 98203.13 | 98.20313 | 0.0752237 | 105.5903 | 0.07252873 | 7.252873
5014 | 1.504472 | 0.6921159 | 150433.9 | -0.7744161 | 97964.03 | 97.96403 | 0.0752236 | 105.3332 | 0.07252864 | 7.252864
5015 | 1.504978 | 0.6927876 | 150463.9 | -0.7746698 | 98059.11 | 98.05911 | 0.0752489 | 105.4379 | 0.07255217 | 7.255217
5016 | 1.50545 | 0.6944055 | 150493.9 | -0.7748373 | 98288.11 | 98.28811 | 0.0752725 | 105.6865 | 0.07257412 | 7.257412
5017 | 1.505477 | 0.6932056 | 150523.9 | -0.774945 | 98118.27 | 98.11827 | 0.07527385 | 105.504 | 0.07257537 | 7.257537
5018 | 1.505974 | 0.6937346 | 150553.9 | -0.7751871 | 98193.15 | 98.19315 | 0.0752987 | 105.587 | 0.07259848 | 7.259848
5019 | 1.505977 | 0.6915321 | 150583.9 | -0.7752247 | 97881.4 | 97.8814 | 0.07529885 | 105.2518 | 0.07259862 | 7.259862
5020 | 1.505977 | 0.6922221 | 150613.9 | -0.7754313 | 97979.07 | 97.97907 | 0.07529885 | 105.3568 | 0.07259862 | 7.259862
5021 | 1.506656 | 0.6934361 | 150643.9 | -0.775619 | 98150.9 | 98.1509 | 0.0753328 | 105.5449 | 0.0726302 | 7.26302
5022 | 1.506977 | 0.6929466 | 150673.9 | -0.775788 | 98081.61 | 98.08161 | 0.07534885 | 105.472 | 0.07264512 | 7.264512
5023 | 1.507477 | 0.6943272 | 150703.9 | -0.7759739 | 98277.03 | 98.27703 | 0.07537385 | 105.6845 | 0.07266837 | 7.266837
5024 | 1.507478 | 0.694042 | 150733.9 | -0.7760836 | 98236.66 | 98.23666 | 0.0753739 | 105.6411 | 0.07266842 | 7.266842
5025 | 1.507608 | 0.6921386 | 150763.9 | -0.7762369 | 97967.25 | 97.96725 | 0.0753804 | 105.3521 | 0.07267446 | 7.267446
5026 | 1.507977 | 0.6927502 | 150793.9 | -0.7763811 | 98053.81 | 98.05381 | 0.07539885 | 105.447 | 0.07269162 | 7.269162
5027 | 1.508477 | 0.6938282 | 150823.9 | -0.7765729 | 98206.4 | 98.2064 | 0.07542385 | 105.6135 | 0.07271486 | 7.271486
5028 | 1.50892 | 0.6932535 | 150853.9 | -0.7767079 | 98125.05 | 98.12505 | 0.075446 | 105.5282 | 0.07273546 | 7.273546
5029 | 1.508977 | 0.6932165 | 150883.9 | -0.7768981 | 98119.82 | 98.11982 | 0.07544885 | 105.5228 | 0.07273811 | 7.273811
5030 | 1.509477 | 0.6941836 | 150913.9 | -0.7770463 | 98256.7 | 98.2567 | 0.07547385 | 105.6725 | 0.07276136 | 7.276136
5031 | 1.509978 | 0.6953974 | 150943.9 | -0.7773281 | 98428.51 | 98.42851 | 0.0754989 | 105.8598 | 0.07278465 | 7.278465
5032 | 1.509799 | 0.6923845 | 150973.9 | -0.7773648 | 98002.05 | 98.00205 | 0.07548995 | 105.4002 | 0.07277633 | 7.277633
5033 | 1.510477 | 0.6959655 | 151003.9 | -0.7775594 | 98508.92 | 98.50892 | 0.07552385 | 105.9487 | 0.07280785 | 7.280785
5034 | 1.510539 | 0.6946287 | 151033.9 | -0.7776804 | 98319.7 | 98.3197 | 0.07552695 | 105.7455 | 0.07281073 | 7.281073
5035 | 1.510476 | 0.6916087 | 151063.9 | -0.7777516 | 97892.24 | 97.89224 | 0.0755238 | 105.2854 | 0.0728078 | 7.28078
5036 | 1.5114 | 0.694066 | 151093.9 | -0.7779503 | 98240.06 | 98.24006 | 0.07557 | 105.6641 | 0.07285075 | 7.285075
5037 | 1.511197 | 0.6917427 | 151123.9 | -0.7779655 | 97911.21 | 97.91121 | 0.07555985 | 105.3094 | 0.07284132 | 7.284132
5038 | 1.511978 | 0.693828 | 151153.9 | -0.7782879 | 98206.37 | 98.20637 | 0.0755989 | 105.6307 | 0.07287762 | 7.287762
5039 | 1.511977 | 0.6911492 | 151183.9 | -0.778316 | 97827.2 | 97.8272 | 0.07559885 | 105.2228 | 0.07287758 | 7.287758
5040 | 1.512478 | 0.6949345 | 151213.9 | -0.7786031 | 98362.99 | 98.36299 | 0.0756239 | 105.8016 | 0.07290087 | 7.290087
5041 | 1.512477 | 0.6921068 | 151243.9 | -0.7786805 | 97962.75 | 97.96275 | 0.07562385 | 105.3711 | 0.07290082 | 7.290082
5042 | 1.512977 | 0.6923396 | 151273.9 | -0.7788304 | 97995.7 | 97.9957 | 0.07564885 | 105.409 | 0.07292406 | 7.292406
5043 | 1.51346 | 0.6939987 | 151303.9 | -0.7790242 | 98230.53 | 98.23053 | 0.075673 | 105.6639 | 0.07294651 | 7.294651
5044 | 1.513477 | 0.6926298 | 151333.9 | -0.7791221 | 98036.77 | 98.03677 | 0.07567385 | 105.4556 | 0.0729473 | 7.29473
5045 | 1.513476 | 0.6919783 | 151363.9 | -0.7792749 | 97944.56 | 97.94456 | 0.0756738 | 105.3564 | 0.07294726 | 7.294726
5046 | 1.514258 | 0.6943341 | 151393.9 | -0.7795412 | 98278 | 98.278 | 0.0757129 | 105.7189 | 0.0729836 | 7.29836
5047 | 1.514018 | 0.6908633 | 151423.9 | -0.7795698 | 97786.74 | 97.78674 | 0.0757009 | 105.1893 | 0.07297245 | 7.297245
5048 | 1.514487 | 0.6926808 | 151453.9 | -0.7798019 | 98043.99 | 98.04399 | 0.07572435 | 105.4683 | 0.07299425 | 7.299425
5049 | 1.514978 | 0.6928366 | 151483.9 | -0.7799029 | 98066.04 | 98.06604 | 0.0757489 | 105.4944 | 0.07301707 | 7.301707
5050 | 1.515477 | 0.6937644 | 151513.9 | -0.7801471 | 98197.37 | 98.19737 | 0.07577385 | 105.6382 | 0.07304026 | 7.304026
5051 | 1.515478 | 0.6937456 | 151543.9 | -0.7802634 | 98194.71 | 98.19471 | 0.0757739 | 105.6353 | 0.07304031 | 7.304031
5052 | 1.516467 | 0.6963298 | 151573.9 | -0.7804983 | 98560.48 | 98.56048 | 0.07582335 | 106.0337 | 0.07308628 | 7.308628
5053 | 1.516477 | 0.6957608 | 151603.9 | -0.7806858 | 98479.94 | 98.47994 | 0.07582385 | 105.9471 | 0.07308674 | 7.308674
5054 | 1.516477 | 0.6933362 | 151633.9 | -0.7807502 | 98136.76 | 98.13676 | 0.07582385 | 105.5779 | 0.07308674 | 7.308674
5055 | 1.516977 | 0.6937817 | 151663.9 | -0.7809583 | 98199.82 | 98.19982 | 0.07584885 | 105.6482 | 0.07310998 | 7.310998
5056 | 1.516978 | 0.6923756 | 151693.9 | -0.7810135 | 98000.79 | 98.00079 | 0.0758489 | 105.434 | 0.07311002 | 7.311002
5057 | 1.517477 | 0.6927899 | 151723.9 | -0.7811444 | 98059.43 | 98.05943 | 0.07587385 | 105.4996 | 0.07313322 | 7.313322
5058 | 1.51792 | 0.6938827 | 151753.9 | -0.7813678 | 98214.11 | 98.21411 | 0.075896 | 105.6682 | 0.0731538 | 7.31538
5059 | 1.517977 | 0.6927405 | 151783.9 | -0.7814953 | 98052.44 | 98.05244 | 0.07589885 | 105.4945 | 0.07315645 | 7.315645
5060 | 1.518477 | 0.6938394 | 151813.9 | -0.7817287 | 98207.98 | 98.20798 | 0.07592385 | 105.6643 | 0.07317969 | 7.317969
5061 | 1.518477 | 0.6921929 | 151843.9 | -0.7817152 | 97974.93 | 97.97493 | 0.07592385 | 105.4136 | 0.07317969 | 7.317969
5062 | 1.518977 | 0.6953989 | 151873.9 | -0.7820389 | 98428.72 | 98.42872 | 0.07594885 | 105.9043 | 0.07320292 | 7.320292
5063 | 1.518977 | 0.6917647 | 151903.9 | -0.7820122 | 97914.32 | 97.91432 | 0.07594885 | 105.3508 | 0.07320292 | 7.320292
5064 | 1.518976 | 0.690228 | 151933.9 | -0.7821358 | 97696.82 | 97.69682 | 0.0759488 | 105.1168 | 0.07320288 | 7.320288
5065 | 1.519979 | 0.6945611 | 151963.9 | -0.7824404 | 98310.13 | 98.31013 | 0.07599895 | 105.7816 | 0.07324949 | 7.324949
5066 | 1.519977 | 0.692134 | 151993.9 | -0.7825336 | 97966.6 | 97.9666 | 0.07599885 | 105.4119 | 0.07324939 | 7.324939
5067 | 1.520477 | 0.6928743 | 152023.9 | -0.7826928 | 98071.38 | 98.07138 | 0.07602385 | 105.5271 | 0.07327263 | 7.327263
5068 | 1.520978 | 0.6947667 | 152053.9 | -0.7829334 | 98339.24 | 98.33924 | 0.0760489 | 105.8178 | 0.07329591 | 7.329591
5069 | 1.520977 | 0.6943285 | 152083.9 | -0.7830654 | 98277.21 | 98.27721 | 0.07604885 | 105.7511 | 0.07329586 | 7.329586
5070 | 1.521477 | 0.6951246 | 152113.9 | -0.783242 | 98389.89 | 98.38989 | 0.07607385 | 105.8748 | 0.07331909 | 7.331909
5071 | 1.521908 | 0.6952435 | 152143.9 | -0.783423 | 98406.72 | 98.40672 | 0.0760954 | 105.895 | 0.07333912 | 7.333912
5072 | 1.521977 | 0.6940505 | 152173.9 | -0.7835016 | 98237.86 | 98.23786 | 0.07609885 | 105.7137 | 0.07334233 | 7.334233
5073 | 1.521978 | 0.6932033 | 152203.9 | -0.7836347 | 98117.95 | 98.11795 | 0.0760989 | 105.5846 | 0.07334237 | 7.334237
5074 | 1.522477 | 0.6923669 | 152233.9 | -0.7837664 | 97999.56 | 97.99956 | 0.07612385 | 105.4597 | 0.07336556 | 7.336556
5075 | 1.522816 | 0.6935773 | 152263.9 | -0.7839384 | 98170.88 | 98.17088 | 0.0761408 | 105.6457 | 0.07338131 | 7.338131
5076 | 1.522977 | 0.6921303 | 152293.9 | -0.7840736 | 97966.07 | 97.96607 | 0.07614885 | 105.4261 | 0.07338879 | 7.338879
5077 | 1.523477 | 0.6934451 | 152323.9 | -0.7842963 | 98152.17 | 98.15217 | 0.07617385 | 105.6288 | 0.07341202 | 7.341202
5078 | 1.523977 | 0.6965855 | 152353.9 | -0.7845566 | 98596.67 | 98.59667 | 0.07619885 | 106.1096 | 0.07343525 | 7.343525
5079 | 1.523479 | 0.691497 | 152383.9 | -0.7844851 | 97876.43 | 97.87643 | 0.07617395 | 105.3321 | 0.07341211 | 7.341211
5080 | 1.52402 | 0.6936035 | 152413.9 | -0.7847106 | 98174.59 | 98.17459 | 0.076201 | 105.6556 | 0.07343725 | 7.343725
5081 | 1.524914 | 0.6956099 | 152443.9 | -0.7849532 | 98458.58 | 98.45858 | 0.0762457 | 105.9656 | 0.07347878 | 7.347878
5082 | 1.524977 | 0.6946911 | 152473.9 | -0.7850171 | 98328.54 | 98.32854 | 0.07624885 | 105.826 | 0.07348171 | 7.348171
5083 | 1.525477 | 0.6962687 | 152503.9 | -0.7852666 | 98551.83 | 98.55183 | 0.07627385 | 106.0688 | 0.07350494 | 7.350494
5084 | 1.525476 | 0.6934548 | 152533.9 | -0.7852842 | 98153.55 | 98.15355 | 0.0762738 | 105.6401 | 0.07350489 | 7.350489
5085 | 1.525978 | 0.6952382 | 152563.9 | -0.7855995 | 98405.97 | 98.40597 | 0.0762989 | 105.9142 | 0.07352821 | 7.352821
5086 | 1.525977 | 0.6945555 | 152593.9 | -0.7857007 | 98309.34 | 98.30934 | 0.07629885 | 105.8102 | 0.07352816 | 7.352816
5087 | 1.526477 | 0.6946158 | 152623.9 | -0.7858782 | 98317.88 | 98.31788 | 0.07632385 | 105.8219 | 0.07355139 | 7.355139
5088 | 1.526534 | 0.6936474 | 152653.9 | -0.7860073 | 98180.81 | 98.18081 | 0.0763267 | 105.6746 | 0.07355404 | 7.355404
5089 | 1.526977 | 0.6948991 | 152683.9 | -0.7861505 | 98357.98 | 98.35798 | 0.07634885 | 105.8675 | 0.07357462 | 7.357462
5090 | 1.527477 | 0.6941125 | 152713.9 | -0.7862653 | 98246.64 | 98.24664 | 0.07637385 | 105.7501 | 0.07359785 | 7.359785
5091 | 1.527977 | 0.6959859 | 152743.9 | -0.7865115 | 98511.8 | 98.5118 | 0.07639885 | 106.038 | 0.07362107 | 7.362107
5092 | 1.527976 | 0.6947578 | 152773.9 | -0.7865452 | 98337.98 | 98.33798 | 0.0763988 | 105.8509 | 0.07362103 | 7.362103
5093 | 1.527976 | 0.6928965 | 152803.9 | -0.7866956 | 98074.52 | 98.07452 | 0.0763988 | 105.5673 | 0.07362103 | 7.362103
5094 | 1.528477 | 0.6935439 | 152833.9 | -0.7868701 | 98166.16 | 98.16616 | 0.07642385 | 105.6684 | 0.0736443 | 7.36443
5095 | 1.528656 | 0.6935472 | 152863.9 | -0.7869947 | 98166.62 | 98.16662 | 0.0764328 | 105.6698 | 0.07365261 | 7.365261
5096 | 1.529005 | 0.6949172 | 152893.9 | -0.7872806 | 98360.54 | 98.36054 | 0.07645025 | 105.8802 | 0.07366882 | 7.366882
5097 | 1.529478 | 0.6941077 | 152923.9 | -0.7873896 | 98245.96 | 98.24596 | 0.0764739 | 105.7592 | 0.07369079 | 7.369079
5098 | 1.529978 | 0.6976999 | 152953.9 | -0.7876331 | 98754.41 | 98.75441 | 0.0764989 | 106.309 | 0.07371402 | 7.371402
5099 | 1.529977 | 0.6933662 | 152983.9 | -0.7876623 | 98141 | 98.141 | 0.07649885 | 105.6487 | 0.07371397 | 7.371397
5100 | 1.530478 | 0.6959215 | 153013.9 | -0.7878709 | 98502.69 | 98.50269 | 0.0765239 | 106.0405 | 0.07373724 | 7.373724
5101 | 1.530979 | 0.6965675 | 153043.9 | -0.7880864 | 98594.13 | 98.59413 | 0.07654895 | 106.1414 | 0.07376051 | 7.376051
5102 | 1.530977 | 0.6941442 | 153073.9 | -0.7881461 | 98251.13 | 98.25113 | 0.07654885 | 105.7721 | 0.07376042 | 7.376042
5103 | 1.530978 | 0.6926678 | 153103.9 | -0.7882625 | 98042.15 | 98.04215 | 0.0765489 | 105.5472 | 0.07376046 | 7.376046
5104 | 1.531477 | 0.6953458 | 153133.9 | -0.7885519 | 98421.2 | 98.4212 | 0.07657385 | 105.9577 | 0.07378364 | 7.378364
5105 | 1.531641 | 0.694065 | 153163.9 | -0.78866 | 98239.92 | 98.23992 | 0.07658205 | 105.7633 | 0.07379125 | 7.379125
5106 | 1.532005 | 0.6947852 | 153193.9 | -0.7888693 | 98341.85 | 98.34185 | 0.07660025 | 105.8749 | 0.07380816 | 7.380816
5107 | 1.532451 | 0.6944917 | 153223.9 | -0.7889244 | 98300.31 | 98.30031 | 0.07662255 | 105.8323 | 0.07382887 | 7.382887
5108 | 1.532478 | 0.6937779 | 153253.9 | -0.7890883 | 98199.28 | 98.19928 | 0.0766239 | 105.7237 | 0.07383013 | 7.383013
5109 | 1.532977 | 0.6932545 | 153283.9 | -0.7891968 | 98125.19 | 98.12519 | 0.07664885 | 105.6464 | 0.0738533 | 7.38533
5110 | 1.533477 | 0.6957029 | 153313.9 | -0.7894856 | 98471.75 | 98.47175 | 0.07667385 | 106.022 | 0.07387652 | 7.387652
5111 | 1.533483 | 0.6950938 | 153343.9 | -0.7896247 | 98385.53 | 98.38553 | 0.07667415 | 105.9292 | 0.0738768 | 7.38768
5112 | 1.533979 | 0.695096 | 153373.9 | -0.789687 | 98385.85 | 98.38585 | 0.07669895 | 105.9319 | 0.07389983 | 7.389983
5113 | 1.533977 | 0.6936566 | 153403.9 | -0.7898281 | 98182.11 | 98.18211 | 0.07669885 | 105.7126 | 0.07389974 | 7.389974
5114 | 1.534477 | 0.6943151 | 153433.9 | -0.789995 | 98275.31 | 98.27531 | 0.07672385 | 105.8154 | 0.07392296 | 7.392296
5115 | 1.53492 | 0.6947178 | 153463.9 | -0.790139 | 98332.31 | 98.33231 | 0.076746 | 105.8789 | 0.07394353 | 7.394353
5116 | 1.534977 | 0.6945781 | 153493.9 | -0.7903312 | 98312.54 | 98.31254 | 0.07674885 | 105.8579 | 0.07394618 | 7.394618
5117 | 1.535238 | 0.6935239 | 153523.9 | -0.7904165 | 98163.33 | 98.16333 | 0.0767619 | 105.6985 | 0.0739583 | 7.39583
5118 | 1.535477 | 0.694071 | 153553.9 | -0.7906845 | 98240.76 | 98.24076 | 0.07677385 | 105.7831 | 0.07396939 | 7.396939
5119 | 1.535978 | 0.6935893 | 153583.9 | -0.7907704 | 98172.58 | 98.17258 | 0.0767989 | 105.7121 | 0.07399266 | 7.399266
5120 | 1.536079 | 0.69376 | 153613.9 | -0.7909613 | 98196.74 | 98.19674 | 0.07680395 | 105.7386 | 0.07399735 | 7.399735
5121 | 1.53648 | 0.6951661 | 153643.9 | -0.7911337 | 98395.77 | 98.39577 | 0.076824 | 105.9549 | 0.07401597 | 7.401597
5122 | 1.536977 | 0.6957103 | 153673.9 | -0.7913451 | 98472.8 | 98.4728 | 0.07684885 | 106.0403 | 0.07403904 | 7.403904
5123 | 1.536977 | 0.6936126 | 153703.9 | -0.7913827 | 98175.88 | 98.17588 | 0.07684885 | 105.7206 | 0.07403904 | 7.403904
5124 | 1.537478 | 0.6937788 | 153733.9 | -0.7915835 | 98199.41 | 98.19941 | 0.0768739 | 105.7484 | 0.07406231 | 7.406231
5125 | 1.53796 | 0.6949725 | 153763.9 | -0.7917495 | 98368.37 | 98.36837 | 0.076898 | 105.9327 | 0.07408469 | 7.408469
5126 | 1.537977 | 0.6942346 | 153793.9 | -0.7918437 | 98263.92 | 98.26392 | 0.07689885 | 105.8203 | 0.07408548 | 7.408548
5127 | 1.538141 | 0.6934257 | 153823.9 | -0.7920449 | 98149.43 | 98.14943 | 0.07690705 | 105.6978 | 0.07409309 | 7.409309
5128 | 1.538937 | 0.6958191 | 153853.9 | -0.7922511 | 98488.2 | 98.4882 | 0.07694685 | 106.0666 | 0.07413005 | 7.413005
5129 | 1.538977 | 0.6957532 | 153883.9 | -0.7924677 | 98478.87 | 98.47887 | 0.07694885 | 106.0567 | 0.0741319 | 7.41319
5130 | 1.539478 | 0.6960194 | 153913.9 | -0.7925979 | 98516.55 | 98.51655 | 0.0769739 | 106.0997 | 0.07415516 | 7.415516
5131 | 1.539477 | 0.6935583 | 153943.9 | -0.7926337 | 98168.2 | 98.1682 | 0.07697385 | 105.7246 | 0.07415512 | 7.415512
5132 | 1.539977 | 0.6950052 | 153973.9 | -0.792855 | 98372.99 | 98.37299 | 0.07699885 | 105.9476 | 0.07417833 | 7.417833
5133 | 1.540477 | 0.6965399 | 154003.9 | -0.7930794 | 98590.22 | 98.59022 | 0.07702385 | 106.184 | 0.07420154 | 7.420154
5134 | 1.540477 | 0.6937007 | 154033.9 | -0.7930873 | 98188.35 | 98.18835 | 0.07702385 | 105.7512 | 0.07420154 | 7.420154
5135 | 1.540977 | 0.6966739 | 154063.9 | -0.7933497 | 98609.19 | 98.60919 | 0.07704885 | 106.2069 | 0.07422475 | 7.422475
5136 | 1.54102 | 0.6958939 | 154093.9 | -0.79344 | 98498.78 | 98.49878 | 0.077051 | 106.0882 | 0.07422675 | 7.422675
5137 | 1.541477 | 0.6952085 | 154123.9 | -0.7936134 | 98401.77 | 98.40177 | 0.07707385 | 105.986 | 0.07424797 | 7.424797
5138 | 1.541937 | 0.696266 | 154153.9 | -0.7937795 | 98551.45 | 98.55145 | 0.07709685 | 106.1495 | 0.07426932 | 7.426932
5139 | 1.541978 | 0.6940768 | 154183.9 | -0.793898 | 98241.59 | 98.24159 | 0.0770989 | 105.8159 | 0.07427122 | 7.427122
5140 | 1.542479 | 0.6963058 | 154213.9 | -0.7941048 | 98557.08 | 98.55708 | 0.07712395 | 106.1582 | 0.07429448 | 7.429448
5141 | 1.542976 | 0.6972916 | 154243.9 | -0.7943342 | 98696.62 | 98.69662 | 0.0771488 | 106.3109 | 0.07431755 | 7.431755
5142 | 1.542476 | 0.6935847 | 154273.9 | -0.7943462 | 98171.93 | 98.17193 | 0.0771238 | 105.7433 | 0.07429434 | 7.429434
5143 | 1.542978 | 0.6950171 | 154303.9 | -0.7945762 | 98374.68 | 98.37468 | 0.0771489 | 105.9642 | 0.07431764 | 7.431764
5144 | 1.543477 | 0.696155 | 154333.9 | -0.7946998 | 98535.74 | 98.53574 | 0.07717385 | 106.1401 | 0.07434081 | 7.434081
5145 | 1.543977 | 0.6986447 | 154363.9 | -0.794979 | 98888.14 | 98.88814 | 0.07719885 | 106.5222 | 0.07436401 | 7.436401
5146 | 1.543977 | 0.6942426 | 154393.9 | -0.794974 | 98265.05 | 98.26505 | 0.07719885 | 105.851 | 0.07436401 | 7.436401
5147 | 1.544478 | 0.6951737 | 154423.9 | -0.7951558 | 98396.84 | 98.39684 | 0.0772239 | 105.9954 | 0.07438727 | 7.438727
5148 | 1.544478 | 0.695039 | 154453.9 | -0.7952963 | 98377.78 | 98.37778 | 0.0772239 | 105.9749 | 0.07438727 | 7.438727
5149 | 1.544977 | 0.6948574 | 154483.9 | -0.7955071 | 98352.07 | 98.35207 | 0.07724885 | 105.9497 | 0.07441043 | 7.441043
5150 | 1.545339 | 0.6951331 | 154513.9 | -0.7956345 | 98391.1 | 98.3911 | 0.07726695 | 105.9935 | 0.07442723 | 7.442723
5151 | 1.545477 | 0.6959513 | 154543.9 | -0.7957804 | 98506.91 | 98.50691 | 0.07727385 | 106.1189 | 0.07443364 | 7.443364
5152 | 1.545977 | 0.695964 | 154573.9 | -0.7959567 | 98508.7 | 98.5087 | 0.07729885 | 106.1233 | 0.07445684 | 7.445684
5153 | 1.546046 | 0.6955098 | 154603.9 | -0.796115 | 98444.42 | 98.44442 | 0.0773023 | 106.0544 | 0.07446005 | 7.446005
5154 | 1.546477 | 0.6947939 | 154633.9 | -0.796248 | 98343.09 | 98.34309 | 0.07732385 | 105.9474 | 0.07448005 | 7.448005
5155 | 1.546977 | 0.6955836 | 154663.9 | -0.7964211 | 98454.86 | 98.45486 | 0.07734885 | 106.0702 | 0.07450325 | 7.450325
5156 | 1.546977 | 0.6945815 | 154693.9 | -0.7965392 | 98313.02 | 98.31302 | 0.07734885 | 105.9174 | 0.07450325 | 7.450325
5157 | 1.547477 | 0.6957095 | 154723.9 | -0.7967507 | 98472.68 | 98.47268 | 0.07737385 | 106.0919 | 0.07452646 | 7.452646
5158 | 1.547974 | 0.6974348 | 154753.9 | -0.7969744 | 98716.89 | 98.71689 | 0.0773987 | 106.3574 | 0.07454952 | 7.454952
5159 | 1.547977 | 0.6950106 | 154783.9 | -0.7970339 | 98373.76 | 98.37376 | 0.07739885 | 105.9878 | 0.07454966 | 7.454966
5160 | 1.548277 | 0.695814 | 154813.9 | -0.7972082 | 98487.47 | 98.48747 | 0.07741385 | 106.1118 | 0.07456359 | 7.456359
5161 | 1.548477 | 0.6960074 | 154843.9 | -0.7973869 | 98514.85 | 98.51485 | 0.07742385 | 106.1422 | 0.07457287 | 7.457287
5162 | 1.548978 | 0.6962217 | 154873.9 | -0.7975666 | 98545.18 | 98.54518 | 0.0774489 | 106.1774 | 0.07459612 | 7.459612
5163 | 1.548977 | 0.6950617 | 154903.9 | -0.7976614 | 98380.99 | 98.38099 | 0.07744885 | 106.0005 | 0.07459607 | 7.459607
5164 | 1.549477 | 0.6951071 | 154933.9 | -0.7978568 | 98387.42 | 98.38742 | 0.07747385 | 106.0099 | 0.07461927 | 7.461927
5165 | 1.549977 | 0.6956848 | 154963.9 | -0.7980148 | 98469.19 | 98.46919 | 0.07749885 | 106.1004 | 0.07464248 | 7.464248
5166 | 1.549977 | 0.6954578 | 154993.9 | -0.7981324 | 98437.06 | 98.43706 | 0.07749885 | 106.0658 | 0.07464248 | 7.464248
5167 | 1.549978 | 0.6942864 | 155023.9 | -0.7982193 | 98271.25 | 98.27125 | 0.0774989 | 105.8872 | 0.07464252 | 7.464252
5168 | 1.550475 | 0.6946816 | 155053.9 | -0.7984415 | 98327.19 | 98.32719 | 0.07752375 | 105.9499 | 0.07466558 | 7.466558
5169 | 1.550977 | 0.6955706 | 155083.9 | -0.7985993 | 98453.02 | 98.45302 | 0.07754885 | 106.0879 | 0.07468888 | 7.468888
5170 | 1.551478 | 0.6973664 | 155113.9 | -0.798878 | 98707.2 | 98.7072 | 0.0775739 | 106.3643 | 0.07471213 | 7.471213
5171 | 1.551477 | 0.6943036 | 155143.9 | -0.7988817 | 98273.69 | 98.27369 | 0.07757385 | 105.8972 | 0.07471208 | 7.471208
5172 | 1.551977 | 0.6962003 | 155173.9 | -0.7990909 | 98542.15 | 98.54215 | 0.07759885 | 106.1889 | 0.07473528 | 7.473528
5173 | 1.552216 | 0.696366 | 155203.9 | -0.7992939 | 98565.61 | 98.56561 | 0.0776108 | 106.2154 | 0.07474637 | 7.474637
5174 | 1.552479 | 0.6970616 | 155233.9 | -0.7994605 | 98664.06 | 98.66406 | 0.07762395 | 106.3228 | 0.07475857 | 7.475857
5175 | 1.552574 | 0.6954017 | 155263.9 | -0.7995356 | 98429.12 | 98.42912 | 0.0776287 | 106.07 | 0.07476298 | 7.476298
5176 | 1.55302 | 0.6966787 | 155293.9 | -0.799743 | 98609.87 | 98.60987 | 0.077651 | 106.267 | 0.07478367 | 7.478367
5177 | 1.553477 | 0.6960048 | 155323.9 | -0.799916 | 98514.48 | 98.51448 | 0.07767385 | 106.1665 | 0.07480488 | 7.480488
5178 | 1.553477 | 0.6956175 | 155353.9 | -0.8000093 | 98459.66 | 98.45966 | 0.07767385 | 106.1074 | 0.07480488 | 7.480488
5179 | 1.554217 | 0.6984956 | 155383.9 | -0.8003219 | 98867.03 | 98.86703 | 0.07771085 | 106.5501 | 0.07483921 | 7.483921
5180 | 1.554477 | 0.6979078 | 155413.9 | -0.8004459 | 98783.84 | 98.78384 | 0.07772385 | 106.4617 | 0.07485127 | 7.485127
5181 | 1.554477 | 0.6967 | 155443.9 | -0.8005421 | 98612.88 | 98.61288 | 0.07772385 | 106.2775 | 0.07485127 | 7.485127
5182 | 1.554738 | 0.6948001 | 155473.9 | -0.8006085 | 98343.96 | 98.34396 | 0.0777369 | 105.9889 | 0.07486338 | 7.486338
5183 | 1.555079 | 0.6962708 | 155503.9 | -0.8008443 | 98552.13 | 98.55213 | 0.07775395 | 106.2149 | 0.0748792 | 7.48792
5184 | 1.555477 | 0.6955575 | 155533.9 | -0.8009061 | 98451.17 | 98.45117 | 0.07777385 | 106.1081 | 0.07489766 | 7.489766
5185 | 1.555977 | 0.6982904 | 155563.9 | -0.8011951 | 98837.99 | 98.83799 | 0.07779885 | 106.5275 | 0.07492086 | 7.492086
5186 | 1.556455 | 0.6984972 | 155593.9 | -0.8013768 | 98867.26 | 98.86726 | 0.07782275 | 106.5614 | 0.07494303 | 7.494303
5187 | 1.556141 | 0.6953048 | 155623.9 | -0.8014193 | 98415.4 | 98.4154 | 0.07780705 | 106.0728 | 0.07492847 | 7.492847
5188 | 1.556958 | 0.6971488 | 155653.9 | -0.8016642 | 98676.4 | 98.6764 | 0.0778479 | 106.3582 | 0.07496637 | 7.496637
5189 | 1.556977 | 0.6968321 | 155683.9 | -0.8017161 | 98631.58 | 98.63158 | 0.07784885 | 106.3099 | 0.07496725 | 7.496725
5190 | 1.556978 | 0.6935083 | 155713.9 | -0.8017954 | 98161.12 | 98.16112 | 0.0778489 | 105.8029 | 0.0749673 | 7.49673
5191 | 1.557477 | 0.6947601 | 155743.9 | -0.8019681 | 98338.3 | 98.3383 | 0.07787385 | 105.9963 | 0.07499044 | 7.499044
5192 | 1.557977 | 0.6968592 | 155773.9 | -0.80225 | 98635.41 | 98.63541 | 0.07789885 | 106.319 | 0.07501364 | 7.501364
5193 | 1.55802 | 0.6959187 | 155803.9 | -0.8022764 | 98502.29 | 98.50229 | 0.077901 | 106.1757 | 0.07501563 | 7.501563
5194 | 1.558477 | 0.6970736 | 155833.9 | -0.8025765 | 98665.76 | 98.66576 | 0.07792385 | 106.3542 | 0.07503683 | 7.503683
5195 | 1.558977 | 0.6978844 | 155863.9 | -0.8027257 | 98780.52 | 98.78052 | 0.07794885 | 106.4804 | 0.07506002 | 7.506002
5196 | 1.558977 | 0.6953335 | 155893.9 | -0.80283 | 98419.46 | 98.41946 | 0.07794885 | 106.0911 | 0.07506002 | 7.506002
5197 | 1.559047 | 0.6945335 | 155923.9 | -0.8028911 | 98306.23 | 98.30623 | 0.07795235 | 105.9694 | 0.07506327 | 7.506327
5198 | 1.559477 | 0.6950083 | 155953.9 | -0.8030822 | 98373.43 | 98.37343 | 0.07797385 | 106.044 | 0.07508321 | 7.508321
5199 | 1.560315 | 0.698796 | 155983.9 | -0.8032961 | 98909.55 | 98.90955 | 0.07801575 | 106.6261 | 0.07512208 | 7.512208
5200 | 1.560477 | 0.697365 | 156013.9 | -0.8034888 | 98707.01 | 98.70701 | 0.07802385 | 106.4085 | 0.0751296 | 7.51296
5201 | 1.560477 | 0.6967894 | 156043.9 | -0.8036364 | 98625.53 | 98.62553 | 0.07802385 | 106.3207 | 0.0751296 | 7.51296
5202 | 1.560977 | 0.6968116 | 156073.9 | -0.8037576 | 98628.68 | 98.62868 | 0.07804885 | 106.3265 | 0.07515279 | 7.515279
5203 | 1.560987 | 0.69576 | 156103.9 | -0.8038839 | 98479.83 | 98.47983 | 0.07804935 | 106.1661 | 0.07515325 | 7.515325
5204 | 1.561477 | 0.6970629 | 156133.9 | -0.8041149 | 98664.25 | 98.66425 | 0.07807385 | 106.3673 | 0.07517598 | 7.517598
5205 | 1.561546 | 0.6958483 | 156163.9 | -0.8041795 | 98492.33 | 98.49233 | 0.0780773 | 106.1823 | 0.07517918 | 7.517918
5206 | 1.561978 | 0.6956974 | 156193.9 | -0.8043589 | 98470.97 | 98.47097 | 0.0780989 | 106.1614 | 0.07519921 | 7.519921
5207 | 1.562438 | 0.695529 | 156223.9 | -0.8045077 | 98447.13 | 98.44713 | 0.0781219 | 106.138 | 0.07522055 | 7.522055
5208 | 1.562955 | 0.697984 | 156253.9 | -0.8048114 | 98794.62 | 98.79462 | 0.07814775 | 106.5152 | 0.07524452 | 7.524452
5209 | 1.562977 | 0.6969932 | 156283.9 | -0.8048329 | 98654.38 | 98.65438 | 0.07814885 | 106.3641 | 0.07524554 | 7.524554
5210 | 1.563477 | 0.6986998 | 156313.9 | -0.8050477 | 98895.94 | 98.89594 | 0.07817385 | 106.627 | 0.07526873 | 7.526873
5211 | 1.563478 | 0.6966116 | 156343.9 | -0.8051488 | 98600.37 | 98.60037 | 0.0781739 | 106.3083 | 0.07526878 | 7.526878
5212 | 1.563799 | 0.6955207 | 156373.9 | -0.8052773 | 98445.96 | 98.44596 | 0.07818995 | 106.1434 | 0.07528366 | 7.528366
5213 | 1.564347 | 0.6978768 | 156403.9 | -0.8054758 | 98779.45 | 98.77945 | 0.07821735 | 106.5057 | 0.07530908 | 7.530908
5214 | 1.564477 | 0.6957973 | 156433.9 | -0.8056164 | 98485.11 | 98.48511 | 0.07822385 | 106.189 | 0.0753151 | 7.53151
5215 | 1.564483 | 0.6959764 | 156463.9 | -0.8057694 | 98510.46 | 98.51046 | 0.07822415 | 106.2164 | 0.07531538 | 7.531538
5216 | 1.565108 | 0.6980566 | 156493.9 | -0.8060352 | 98804.9 | 98.8049 | 0.0782554 | 106.5369 | 0.07534436 | 7.534436
5217 | 1.565259 | 0.6956694 | 156523.9 | -0.8061046 | 98467.01 | 98.46701 | 0.07826295 | 106.1733 | 0.07535137 | 7.535137
5218 | 1.565847 | 0.6973566 | 156553.9 | -0.8062497 | 98705.82 | 98.70582 | 0.07829235 | 106.4337 | 0.07537863 | 7.537863
5219 | 1.566435 | 0.6999732 | 156583.9 | -0.8065541 | 99076.18 | 99.07618 | 0.07832175 | 106.836 | 0.0754059 | 7.54059
5220 | 1.565977 | 0.6932141 | 156613.9 | -0.8064662 | 98119.48 | 98.11948 | 0.07829885 | 105.8021 | 0.07538466 | 7.538466
5221 | 1.566487 | 0.6977202 | 156643.9 | -0.8067426 | 98757.28 | 98.75728 | 0.07832435 | 106.4924 | 0.07540831 | 7.540831
5222 | 1.566977 | 0.6981968 | 156673.9 | -0.8069884 | 98824.74 | 98.82474 | 0.07834885 | 106.5675 | 0.07543103 | 7.543103
5223 | 1.567277 | 0.6973546 | 156703.9 | -0.8070576 | 98705.53 | 98.70553 | 0.07836385 | 106.4405 | 0.07544494 | 7.544494
5224 | 1.567477 | 0.6960775 | 156733.9 | -0.8072148 | 98524.77 | 98.52477 | 0.07837385 | 106.2465 | 0.07545421 | 7.545421
5225 | 1.567716 | 0.6967754 | 156763.9 | -0.8073576 | 98623.55 | 98.62355 | 0.0783858 | 106.3542 | 0.07546529 | 7.546529
5226 | 1.567977 | 0.6967959 | 156793.9 | -0.8075169 | 98626.45 | 98.62645 | 0.07839885 | 106.3587 | 0.07547739 | 7.547739
5227 | 1.568477 | 0.6988933 | 156823.9 | -0.8077491 | 98923.33 | 98.92333 | 0.07842385 | 106.6813 | 0.07550058 | 7.550058
5228 | 1.568477 | 0.6966173 | 156853.9 | -0.8077765 | 98601.17 | 98.60117 | 0.07842385 | 106.3339 | 0.07550058 | 7.550058
5229 | 1.568978 | 0.6975335 | 156883.9 | -0.8079596 | 98730.86 | 98.73086 | 0.0784489 | 106.4762 | 0.07552381 | 7.552381
5230 | 1.569467 | 0.6975563 | 156913.9 | -0.8081344 | 98734.08 | 98.73408 | 0.07847335 | 106.4821 | 0.07554648 | 7.554648
5231 | 1.568978 | 0.6913521 | 156943.9 | -0.8080653 | 97855.92 | 97.85592 | 0.0784489 | 105.5326 | 0.07552381 | 7.552381
5232 | 1.569579 | 0.6961583 | 156973.9 | -0.8083871 | 98536.21 | 98.53621 | 0.07847895 | 106.2692 | 0.07555167 | 7.555167
5233 | 1.570453 | 0.6983432 | 157003.9 | -0.8086365 | 98845.46 | 98.84546 | 0.07852265 | 106.6071 | 0.07559219 | 7.559219
5234 | 1.570477 | 0.6970174 | 157033.9 | -0.8087341 | 98657.81 | 98.65781 | 0.07852385 | 106.4048 | 0.0755933 | 7.55933
5235 | 1.570478 | 0.6941511 | 157063.9 | -0.8088303 | 98252.1 | 98.2521 | 0.0785239 | 105.9672 | 0.07559335 | 7.559335
5236 | 1.570977 | 0.697871 | 157093.9 | -0.8091111 | 98778.63 | 98.77863 | 0.07854885 | 106.5376 | 0.07561648 | 7.561648
5237 | 1.571477 | 0.6974413 | 157123.9 | -0.8092667 | 98717.81 | 98.71781 | 0.07857385 | 106.4744 | 0.07563966 | 7.563966
5238 | 1.571487 | 0.6971281 | 157153.9 | -0.809397 | 98673.47 | 98.67347 | 0.07857435 | 106.4267 | 0.07564012 | 7.564012
5239 | 1.571977 | 0.6976504 | 157183.9 | -0.8095897 | 98747.4 | 98.7474 | 0.07859885 | 106.5088 | 0.07566284 | 7.566284
5240 | 1.572477 | 0.6991073 | 157213.9 | -0.8097824 | 98953.62 | 98.95362 | 0.07862385 | 106.7337 | 0.07568602 | 7.568602
5241 | 1.572678 | 0.6987202 | 157243.9 | -0.8099399 | 98898.83 | 98.89883 | 0.0786339 | 106.6756 | 0.07569533 | 7.569533
5242 | 1.572978 | 0.696954 | 157273.9 | -0.8099867 | 98648.83 | 98.64883 | 0.0786489 | 106.4075 | 0.07570924 | 7.570924
5243 | 1.5734 | 0.6983125 | 157303.9 | -0.8101909 | 98841.12 | 98.84112 | 0.07867 | 106.6169 | 0.0757288 | 7.57288
5244 | 1.573477 | 0.6960005 | 157333.9 | -0.8102673 | 98513.87 | 98.51387 | 0.07867385 | 106.2643 | 0.07573237 | 7.573237
5245 | 1.573477 | 0.6967505 | 157363.9 | -0.8104292 | 98620.03 | 98.62003 | 0.07867385 | 106.3788 | 0.07573237 | 7.573237
5246 | 1.574005 | 0.6980538 | 157393.9 | -0.8107317 | 98804.5 | 98.8045 | 0.07870025 | 106.5804 | 0.07575684 | 7.575684
5247 | 1.574478 | 0.6980008 | 157423.9 | -0.8108601 | 98797 | 98.797 | 0.0787239 | 106.5747 | 0.07577877 | 7.577877
5248 | 1.574478 | 0.697505 | 157453.9 | -0.8109012 | 98726.82 | 98.72682 | 0.0787239 | 106.499 | 0.07577877 | 7.577877
5249 | 1.574977 | 0.698104 | 157483.9 | -0.8111296 | 98811.61 | 98.81161 | 0.07874885 | 106.5929 | 0.0758019 | 7.58019
5250 | 1.575477 | 0.6992798 | 157513.9 | -0.8113261 | 98978.03 | 98.97803 | 0.07877385 | 106.7749 | 0.07582507 | 7.582507
5251 | 1.575477 | 0.6960643 | 157543.9 | -0.8113651 | 98522.9 | 98.5229 | 0.07877385 | 106.2839 | 0.07582507 | 7.582507
5252 | 1.575876 | 0.6970206 | 157573.9 | -0.8115744 | 98658.26 | 98.65826 | 0.0787938 | 106.4319 | 0.07584357 | 7.584357
5253 | 1.575978 | 0.6956929 | 157603.9 | -0.8116692 | 98470.33 | 98.47033 | 0.0787989 | 106.2297 | 0.07584829 | 7.584829
5254 | 1.576478 | 0.6964377 | 157633.9 | -0.8118398 | 98575.75 | 98.57575 | 0.0788239 | 106.3459 | 0.07587147 | 7.587147
5255 | 1.576977 | 0.6989781 | 157663.9 | -0.8120961 | 98935.33 | 98.93533 | 0.07884885 | 106.7363 | 0.07589459 | 7.589459
5256 | 1.576977 | 0.6982802 | 157693.9 | -0.8122348 | 98836.55 | 98.83655 | 0.07884885 | 106.6297 | 0.07589459 | 7.589459
5257 | 1.577477 | 0.6978108 | 157723.9 | -0.812359 | 98770.11 | 98.77011 | 0.07887385 | 106.5605 | 0.07591777 | 7.591777
5258 | 1.577476 | 0.6977807 | 157753.9 | -0.8125253 | 98765.85 | 98.76585 | 0.0788738 | 106.5559 | 0.07591772 | 7.591772
5259 | 1.577977 | 0.698561 | 157783.9 | -0.8127149 | 98876.29 | 98.87629 | 0.07889885 | 106.6775 | 0.07594094 | 7.594094
5260 | 1.5784 | 0.6979473 | 157813.9 | -0.8127826 | 98789.43 | 98.78943 | 0.07892 | 106.5859 | 0.07596054 | 7.596054
5261 | 1.578977 | 0.7007191 | 157843.9 | -0.8130711 | 99181.76 | 99.18176 | 0.07894885 | 107.012 | 0.07598728 | 7.598728
5262 | 1.578977 | 0.6976396 | 157873.9 | -0.8130926 | 98745.87 | 98.74587 | 0.07894885 | 106.5417 | 0.07598728 | 7.598728
5263 | 1.578977 | 0.6982706 | 157903.9 | -0.8132781 | 98835.19 | 98.83519 | 0.07894885 | 106.6381 | 0.07598728 | 7.598728
5264 | 1.579488 | 0.6990708 | 157933.9 | -0.8135386 | 98948.45 | 98.94845 | 0.0789744 | 106.7628 | 0.07601096 | 7.601096
5265 | 1.579978 | 0.7009208 | 157963.9 | -0.8137135 | 99210.3 | 99.2103 | 0.0789989 | 107.0478 | 0.07603367 | 7.603367
5266 | 1.579977 | 0.6984835 | 157993.9 | -0.8137162 | 98865.32 | 98.86532 | 0.07899885 | 106.6756 | 0.07603362 | 7.603362
5267 | 1.580477 | 0.7003639 | 158023.9 | -0.8139765 | 99131.48 | 99.13148 | 0.07902385 | 106.9652 | 0.07605679 | 7.605679
5268 | 1.580477 | 0.6968896 | 158053.9 | -0.8140162 | 98639.72 | 98.63972 | 0.07902385 | 106.4346 | 0.07605679 | 7.605679
5269 | 1.581477 | 0.701162 | 158083.9 | -0.8143405 | 99244.44 | 99.24444 | 0.07907385 | 107.0921 | 0.07610313 | 7.610313
5270 | 1.581376 | 0.6976917 | 158113.9 | -0.814335 | 98753.25 | 98.75325 | 0.0790688 | 106.5615 | 0.07609845 | 7.609845
5271 | 1.581921 | 0.6993706 | 158143.9 | -0.8145423 | 98990.88 | 98.99088 | 0.07909605 | 106.8207 | 0.0761237 | 7.61237
5272 | 1.581977 | 0.6977831 | 158173.9 | -0.8146427 | 98766.19 | 98.76619 | 0.07909885 | 106.5785 | 0.07612629 | 7.612629
5273 | 1.582477 | 0.7004551 | 158203.9 | -0.814841 | 99144.39 | 99.14439 | 0.07912385 | 106.9891 | 0.07614946 | 7.614946
5274 | 1.582477 | 0.6968414 | 158233.9 | -0.8149037 | 98632.89 | 98.63289 | 0.07912385 | 106.4371 | 0.07614946 | 7.614946
5275 | 1.582482 | 0.6968408 | 158263.9 | -0.8150837 | 98632.81 | 98.63281 | 0.0791241 | 106.437 | 0.07614969 | 7.614969
5276 | 1.583478 | 0.7020785 | 158293.9 | -0.8153669 | 99374.17 | 99.37417 | 0.0791739 | 107.242 | 0.07619584 | 7.619584
5277 | 1.583477 | 0.6973721 | 158323.9 | -0.8153773 | 98708.01 | 98.70801 | 0.07917385 | 106.5231 | 0.07619579 | 7.619579
5278 | 1.583978 | 0.7004094 | 158353.9 | -0.8157284 | 99137.92 | 99.13792 | 0.0791989 | 106.9895 | 0.07621901 | 7.621901
5279 | 1.583979 | 0.6989061 | 158383.9 | -0.8156901 | 98925.14 | 98.92514 | 0.07919895 | 106.7599 | 0.07621905 | 7.621905
5280 | 1.584477 | 0.6989422 | 158413.9 | -0.8159411 | 98930.25 | 98.93025 | 0.07922385 | 106.7679 | 0.07624213 | 7.624213
5281 | 1.584477 | 0.6974626 | 158443.9 | -0.8160138 | 98720.82 | 98.72082 | 0.07922385 | 106.5419 | 0.07624213 | 7.624213
5282 | 1.584978 | 0.697973 | 158473.9 | -0.8161731 | 98793.06 | 98.79306 | 0.0792489 | 106.6223 | 0.07626534 | 7.626534
5283 | 1.585314 | 0.6987957 | 158503.9 | -0.8163276 | 98909.51 | 98.90951 | 0.0792657 | 106.7496 | 0.0762809 | 7.62809
5284 | 1.585477 | 0.6991069 | 158533.9 | -0.8165257 | 98953.56 | 98.95356 | 0.07927385 | 106.798 | 0.07628845 | 7.628845
5285 | 1.585977 | 0.6995716 | 158563.9 | -0.8167033 | 99019.33 | 99.01933 | 0.07929885 | 106.8715 | 0.07631162 | 7.631162
5286 | 1.586477 | 0.7011446 | 158593.9 | -0.8169334 | 99241.98 | 99.24198 | 0.07932385 | 107.1142 | 0.07633478 | 7.633478
5287 | 1.586477 | 0.6987522 | 158623.9 | -0.8170028 | 98903.35 | 98.90335 | 0.07932385 | 106.7487 | 0.07633478 | 7.633478
5288 | 1.586141 | 0.6942788 | 158653.9 | -0.8170251 | 98270.18 | 98.27018 | 0.07930705 | 106.0637 | 0.07631921 | 7.631921
5289 | 1.586977 | 0.6980508 | 158683.9 | -0.8172816 | 98804.08 | 98.80408 | 0.07934885 | 106.6441 | 0.07635794 | 7.635794
5290 | 1.587477 | 0.7017363 | 158713.9 | -0.8176079 | 99325.73 | 99.32573 | 0.07937385 | 107.2096 | 0.0763811 | 7.63811
5291 | 1.587477 | 0.6983076 | 158743.9 | -0.8176433 | 98840.42 | 98.84042 | 0.07937385 | 106.6858 | 0.0763811 | 7.63811
5292 | 1.587978 | 0.7000753 | 158773.9 | -0.8178416 | 99090.63 | 99.09063 | 0.0793989 | 106.9583 | 0.07640431 | 7.640431
5293 | 1.588314 | 0.6988768 | 158803.9 | -0.8178859 | 98920.99 | 98.92099 | 0.0794157 | 106.7769 | 0.07641988 | 7.641988
5294 | 1.588477 | 0.6987395 | 158833.9 | -0.8181079 | 98901.56 | 98.90156 | 0.07942385 | 106.7567 | 0.07642743 | 7.642743
5295 | 1.588478 | 0.6967725 | 158863.9 | -0.8181346 | 98623.14 | 98.62314 | 0.0794239 | 106.4562 | 0.07642747 | 7.642747
5296 | 1.588978 | 0.6978194 | 158893.9 | -0.8183614 | 98771.32 | 98.77132 | 0.0794489 | 106.6186 | 0.07645063 | 7.645063
5297 | 1.589477 | 0.6979125 | 158923.9 | -0.8185195 | 98784.5 | 98.7845 | 0.07947385 | 106.6353 | 0.07647375 | 7.647375
5298 | 1.589977 | 0.7003603 | 158953.9 | -0.8187861 | 99130.97 | 99.13097 | 0.07949885 | 107.0118 | 0.07649691 | 7.649691
5299 | 1.589977 | 0.6981425 | 158983.9 | -0.8189009 | 98817.06 | 98.81706 | 0.07949885 | 106.6729 | 0.07649691 | 7.649691
5300 | 1.590375 | 0.6992494 | 159013.9 | -0.8189872 | 98973.73 | 98.97373 | 0.07951875 | 106.844 | 0.07651534 | 7.651534
5301 | 1.590486 | 0.6989654 | 159043.9 | -0.8191467 | 98933.53 | 98.93353 | 0.0795243 | 106.8012 | 0.07652048 | 7.652048
5302 | 1.590977 | 0.6997705 | 159073.9 | -0.8193598 | 99047.49 | 99.04749 | 0.07954885 | 106.9266 | 0.07654322 | 7.654322
5303 | 1.591238 | 0.699422 | 159103.9 | -0.8195029 | 98998.16 | 98.99816 | 0.0795619 | 106.8746 | 0.07655531 | 7.655531
5304 | 1.591477 | 0.6979058 | 159133.9 | -0.8196489 | 98783.55 | 98.78355 | 0.07957385 | 106.6441 | 0.07656638 | 7.656638
5305 | 1.591479 | 0.6976504 | 159163.9 | -0.8198017 | 98747.4 | 98.7474 | 0.07957395 | 106.6051 | 0.07656647 | 7.656647
5306 | 1.591977 | 0.6979654 | 159193.9 | -0.819917 | 98791.99 | 98.79199 | 0.07959885 | 106.6557 | 0.07658954 | 7.658954
5307 | 1.592477 | 0.7001718 | 159223.9 | -0.8201631 | 99104.29 | 99.10429 | 0.07962385 | 106.9954 | 0.07661269 | 7.661269
5308 | 1.592581 | 0.6996465 | 159253.9 | -0.8202659 | 99029.94 | 99.02994 | 0.07962905 | 106.9156 | 0.07661751 | 7.661751
5309 | 1.592977 | 0.6987928 | 159283.9 | -0.8203962 | 98909.1 | 98.9091 | 0.07964885 | 106.7871 | 0.07663585 | 7.663585
5310 | 1.592979 | 0.6980847 | 159313.9 | -0.8205289 | 98808.87 | 98.80887 | 0.07964895 | 106.6789 | 0.07663594 | 7.663594
5311 | 1.593738 | 0.7005726 | 159343.9 | -0.8207192 | 99161.02 | 99.16102 | 0.0796869 | 107.0629 | 0.07667109 | 7.667109
5312 | 1.593978 | 0.7017635 | 159373.9 | -0.8209886 | 99329.58 | 99.32958 | 0.0796989 | 107.246 | 0.07668221 | 7.668221
5313 | 1.594479 | 0.7010299 | 159403.9 | -0.8210548 | 99225.75 | 99.22575 | 0.07972395 | 107.1364 | 0.07670541 | 7.670541
5314 | 1.594477 | 0.6992114 | 159433.9 | -0.8212237 | 98968.35 | 98.96835 | 0.07972385 | 106.8585 | 0.07670531 | 7.670531
5315 | 1.594478 | 0.6969934 | 159463.9 | -0.8212546 | 98654.41 | 98.65441 | 0.0797239 | 106.5195 | 0.07670536 | 7.670536
5316 | 1.595257 | 0.7005749 | 159493.9 | -0.821595 | 99161.34 | 99.16134 | 0.07976285 | 107.0707 | 0.07674143 | 7.674143
5317 | 1.595477 | 0.7005482 | 159523.9 | -0.8217266 | 99157.57 | 99.15757 | 0.07977385 | 107.0677 | 0.07675162 | 7.675162
5318 | 1.595477 | 0.6962942 | 159553.9 | -0.8216833 | 98555.44 | 98.55544 | 0.07977385 | 106.4176 | 0.07675162 | 7.675162
5319 | 1.595977 | 0.6991479 | 159583.9 | -0.8220167 | 98959.36 | 98.95936 | 0.07979885 | 106.8562 | 0.07677477 | 7.677477
5320 | 1.596478 | 0.6995409 | 159613.9 | -0.8221442 | 99014.99 | 99.01499 | 0.0798239 | 106.9188 | 0.07679797 | 7.679797
5321 | 1.596485 | 0.6985875 | 159643.9 | -0.8221749 | 98880.04 | 98.88004 | 0.07982425 | 106.7731 | 0.0767983 | 7.67983
5322 | 1.596978 | 0.6987376 | 159673.9 | -0.8224391 | 98901.29 | 98.90129 | 0.0798489 | 106.7984 | 0.07682112 | 7.682112
5323 | 1.597467 | 0.7012667 | 159703.9 | -0.8227105 | 99259.26 | 99.25926 | 0.07987335 | 107.1874 | 0.07684377 | 7.684377
5324 | 1.597479 | 0.6987816 | 159733.9 | -0.8226901 | 98907.52 | 98.90752 | 0.07987395 | 106.8076 | 0.07684432 | 7.684432
5325 | 1.597954 | 0.6995137 | 159763.9 | -0.8228929 | 99011.14 | 99.01114 | 0.0798977 | 106.9219 | 0.07686631 | 7.686631
5326 | 1.598005 | 0.6988399 | 159793.9 | -0.8231434 | 98915.77 | 98.91577 | 0.07990025 | 106.8192 | 0.07686868 | 7.686868
5327 | 1.598477 | 0.699473 | 159823.9 | -0.8232473 | 99005.38 | 99.00538 | 0.07992385 | 106.9183 | 0.07689053 | 7.689053
5328 | 1.598871 | 0.6999062 | 159853.9 | -0.8234195 | 99066.69 | 99.06669 | 0.07994355 | 106.9864 | 0.07690877 | 7.690877
5329 | 1.598977 | 0.7009481 | 159883.9 | -0.8236188 | 99214.17 | 99.21417 | 0.07994885 | 107.1462 | 0.07691368 | 7.691368
5330 | 1.599116 | 0.6989912 | 159913.9 | -0.8236422 | 98937.18 | 98.93718 | 0.0799558 | 106.8478 | 0.07692011 | 7.692011
5331 | 1.599477 | 0.6998464 | 159943.9 | -0.8239139 | 99058.23 | 99.05823 | 0.07997385 | 106.9803 | 0.07693683 | 7.693683
5332 | 1.599608 | 0.6982599 | 159973.9 | -0.824 | 98833.67 | 98.83367 | 0.0799804 | 106.7384 | 0.07694289 | 7.694289
5333 | 1.600477 | 0.7010158 | 160003.9 | -0.8242482 | 99223.75 | 99.22375 | 0.08002385 | 107.164 | 0.07698312 | 7.698312
5334 | 1.600477 | 0.6991537 | 160033.9 | -0.8242995 | 98960.18 | 98.96018 | 0.08002385 | 106.8794 | 0.07698312 | 7.698312
5335 | 1.600477 | 0.6982793 | 160063.9 | -0.8244197 | 98836.42 | 98.83642 | 0.08002385 | 106.7457 | 0.07698312 | 7.698312
5336 | 1.601476 | 0.7009479 | 160093.9 | -0.8246921 | 99214.14 | 99.21414 | 0.0800738 | 107.1586 | 0.07702937 | 7.702937
5337 | 1.601478 | 0.7012709 | 160123.9 | -0.8248363 | 99259.86 | 99.25986 | 0.0800739 | 107.208 | 0.07702946 | 7.702946
5338 | 1.601977 | 0.7027485 | 160153.9 | -0.8250855 | 99469 | 99.469 | 0.08009885 | 107.4364 | 0.07705256 | 7.705256
5339 | 1.601977 | 0.7006508 | 160183.9 | -0.825152 | 99172.09 | 99.17209 | 0.08009885 | 107.1157 | 0.07705256 | 7.705256
5340 | 1.602437 | 0.699975 | 160213.9 | -0.8252364 | 99076.43 | 99.07643 | 0.08012185 | 107.0146 | 0.07707386 | 7.707386
5341 | 1.602477 | 0.6993544 | 160243.9 | -0.8254367 | 98988.59 | 98.98859 | 0.08012385 | 106.9199 | 0.07707571 | 7.707571
5342 | 1.602977 | 0.7012933 | 160273.9 | -0.8256084 | 99263.03 | 99.26303 | 0.08014885 | 107.2188 | 0.07709886 | 7.709886
5343 | 1.60345 | 0.7011435 | 160303.9 | -0.8257293 | 99241.83 | 99.24183 | 0.0801725 | 107.1983 | 0.07712075 | 7.712075
5344 | 1.603608 | 0.7017812 | 160333.9 | -0.8259699 | 99332.09 | 99.33209 | 0.0801804 | 107.2966 | 0.07712806 | 7.712806
5345 | 1.60395 | 0.6997144 | 160363.9 | -0.8259923 | 99039.55 | 99.03955 | 0.0801975 | 106.9823 | 0.07714389 | 7.714389
5346 | 1.603535 | 0.696025 | 160393.9 | -0.8260968 | 98517.34 | 98.51734 | 0.08017675 | 106.4161 | 0.07712469 | 7.712469
5347 | 1.604477 | 0.7012007 | 160423.9 | -0.82636 | 99249.92 | 99.24992 | 0.08022385 | 107.2121 | 0.07716829 | 7.716829
5348 | 1.604578 | 0.7000456 | 160453.9 | -0.826488 | 99086.43 | 99.08643 | 0.0802289 | 107.036 | 0.07717296 | 7.717296
5349 | 1.604977 | 0.7002478 | 160483.9 | -0.8266237 | 99115.05 | 99.11505 | 0.08024885 | 107.0689 | 0.07719143 | 7.719143
5350 | 1.60508 | 0.6993229 | 160513.9 | -0.8267864 | 98984.13 | 98.98413 | 0.080254 | 106.928 | 0.0771962 | 7.71962
5351 | 1.605478 | 0.6980458 | 160543.9 | -0.8268285 | 98803.37 | 98.80337 | 0.0802739 | 106.7347 | 0.07721462 | 7.721462
5352 | 1.605977 | 0.7006892 | 160573.9 | -0.8271543 | 99177.52 | 99.17752 | 0.08029885 | 107.1414 | 0.07723772 | 7.723772
5353 | 1.606455 | 0.700804 | 160603.9 | -0.8272501 | 99193.77 | 99.19377 | 0.08032275 | 107.1613 | 0.07725984 | 7.725984
5354 | 1.606477 | 0.6981717 | 160633.9 | -0.8273261 | 98821.19 | 98.82119 | 0.08032385 | 106.7589 | 0.07726086 | 7.726086
5355 | 1.606477 | 0.6977785 | 160663.9 | -0.8274833 | 98765.53 | 98.76553 | 0.08032385 | 106.6988 | 0.07726086 | 7.726086
5356 | 1.606977 | 0.6989675 | 160693.9 | -0.8276615 | 98933.83 | 98.93383 | 0.08034885 | 106.883 | 0.077284 | 7.7284
5357 | 1.607477 | 0.7011071 | 160723.9 | -0.8278916 | 99236.67 | 99.23667 | 0.08037385 | 107.2127 | 0.07730714 | 7.730714
5358 | 1.607974 | 0.7010261 | 160753.9 | -0.8280187 | 99225.21 | 99.22521 | 0.0803987 | 107.2028 | 0.07733014 | 7.733014
5359 | 1.607977 | 0.7006878 | 160783.9 | -0.8282178 | 99177.32 | 99.17732 | 0.08039885 | 107.1511 | 0.07733028 | 7.733028
5360 | 1.608477 | 0.7013043 | 160813.9 | -0.8283492 | 99264.59 | 99.26459 | 0.08042385 | 107.2478 | 0.07735342 | 7.735342
5361 | 1.608979 | 0.7020246 | 160843.9 | -0.8285305 | 99366.54 | 99.36654 | 0.08044895 | 107.3605 | 0.07737665 | 7.737665
5362 | 1.608977 | 0.7015672 | 160873.9 | -0.8286554 | 99301.8 | 99.3018 | 0.08044885 | 107.2905 | 0.07737656 | 7.737656
5363 | 1.609477 | 0.7020222 | 160903.9 | -0.8288569 | 99366.2 | 99.3662 | 0.08047385 | 107.3626 | 0.07739969 | 7.739969
5364 | 1.60945 | 0.6992943 | 160933.9 | -0.828831 | 98980.08 | 98.98008 | 0.0804725 | 106.9453 | 0.07739845 | 7.739845
5365 | 1.609978 | 0.7008058 | 160963.9 | -0.8290833 | 99194.03 | 99.19403 | 0.0804989 | 107.179 | 0.07742288 | 7.742288
5366 | 1.609999 | 0.7015496 | 160993.9 | -0.8292776 | 99299.31 | 99.29931 | 0.08049995 | 107.2929 | 0.07742385 | 7.742385
5367 | 1.610478 | 0.7016006 | 161023.9 | -0.8294755 | 99306.53 | 99.30653 | 0.0805239 | 107.3031 | 0.07744602 | 7.744602
5368 | 1.610478 | 0.6986523 | 161053.9 | -0.8294972 | 98889.21 | 98.88921 | 0.0805239 | 106.8522 | 0.07744602 | 7.744602
5369 | 1.610977 | 0.6992705 | 161083.9 | -0.8296984 | 98976.72 | 98.97672 | 0.08054885 | 106.9492 | 0.07746911 | 7.746911
5370 | 1.611477 | 0.7025633 | 161113.9 | -0.8299251 | 99442.79 | 99.44279 | 0.08057385 | 107.4553 | 0.07749224 | 7.749224
5371 | 1.611477 | 0.700195 | 161143.9 | -0.8299862 | 99107.57 | 99.10757 | 0.08057385 | 107.0931 | 0.07749224 | 7.749224
5372 | 1.611534 | 0.6991794 | 161173.9 | -0.830168 | 98963.82 | 98.96382 | 0.0805767 | 106.938 | 0.07749488 | 7.749488
5373 | 1.612455 | 0.7016252 | 161203.9 | -0.8304135 | 99310.01 | 99.31001 | 0.08062275 | 107.3167 | 0.0775375 | 7.75375
5374 | 1.612478 | 0.7001144 | 161233.9 | -0.8305119 | 99096.16 | 99.09616 | 0.0806239 | 107.0857 | 0.07753856 | 7.753856
5375 | 1.612979 | 0.7021124 | 161263.9 | -0.8306559 | 99378.97 | 99.37897 | 0.08064895 | 107.3938 | 0.07756174 | 7.756174
5376 | 1.612977 | 0.6991917 | 161293.9 | -0.8307799 | 98965.56 | 98.96556 | 0.08064885 | 106.947 | 0.07756165 | 7.756165
5377 | 1.613477 | 0.7005365 | 161323.9 | -0.8309593 | 99155.91 | 99.15591 | 0.08067385 | 107.1552 | 0.07758478 | 7.758478
5378 | 1.613505 | 0.7007079 | 161353.9 | -0.831167 | 99180.17 | 99.18017 | 0.08067525 | 107.1816 | 0.07758608 | 7.758608
5379 | 1.614479 | 0.7036439 | 161383.9 | -0.8313829 | 99595.74 | 99.59574 | 0.08072395 | 107.6355 | 0.07763114 | 7.763114
5380 | 1.614477 | 0.702442 | 161413.9 | -0.8315152 | 99425.62 | 99.42562 | 0.08072385 | 107.4516 | 0.07763105 | 7.763105
5381 | 1.614712 | 0.7017319 | 161443.9 | -0.8316464 | 99325.11 | 99.32511 | 0.0807356 | 107.3442 | 0.07764192 | 7.764192
5382 | 1.614479 | 0.6990923 | 161473.9 | -0.8316965 | 98951.49 | 98.95149 | 0.08072395 | 106.9392 | 0.07763114 | 7.763114
5383 | 1.615047 | 0.7009546 | 161503.9 | -0.8318884 | 99215.09 | 99.21509 | 0.08075235 | 107.2269 | 0.07765742 | 7.765742
5384 | 1.615477 | 0.7003269 | 161533.9 | -0.8320034 | 99126.24 | 99.12624 | 0.08077385 | 107.1331 | 0.07767731 | 7.767731
5385 | 1.615608 | 0.6999258 | 161563.9 | -0.8321948 | 99069.47 | 99.06947 | 0.0807804 | 107.0723 | 0.07768337 | 7.768337
5386 | 1.615987 | 0.7012301 | 161593.9 | -0.8323452 | 99254.08 | 99.25408 | 0.08079935 | 107.2737 | 0.07770091 | 7.770091
5387 | 1.615978 | 0.6982635 | 161623.9 | -0.8323784 | 98834.18 | 98.83418 | 0.0807989 | 106.8199 | 0.07770049 | 7.770049
5388 | 1.6169 | 0.7017681 | 161653.9 | -0.8326254 | 99330.23 | 99.33023 | 0.080845 | 107.3606 | 0.07774314 | 7.774314
5389 | 1.616977 | 0.700562 | 161683.9 | -0.8327831 | 99159.52 | 99.15952 | 0.08084885 | 107.1765 | 0.0777467 | 7.77467
5390 | 1.617477 | 0.701921 | 161713.9 | -0.8329906 | 99351.88 | 99.35188 | 0.08087385 | 107.3868 | 0.07776983 | 7.776983
5391 | 1.617757 | 0.7022458 | 161743.9 | -0.833194 | 99397.85 | 99.39785 | 0.08088785 | 107.4379 | 0.07778279 | 7.778279
5392 | 1.617518 | 0.6994445 | 161773.9 | -0.8332306 | 99001.34 | 99.00134 | 0.0808759 | 107.0082 | 0.07777173 | 7.777173
5393 | 1.617978 | 0.6994397 | 161803.9 | -0.8333864 | 99000.67 | 99.00067 | 0.0808989 | 107.0097 | 0.07779301 | 7.779301
5394 | 1.618546 | 0.7025838 | 161833.9 | -0.8335866 | 99445.69 | 99.44569 | 0.0809273 | 107.4936 | 0.07781928 | 7.781928
5395 | 1.618716 | 0.7001926 | 161863.9 | -0.8337501 | 99107.23 | 99.10723 | 0.0809358 | 107.1286 | 0.07782715 | 7.782715
5396 | 1.618977 | 0.7006882 | 161893.9 | -0.8339335 | 99177.38 | 99.17738 | 0.08094885 | 107.2057 | 0.07783922 | 7.783922
5397 | 1.619299 | 0.700182 | 161923.9 | -0.8340564 | 99105.73 | 99.10573 | 0.08096495 | 107.1298 | 0.07785411 | 7.785411
5398 | 1.619478 | 0.699523 | 161953.9 | -0.8341563 | 99012.46 | 99.01246 | 0.0809739 | 107.0299 | 0.07786239 | 7.786239
5399 | 1.619698 | 0.6992039 | 161983.9 | -0.8342485 | 98967.29 | 98.96729 | 0.0809849 | 106.9821 | 0.07787257 | 7.787257
5400 | 1.620001 | 0.700398 | 162013.9 | -0.8344976 | 99136.31 | 99.13631 | 0.08100005 | 107.1664 | 0.07788658 | 7.788658
5401 | 1.620477 | 0.7013294 | 162043.9 | -0.8346644 | 99268.14 | 99.26814 | 0.08102385 | 107.3112 | 0.0779086 | 7.79086
5402 | 1.620977 | 0.7025248 | 162073.9 | -0.8348487 | 99437.34 | 99.43734 | 0.08104885 | 107.4966 | 0.07793173 | 7.793173
5403 | 1.620977 | 0.7009448 | 162103.9 | -0.8349646 | 99213.7 | 99.2137 | 0.08104885 | 107.2549 | 0.07793173 | 7.793173
5404 | 1.621477 | 0.7012163 | 162133.9 | -0.8351781 | 99252.13 | 99.25213 | 0.08107385 | 107.2989 | 0.07795485 | 7.795485
5405 | 1.621908 | 0.701051 | 162163.9 | -0.8353199 | 99228.73 | 99.22873 | 0.0810954 | 107.2757 | 0.07797479 | 7.797479
5406 | 1.621977 | 0.7007072 | 162193.9 | -0.8354297 | 99180.07 | 99.18007 | 0.08109885 | 107.2235 | 0.07797798 | 7.797798
5407 | 1.622155 | 0.7001939 | 162223.9 | -0.8355702 | 99107.42 | 99.10742 | 0.08110775 | 107.1458 | 0.07798621 | 7.798621
5408 | 1.622875 | 0.7023144 | 162253.9 | -0.8357738 | 99407.56 | 99.40756 | 0.08114375 | 107.4739 | 0.07801951 | 7.801951
5409 | 1.622977 | 0.7010399 | 162283.9 | -0.835932 | 99227.16 | 99.22716 | 0.08114885 | 107.2793 | 0.07802423 | 7.802423
5410 | 1.62345 | 0.702099 | 162313.9 | -0.8360709 | 99377.07 | 99.37707 | 0.0811725 | 107.4438 | 0.0780461 | 7.80461
5411 | 1.623477 | 0.7016425 | 162343.9 | -0.8362977 | 99312.46 | 99.31246 | 0.08117385 | 107.374 | 0.07804735 | 7.804735
5412 | 1.623969 | 0.7010194 | 162373.9 | -0.8363892 | 99224.26 | 99.22426 | 0.08119845 | 107.2811 | 0.0780701 | 7.80701
5413 | 1.623976 | 0.7003438 | 162403.9 | -0.8365757 | 99128.63 | 99.12863 | 0.0811988 | 107.1778 | 0.07807043 | 7.807043
5414 | 1.624478 | 0.7033827 | 162433.9 | -0.8367729 | 99558.77 | 99.55877 | 0.0812239 | 107.6453 | 0.07809364 | 7.809364
5415 | 1.624977 | 0.7032951 | 162463.9 | -0.8369028 | 99546.37 | 99.54637 | 0.08124885 | 107.6344 | 0.07811672 | 7.811672
5416 | 1.624976 | 0.7005599 | 162493.9 | -0.837049 | 99159.22 | 99.15922 | 0.0812488 | 107.2158 | 0.07811667 | 7.811667
5417 | 1.625477 | 0.701498 | 162523.9 | -0.8371855 | 99292 | 99.292 | 0.08127385 | 107.3618 | 0.07813984 | 7.813984
5418 | 1.6255 | 0.7015496 | 162553.9 | -0.8373464 | 99299.31 | 99.29931 | 0.081275 | 107.3699 | 0.0781409 | 7.81409
5419 | 1.625977 | 0.7021308 | 162583.9 | -0.8375105 | 99381.57 | 99.38157 | 0.08129885 | 107.4612 | 0.07816296 | 7.816296
5420 | 1.626257 | 0.7017913 | 162613.9 | -0.8377042 | 99333.52 | 99.33352 | 0.08131285 | 107.4106 | 0.0781759 | 7.81759
5421 | 1.626477 | 0.7010624 | 162643.9 | -0.8377432 | 99230.35 | 99.23035 | 0.08132385 | 107.3001 | 0.07818608 | 7.818608
5422 | 1.626977 | 0.7010913 | 162673.9 | -0.8379639 | 99234.44 | 99.23444 | 0.08134885 | 107.307 | 0.0782092 | 7.82092
5423 | 1.62698 | 0.7012748 | 162703.9 | -0.8380765 | 99260.41 | 99.26041 | 0.081349 | 107.3351 | 0.07820934 | 7.820934
5424 | 1.627907 | 0.7038868 | 162733.9 | -0.8383818 | 99630.12 | 99.63012 | 0.08139535 | 107.7395 | 0.0782522 | 7.82522
5425 | 1.627977 | 0.7016293 | 162763.9 | -0.8384489 | 99310.59 | 99.31059 | 0.08139885 | 107.3944 | 0.07825543 | 7.825543
5426 | 1.627977 | 0.7009583 | 162793.9 | -0.8385707 | 99215.61 | 99.21561 | 0.08139885 | 107.2916 | 0.07825543 | 7.825543
5427 | 1.628477 | 0.7029791 | 162823.9 | -0.8387598 | 99501.64 | 99.50164 | 0.08142385 | 107.6034 | 0.07827855 | 7.827855
5428 | 1.628814 | 0.7027819 | 162853.9 | -0.8388712 | 99473.73 | 99.47373 | 0.0814407 | 107.5749 | 0.07829413 | 7.829413
5429 | 1.628977 | 0.7013094 | 162883.9 | -0.8390724 | 99265.31 | 99.26531 | 0.08144885 | 107.3504 | 0.07830167 | 7.830167
5430 | 1.628984 | 0.70111 | 162913.9 | -0.8392593 | 99237.08 | 99.23708 | 0.0814492 | 107.3199 | 0.07830199 | 7.830199
5431 | 1.629641 | 0.703002 | 162943.9 | -0.8394867 | 99504.88 | 99.50488 | 0.08148205 | 107.6127 | 0.07833237 | 7.833237
5432 | 1.629978 | 0.7026618 | 162973.9 | -0.8395705 | 99456.73 | 99.45673 | 0.0814989 | 107.5623 | 0.07834795 | 7.834795
5433 | 1.630108 | 0.7021124 | 163003.9 | -0.8397714 | 99378.97 | 99.37897 | 0.0815054 | 107.4789 | 0.07835396 | 7.835396
5434 | 1.630959 | 0.7055848 | 163033.9 | -0.8399265 | 99870.46 | 99.87046 | 0.08154795 | 108.0147 | 0.0783933 | 7.83933
5435 | 1.630977 | 0.702754 | 163063.9 | -0.8400293 | 99469.78 | 99.46978 | 0.08154885 | 107.5814 | 0.07839413 | 7.839413
5436 | 1.630977 | 0.7028413 | 163093.9 | -0.840189 | 99482.14 | 99.48214 | 0.08154885 | 107.5948 | 0.07839413 | 7.839413
5437 | 1.631477 | 0.7015353 | 163123.9 | -0.8402676 | 99297.28 | 99.29728 | 0.08157385 | 107.3973 | 0.07841725 | 7.841725
5438 | 1.631481 | 0.7012962 | 163153.9 | -0.8404431 | 99263.44 | 99.26344 | 0.08157405 | 107.3608 | 0.07841743 | 7.841743
5439 | 1.631977 | 0.7022752 | 163183.9 | -0.8406613 | 99402.01 | 99.40201 | 0.08159885 | 107.5131 | 0.07844036 | 7.844036
5440 | 1.632257 | 0.7015945 | 163213.9 | -0.8408608 | 99305.66 | 99.30566 | 0.08161285 | 107.4103 | 0.07845331 | 7.845331
5441 | 1.632478 | 0.6996021 | 163243.9 | -0.8408329 | 99023.65 | 99.02365 | 0.0816239 | 107.1063 | 0.07846352 | 7.846352
5442 | 1.632977 | 0.7034378 | 163273.9 | -0.8411236 | 99566.57 | 99.56657 | 0.08164885 | 107.6961 | 0.07848659 | 7.848659
5443 | 1.633347 | 0.7027718 | 163303.9 | -0.8412177 | 99472.3 | 99.4723 | 0.08166735 | 107.5959 | 0.07850369 | 7.850369
5444 | 1.633108 | 0.700119 | 163333.9 | -0.8412999 | 99096.82 | 99.09682 | 0.0816554 | 107.1886 | 0.07849265 | 7.849265
5445 | 1.633979 | 0.7025315 | 163363.9 | -0.8415353 | 99438.29 | 99.43829 | 0.08169895 | 107.5623 | 0.07853291 | 7.853291
5446 | 1.633977 | 0.7019392 | 163393.9 | -0.8417062 | 99354.45 | 99.35445 | 0.08169885 | 107.4716 | 0.07853281 | 7.853281
5447 | 1.634477 | 0.7010672 | 163423.9 | -0.8418412 | 99231.03 | 99.23103 | 0.08172385 | 107.3406 | 0.07855593 | 7.855593
5448 | 1.634477 | 0.7008226 | 163453.9 | -0.8419517 | 99196.4 | 99.1964 | 0.08172385 | 107.3031 | 0.07855593 | 7.855593
5449 | 1.635217 | 0.7038851 | 163483.9 | -0.8422707 | 99629.88 | 99.62988 | 0.08176085 | 107.7757 | 0.07859013 | 7.859013
5450 | 1.634978 | 0.7008921 | 163513.9 | -0.842274 | 99206.24 | 99.20624 | 0.0817489 | 107.3162 | 0.07857908 | 7.857908
5451 | 1.635478 | 0.7024307 | 163543.9 | -0.8425096 | 99424.02 | 99.42402 | 0.0817739 | 107.5543 | 0.07860219 | 7.860219
5452 | 1.635977 | 0.7035501 | 163573.9 | -0.8426704 | 99582.46 | 99.58246 | 0.08179885 | 107.7282 | 0.07862526 | 7.862526
5453 | 1.63608 | 0.7023419 | 163603.9 | -0.842845 | 99411.45 | 99.41145 | 0.081804 | 107.5437 | 0.07863002 | 7.863002
5454 | 1.636477 | 0.7022687 | 163633.9 | -0.8429332 | 99401.09 | 99.40109 | 0.08182385 | 107.5345 | 0.07864837 | 7.864837
5455 | 1.636977 | 0.702626 | 163663.9 | -0.8431159 | 99451.66 | 99.45166 | 0.08184885 | 107.5917 | 0.07867148 | 7.867148
5456 | 1.636978 | 0.7020064 | 163693.9 | -0.8433143 | 99363.96 | 99.36396 | 0.0818489 | 107.4968 | 0.07867152 | 7.867152
5457 | 1.637198 | 0.7006735 | 163723.9 | -0.8433548 | 99175.3 | 99.1753 | 0.0818599 | 107.2938 | 0.07868169 | 7.868169
5458 | 1.637975 | 0.7039085 | 163753.9 | -0.8436657 | 99633.19 | 99.63319 | 0.08189875 | 107.793 | 0.0787176 | 7.87176
5459 | 1.637977 | 0.7008383 | 163783.9 | -0.8436341 | 99198.63 | 99.19863 | 0.08189885 | 107.3229 | 0.07871769 | 7.871769
5460 | 1.638057 | 0.7016299 | 163813.9 | -0.843832 | 99310.67 | 99.31067 | 0.08190285 | 107.4445 | 0.07872139 | 7.872139
5461 | 1.638477 | 0.7011318 | 163843.9 | -0.8439567 | 99240.17 | 99.24017 | 0.08192385 | 107.3703 | 0.0787408 | 7.87408
5462 | 1.638935 | 0.7018095 | 163873.9 | -0.8441815 | 99336.09 | 99.33609 | 0.08194675 | 107.4764 | 0.07876196 | 7.876196
5463 | 1.639474 | 0.703327 | 163903.9 | -0.8444037 | 99550.88 | 99.55088 | 0.0819737 | 107.7114 | 0.07878687 | 7.878687
5464 | 1.639477 | 0.7014921 | 163933.9 | -0.8444546 | 99291.17 | 99.29117 | 0.08197385 | 107.4304 | 0.07878701 | 7.878701
5465 | 1.639579 | 0.701404 | 163963.9 | -0.8445895 | 99278.7 | 99.2787 | 0.08197895 | 107.4175 | 0.07879173 | 7.879173
5466 | 1.640479 | 0.704237 | 163993.9 | -0.8448464 | 99679.69 | 99.67969 | 0.08202395 | 107.8558 | 0.07883332 | 7.883332
5467 | 1.640477 | 0.703377 | 164023.9 | -0.8450208 | 99557.96 | 99.55796 | 0.08202385 | 107.7241 | 0.07883322 | 7.883322
5468 | 1.640921 | 0.703299 | 164053.9 | -0.8451075 | 99546.92 | 99.54692 | 0.08204605 | 107.7144 | 0.07885374 | 7.885374
5469 | 1.640977 | 0.7020691 | 164083.9 | -0.8452377 | 99372.84 | 99.37284 | 0.08204885 | 107.5263 | 0.07885633 | 7.885633
5470 | 1.641477 | 0.7041563 | 164113.9 | -0.8454773 | 99668.27 | 99.66827 | 0.08207385 | 107.8484 | 0.07887943 | 7.887943
5471 | 1.641798 | 0.7042268 | 164143.9 | -0.8456352 | 99678.24 | 99.67824 | 0.0820899 | 107.8608 | 0.07889426 | 7.889426
5472 | 1.641977 | 0.7032466 | 164173.9 | -0.8457307 | 99539.5 | 99.5395 | 0.08209885 | 107.7116 | 0.07890253 | 7.890253
5473 | 1.641977 | 0.7022914 | 164203.9 | -0.8458645 | 99404.3 | 99.4043 | 0.08209885 | 107.5653 | 0.07890253 | 7.890253
5474 | 1.642478 | 0.7029641 | 164233.9 | -0.8460158 | 99499.52 | 99.49952 | 0.0821239 | 107.6708 | 0.07892568 | 7.892568
5475 | 1.642978 | 0.7037061 | 164263.9 | -0.8462464 | 99604.54 | 99.60454 | 0.0821489 | 107.7869 | 0.07894879 | 7.894879
5476 | 1.642978 | 0.7032019 | 164293.9 | -0.8463947 | 99533.18 | 99.53318 | 0.0821489 | 107.7097 | 0.07894879 | 7.894879
5477 | 1.643278 | 0.7018854 | 164323.9 | -0.8464624 | 99346.84 | 99.34684 | 0.0821639 | 107.5096 | 0.07896265 | 7.896265
5478 | 1.643477 | 0.7013628 | 164353.9 | -0.8465768 | 99272.87 | 99.27287 | 0.08217385 | 107.4305 | 0.07897184 | 7.897184
5479 | 1.643977 | 0.7014174 | 164383.9 | -0.8467759 | 99280.59 | 99.28059 | 0.08219885 | 107.4413 | 0.07899494 | 7.899494
5480 | 1.644114 | 0.7024633 | 164413.9 | -0.8469849 | 99428.63 | 99.42863 | 0.0822057 | 107.6022 | 0.07900127 | 7.900127
5481 | 1.644716 | 0.7044485 | 164443.9 | -0.8472103 | 99709.62 | 99.70962 | 0.0822358 | 107.9093 | 0.07902909 | 7.902909
5482 | 1.644977 | 0.7034681 | 164473.9 | -0.8473574 | 99570.86 | 99.57086 | 0.08224885 | 107.7604 | 0.07904114 | 7.904114
5483 | 1.644976 | 0.7025889 | 164503.9 | -0.8474591 | 99446.41 | 99.44641 | 0.0822488 | 107.6258 | 0.0790411 | 7.90411
5484 | 1.645477 | 0.7034 | 164533.9 | -0.8476119 | 99561.22 | 99.56122 | 0.08227385 | 107.7525 | 0.07906424 | 7.906424
5485 | 1.645977 | 0.7047176 | 164563.9 | -0.8477737 | 99747.71 | 99.74771 | 0.08229885 | 107.9568 | 0.07908734 | 7.908734
5486 | 1.645977 | 0.7037861 | 164593.9 | -0.8479214 | 99615.87 | 99.61587 | 0.08229885 | 107.8141 | 0.07908734 | 7.908734
5487 | 1.646477 | 0.7046755 | 164623.9 | -0.8480945 | 99741.76 | 99.74176 | 0.08232385 | 107.9529 | 0.07911044 | 7.911044
5488 | 1.646481 | 0.7027767 | 164653.9 | -0.8481767 | 99472.99 | 99.47299 | 0.08232405 | 107.662 | 0.07911063 | 7.911063
5489 | 1.646977 | 0.7026683 | 164683.9 | -0.848361 | 99457.65 | 99.45765 | 0.08234885 | 107.6479 | 0.07913354 | 7.913354
5490 | 1.6474 | 0.7030407 | 164713.9 | -0.8485171 | 99510.36 | 99.51036 | 0.08237 | 107.707 | 0.07915308 | 7.915308
5491 | 1.647483 | 0.7031438 | 164743.9 | -0.8487368 | 99524.95 | 99.52495 | 0.08237415 | 107.7232 | 0.07915692 | 7.915692
5492 | 1.647977 | 0.7031734 | 164773.9 | -0.8487988 | 99529.14 | 99.52914 | 0.08239885 | 107.7302 | 0.07917974 | 7.917974
5493 | 1.648079 | 0.7037754 | 164803.9 | -0.8489621 | 99614.35 | 99.61435 | 0.08240395 | 107.823 | 0.07918445 | 7.918445
5494 | 1.648477 | 0.7026078 | 164833.9 | -0.849147 | 99449.09 | 99.44909 | 0.08242385 | 107.6461 | 0.07920283 | 7.920283
5495 | 1.648546 | 0.7027814 | 164863.9 | -0.8492597 | 99473.66 | 99.47366 | 0.0824273 | 107.673 | 0.07920602 | 7.920602
5496 | 1.649081 | 0.7046898 | 164893.9 | -0.8494596 | 99743.78 | 99.74378 | 0.08245405 | 107.9681 | 0.07923073 | 7.923073
5497 | 1.649477 | 0.7049289 | 164923.9 | -0.8496791 | 99777.62 | 99.77762 | 0.08247385 | 108.0067 | 0.07924902 | 7.924902
5498 | 1.649477 | 0.7035003 | 164953.9 | -0.8497812 | 99575.41 | 99.57541 | 0.08247385 | 107.7878 | 0.07924902 | 7.924902
5499 | 1.649977 | 0.7036572 | 164983.9 | -0.8498951 | 99597.62 | 99.59762 | 0.08249885 | 107.8143 | 0.07927212 | 7.927212
5500 | 1.650479 | 0.7042112 | 165013.9 | -0.8500913 | 99676.04 | 99.67604 | 0.08252395 | 107.9017 | 0.07929531 | 7.929531
5501 | 1.650477 | 0.7038217 | 165043.9 | -0.8502702 | 99620.91 | 99.62091 | 0.08252385 | 107.842 | 0.07929521 | 7.929521
5502 | 1.650908 | 0.7026115 | 165073.9 | -0.8504103 | 99449.61 | 99.44961 | 0.0825454 | 107.6587 | 0.07931512 | 7.931512
5503 | 1.650978 | 0.7029931 | 165103.9 | -0.8505335 | 99503.62 | 99.50362 | 0.0825489 | 107.7175 | 0.07931835 | 7.931835
5504 | 1.651477 | 0.7040257 | 165133.9 | -0.850741 | 99649.78 | 99.64978 | 0.08257385 | 107.8782 | 0.0793414 | 7.93414
5505 | 1.651777 | 0.7030932 | 165163.9 | -0.8508406 | 99517.79 | 99.51779 | 0.08258885 | 107.7369 | 0.07935526 | 7.935526
5506 | 1.651977 | 0.7034099 | 165193.9 | -0.8510035 | 99562.62 | 99.56262 | 0.08259885 | 107.7864 | 0.07936449 | 7.936449
5507 | 1.652339 | 0.7027425 | 165223.9 | -0.8511574 | 99468.15 | 99.46815 | 0.08261695 | 107.6859 | 0.07938121 | 7.938121
5508 | 1.652977 | 0.7065781 | 165253.9 | -0.8514275 | 100011.1 | 100.0111 | 0.08264885 | 108.2769 | 0.07941068 | 7.941068
5509 | 1.652977 | 0.7027125 | 165283.9 | -0.851464 | 99463.91 | 99.46391 | 0.08264885 | 107.6845 | 0.07941068 | 7.941068
5510 | 1.652979 | 0.702086 | 165313.9 | -0.8516043 | 99375.23 | 99.37523 | 0.08264895 | 107.5885 | 0.07941077 | 7.941077
5511 | 1.653477 | 0.7028704 | 165343.9 | -0.8517984 | 99486.26 | 99.48626 | 0.08267385 | 107.7112 | 0.07943377 | 7.943377
5512 | 1.653977 | 0.7044524 | 165373.9 | -0.8520233 | 99710.18 | 99.71018 | 0.08269885 | 107.9561 | 0.07945686 | 7.945686
5513 | 1.654197 | 0.7042066 | 165403.9 | -0.8520899 | 99675.39 | 99.67539 | 0.08270985 | 107.9195 | 0.07946702 | 7.946702
5514 | 1.654477 | 0.7048426 | 165433.9 | -0.8522902 | 99765.41 | 99.76541 | 0.08272385 | 108.0184 | 0.07947995 | 7.947995
5515 | 1.654979 | 0.7045569 | 165463.9 | -0.8524134 | 99724.97 | 99.72497 | 0.08274895 | 107.9771 | 0.07950313 | 7.950313
5516 | 1.654977 | 0.7038839 | 165493.9 | -0.8525673 | 99629.71 | 99.62971 | 0.08274885 | 107.874 | 0.07950304 | 7.950304
5517 | 1.65503 | 0.7023627 | 165523.9 | -0.8526593 | 99414.39 | 99.41439 | 0.0827515 | 107.6411 | 0.07950549 | 7.950549
5518 | 1.655777 | 0.7044488 | 165553.9 | -0.852828 | 99709.67 | 99.70967 | 0.08278885 | 107.9645 | 0.07953998 | 7.953998
5519 | 1.655977 | 0.7045364 | 165583.9 | -0.8530679 | 99722.07 | 99.72207 | 0.08279885 | 107.9789 | 0.07954922 | 7.954922
5520 | 1.656216 | 0.7036554 | 165613.9 | -0.8532534 | 99597.37 | 99.59737 | 0.0828108 | 107.8451 | 0.07956025 | 7.956025
5521 | 1.656478 | 0.7042983 | 165643.9 | -0.8533804 | 99688.37 | 99.68837 | 0.0828239 | 107.9449 | 0.07957235 | 7.957235
5522 | 1.656977 | 0.7047078 | 165673.9 | -0.8535334 | 99746.33 | 99.74633 | 0.08284885 | 108.0102 | 0.07959539 | 7.959539
5523 | 1.657478 | 0.7046257 | 165703.9 | -0.8536705 | 99734.71 | 99.73471 | 0.0828739 | 108.0001 | 0.07961853 | 7.961853
5524 | 1.657477 | 0.7048225 | 165733.9 | -0.8538653 | 99762.56 | 99.76256 | 0.08287385 | 108.0303 | 0.07961848 | 7.961848
5525 | 1.657979 | 0.7037404 | 165763.9 | -0.8539405 | 99609.4 | 99.6094 | 0.08289895 | 107.8669 | 0.07964166 | 7.964166
5526 | 1.657977 | 0.7045689 | 165793.9 | -0.8541382 | 99726.67 | 99.72667 | 0.08289885 | 107.9939 | 0.07964157 | 7.964157
5527 | 1.658477 | 0.7031447 | 165823.9 | -0.8542467 | 99525.08 | 99.52508 | 0.08292385 | 107.7781 | 0.07966465 | 7.966465
5528 | 1.658978 | 0.7049813 | 165853.9 | -0.8544518 | 99785.04 | 99.78504 | 0.0829489 | 108.0621 | 0.07968778 | 7.968778
5529 | 1.658977 | 0.7047901 | 165883.9 | -0.8546102 | 99757.98 | 99.75798 | 0.08294885 | 108.0328 | 0.07968774 | 7.968774
5530 | 1.659477 | 0.7044145 | 165913.9 | -0.8547458 | 99704.81 | 99.70481 | 0.08297385 | 107.9777 | 0.07971082 | 7.971082
5531 | 1.659477 | 0.7044427 | 165943.9 | -0.8548867 | 99708.8 | 99.7088 | 0.08297385 | 107.982 | 0.07971082 | 7.971082
5532 | 1.659977 | 0.7043686 | 165973.9 | -0.8550508 | 99698.32 | 99.69832 | 0.08299885 | 107.9732 | 0.07973391 | 7.973391
5533 | 1.66 | 0.7040499 | 166003.9 | -0.8551264 | 99653.21 | 99.65321 | 0.083 | 107.9244 | 0.07973497 | 7.973497
5534 | 1.660478 | 0.7042978 | 166033.9 | -0.8553588 | 99688.29 | 99.68829 | 0.0830239 | 107.9648 | 0.07975704 | 7.975704
5535 | 1.660977 | 0.7055841 | 166063.9 | -0.8555931 | 99870.36 | 99.87036 | 0.08304885 | 108.1645 | 0.07978007 | 7.978007
5536 | 1.660977 | 0.7032744 | 166093.9 | -0.8556339 | 99543.44 | 99.54344 | 0.08304885 | 107.8104 | 0.07978007 | 7.978007
5537 | 1.661477 | 0.7041745 | 166123.9 | -0.8558029 | 99670.84 | 99.67084 | 0.08307385 | 107.9509 | 0.07980316 | 7.980316
5538 | 1.661608 | 0.7044826 | 166153.9 | -0.8560013 | 99714.45 | 99.71445 | 0.0830804 | 107.9988 | 0.0798092 | 7.98092
5539 | 1.661977 | 0.705313 | 166183.9 | -0.8561485 | 99831.99 | 99.83199 | 0.08309885 | 108.1279 | 0.07982624 | 7.982624
5540 | 1.662478 | 0.7046711 | 166213.9 | -0.8562624 | 99741.13 | 99.74113 | 0.0831239 | 108.032 | 0.07984937 | 7.984937
5541 | 1.662487 | 0.7044901 | 166243.9 | -0.8564265 | 99715.51 | 99.71551 | 0.08312435 | 108.0043 | 0.07984978 | 7.984978
5542 | 1.662977 | 0.7031909 | 166273.9 | -0.8565291 | 99531.62 | 99.53162 | 0.08314885 | 107.8076 | 0.0798724 | 7.98724
5543 | 1.663478 | 0.7054983 | 166303.9 | -0.8567672 | 99858.22 | 99.85822 | 0.0831739 | 108.1638 | 0.07989553 | 7.989553
5544 | 1.6639 | 0.7061127 | 166333.9 | -0.8569145 | 99945.18 | 99.94518 | 0.083195 | 108.2601 | 0.07991501 | 7.991501
5545 | 1.663977 | 0.7047146 | 166363.9 | -0.8570817 | 99747.29 | 99.74729 | 0.08319885 | 108.0461 | 0.07991856 | 7.991856
5546 | 1.663977 | 0.7044559 | 166393.9 | -0.8572039 | 99710.67 | 99.71067 | 0.08319885 | 108.0065 | 0.07991856 | 7.991856
5547 | 1.664257 | 0.7034283 | 166423.9 | -0.8573307 | 99565.22 | 99.56522 | 0.08321285 | 107.8503 | 0.07993149 | 7.993149
5548 | 1.664977 | 0.7059814 | 166453.9 | -0.8575777 | 99926.6 | 99.9266 | 0.08324885 | 108.2454 | 0.07996472 | 7.996472
5549 | 1.664977 | 0.703894 | 166483.9 | -0.8576585 | 99631.14 | 99.63114 | 0.08324885 | 107.9253 | 0.07996472 | 7.996472
5550 | 1.665477 | 0.7050014 | 166513.9 | -0.8578501 | 99787.88 | 99.78788 | 0.08327385 | 108.0976 | 0.0799878 | 7.99878
5551 | 1.665477 | 0.7034037 | 166543.9 | -0.8579282 | 99561.74 | 99.56174 | 0.08327385 | 107.8526 | 0.0799878 | 7.99878
5552 | 1.665977 | 0.7032371 | 166573.9 | -0.8580865 | 99538.16 | 99.53816 | 0.08329885 | 107.8296 | 0.08001088 | 8.001088
5553 | 1.665978 | 0.7037632 | 166603.9 | -0.8582793 | 99612.63 | 99.61263 | 0.0832989 | 107.9102 | 0.08001092 | 8.001092
5554 | 1.666478 | 0.7042704 | 166633.9 | -0.8584566 | 99684.42 | 99.68442 | 0.0833239 | 107.9905 | 0.080034 | 8.0034
5555 | 1.666799 | 0.7045109 | 166663.9 | -0.8586234 | 99718.46 | 99.71846 | 0.08333995 | 108.029 | 0.08004882 | 8.004882
5556 | 1.666977 | 0.7042946 | 166693.9 | -0.8587294 | 99687.84 | 99.68784 | 0.08334885 | 107.9967 | 0.08005703 | 8.005703
5557 | 1.667435 | 0.7042787 | 166723.9 | -0.8588911 | 99685.59 | 99.68559 | 0.08337175 | 107.9966 | 0.08007817 | 8.007817
5558 | 1.667882 | 0.706047 | 166753.9 | -0.8591096 | 99935.88 | 99.93588 | 0.0833941 | 108.2699 | 0.0800988 | 8.00988
5559 | 1.667977 | 0.7054518 | 166783.9 | -0.8592927 | 99851.63 | 99.85163 | 0.08339885 | 108.1791 | 0.08010318 | 8.010318
5560 | 1.668477 | 0.7046108 | 166813.9 | -0.8593978 | 99732.6 | 99.7326 | 0.08342385 | 108.0527 | 0.08012626 | 8.012626
5561 | 1.668477 | 0.7034227 | 166843.9 | -0.8594862 | 99564.43 | 99.56443 | 0.08342385 | 107.8705 | 0.08012626 | 8.012626
5562 | 1.668977 | 0.7045725 | 166873.9 | -0.8596771 | 99727.18 | 99.72718 | 0.08344885 | 108.0493 | 0.08014933 | 8.014933
5563 | 1.66902 | 0.7047942 | 166903.9 | -0.8598276 | 99758.56 | 99.75856 | 0.083451 | 108.0835 | 0.08015132 | 8.015132
5564 | 1.669477 | 0.7043203 | 166933.9 | -0.859988 | 99691.48 | 99.69148 | 0.08347385 | 108.0131 | 0.08017241 | 8.017241
5565 | 1.669978 | 0.7052959 | 166963.9 | -0.8602276 | 99829.57 | 99.82957 | 0.0834989 | 108.1652 | 0.08019553 | 8.019553
5566 | 1.669977 | 0.7045006 | 166993.9 | -0.8603181 | 99717 | 99.717 | 0.08349885 | 108.0433 | 0.08019548 | 8.019548
5567 | 1.669979 | 0.7032405 | 167023.9 | -0.8604069 | 99538.64 | 99.53864 | 0.08349895 | 107.85 | 0.08019557 | 8.019557
5568 | 1.670476 | 0.7032089 | 167053.9 | -0.8606219 | 99534.17 | 99.53417 | 0.0835238 | 107.8476 | 0.08021851 | 8.021851
5569 | 1.671004 | 0.706617 | 167083.9 | -0.860827 | 100016.6 | 100.0166 | 0.0835502 | 108.373 | 0.08024287 | 8.024287
5570 | 1.671477 | 0.7049616 | 167113.9 | -0.8609903 | 99782.25 | 99.78225 | 0.08357385 | 108.1214 | 0.0802647 | 8.02647
5571 | 1.671477 | 0.7041367 | 167143.9 | -0.8611121 | 99665.49 | 99.66549 | 0.08357385 | 107.9949 | 0.0802647 | 8.02647
5572 | 1.671977 | 0.7044004 | 167173.9 | -0.8612533 | 99702.82 | 99.70282 | 0.08359885 | 108.0379 | 0.08028777 | 8.028777
5573 | 1.672197 | 0.7045876 | 167203.9 | -0.8613539 | 99729.31 | 99.72931 | 0.08360985 | 108.0677 | 0.08029792 | 8.029792
5574 | 1.672477 | 0.7046201 | 167233.9 | -0.8615394 | 99733.91 | 99.73391 | 0.08362385 | 108.074 | 0.08031084 | 8.031084
5575 | 1.672977 | 0.7055856 | 167263.9 | -0.8617278 | 99870.57 | 99.87057 | 0.08364885 | 108.2246 | 0.08033391 | 8.033391
5576 | 1.672978 | 0.7038139 | 167293.9 | -0.8618242 | 99619.8 | 99.6198 | 0.0836489 | 107.9529 | 0.08033396 | 8.033396
5577 | 1.673477 | 0.7049153 | 167323.9 | -0.86197 | 99775.7 | 99.7757 | 0.08367385 | 108.1243 | 0.08035698 | 8.035698
5578 | 1.673977 | 0.7059122 | 167353.9 | -0.8621796 | 99916.8 | 99.9168 | 0.08369885 | 108.2797 | 0.08038005 | 8.038005
5579 | 1.673977 | 0.7044361 | 167383.9 | -0.8622462 | 99707.87 | 99.70787 | 0.08369885 | 108.0533 | 0.08038005 | 8.038005
5580 | 1.673976 | 0.7033772 | 167413.9 | -0.8624343 | 99557.99 | 99.55799 | 0.0836988 | 107.8909 | 0.08038 | 8.038
5581 | 1.674979 | 0.7068323 | 167443.9 | -0.8626616 | 100047 | 100.047 | 0.08374895 | 108.4259 | 0.08042628 | 8.042628
5582 | 1.674977 | 0.7046369 | 167473.9 | -0.8627567 | 99736.29 | 99.73629 | 0.08374885 | 108.0891 | 0.08042619 | 8.042619
5583 | 1.674995 | 0.7045401 | 167503.9 | -0.8629607 | 99722.59 | 99.72259 | 0.08374975 | 108.0743 | 0.08042702 | 8.042702
5584 | 1.674976 | 0.7020582 | 167533.9 | -0.8629913 | 99371.3 | 99.3713 | 0.0837488 | 107.6935 | 0.08042614 | 8.042614
5585 | 1.675977 | 0.7063348 | 167563.9 | -0.8632649 | 99976.62 | 99.97662 | 0.08379885 | 108.3545 | 0.08047232 | 8.047232
5586 | 1.675977 | 0.703819 | 167593.9 | -0.8633564 | 99620.52 | 99.62052 | 0.08379885 | 107.9686 | 0.08047232 | 8.047232
5587 | 1.676477 | 0.7051567 | 167623.9 | -0.8635525 | 99809.87 | 99.80987 | 0.08382385 | 108.1763 | 0.08049539 | 8.049539
5588 | 1.676478 | 0.7023444 | 167653.9 | -0.863621 | 99411.8 | 99.4118 | 0.0838239 | 107.7449 | 0.08049544 | 8.049544
5589 | 1.676977 | 0.703991 | 167683.9 | -0.8638349 | 99644.87 | 99.64487 | 0.08384885 | 108 | 0.08051846 | 8.051846
5590 | 1.677477 | 0.7059802 | 167713.9 | -0.8640377 | 99926.43 | 99.92643 | 0.08387385 | 108.3076 | 0.08054152 | 8.054152
5591 | 1.677477 | 0.7037144 | 167743.9 | -0.8640815 | 99605.72 | 99.60572 | 0.08387385 | 107.96 | 0.08054152 | 8.054152
5592 | 1.677976 | 0.7054502 | 167773.9 | -0.8642586 | 99851.41 | 99.85141 | 0.0838988 | 108.2288 | 0.08056454 | 8.056454
5593 | 1.677987 | 0.7050099 | 167803.9 | -0.8644814 | 99789.09 | 99.78909 | 0.08389935 | 108.1613 | 0.08056505 | 8.056505
5594 | 1.678477 | 0.7049121 | 167833.9 | -0.8646007 | 99775.24 | 99.77524 | 0.08392385 | 108.1488 | 0.08058765 | 8.058765
5595 | 1.678977 | 0.706098 | 167863.9 | -0.8648184 | 99943.1 | 99.9431 | 0.08394885 | 108.3332 | 0.08061072 | 8.061072
5596 | 1.678977 | 0.7054117 | 167893.9 | -0.8649368 | 99845.96 | 99.84596 | 0.08394885 | 108.2279 | 0.08061072 | 8.061072
5597 | 1.67945 | 0.70513 | 167923.9 | -0.8650319 | 99806.09 | 99.80609 | 0.0839725 | 108.1871 | 0.08063253 | 8.063253
5598 | 1.679948 | 0.7057644 | 167953.9 | -0.8653165 | 99895.88 | 99.89588 | 0.0839974 | 108.2869 | 0.0806555 | 8.06555
5599 | 1.679977 | 0.7054331 | 167983.9 | -0.8653851 | 99848.99 | 99.84899 | 0.08399885 | 108.2362 | 0.08065684 | 8.065684
5600 | 1.680468 | 0.7051874 | 168013.9 | -0.8655525 | 99814.21 | 99.81421 | 0.0840234 | 108.2009 | 0.08067949 | 8.067949
5601 | 1.680477 | 0.7052833 | 168043.9 | -0.865684 | 99827.78 | 99.82778 | 0.08402385 | 108.2157 | 0.0806799 | 8.06799
5602 | 1.680977 | 0.7046063 | 168073.9 | -0.8658299 | 99731.96 | 99.73196 | 0.08404885 | 108.1143 | 0.08070297 | 8.070297
5603 | 1.681177 | 0.7053906 | 168103.9 | -0.8660604 | 99842.97 | 99.84297 | 0.08405885 | 108.2357 | 0.08071219 | 8.071219
5604 | 1.681477 | 0.7056593 | 168133.9 | -0.8661321 | 99881 | 99.881 | 0.08407385 | 108.2784 | 0.08072603 | 8.072603
5605 | 1.681977 | 0.7062945 | 168163.9 | -0.8663833 | 99970.91 | 99.97091 | 0.08409885 | 108.3784 | 0.08074909 | 8.074909
5606 | 1.682257 | 0.7069536 | 168193.9 | -0.8665316 | 100064.2 | 100.0642 | 0.08411285 | 108.4809 | 0.080762 | 8.0762
5607 | 1.682477 | 0.7057412 | 168223.9 | -0.8666908 | 99892.6 | 99.8926 | 0.08412385 | 108.2959 | 0.08077215 | 8.077215
5608 | 1.682978 | 0.7060726 | 168253.9 | -0.8668047 | 99939.5 | 99.9395 | 0.0841489 | 108.3493 | 0.08079526 | 8.079526
5609 | 1.682977 | 0.7056707 | 168283.9 | -0.8669737 | 99882.62 | 99.88262 | 0.08414885 | 108.2876 | 0.08079521 | 8.079521
5610 | 1.682978 | 0.7035302 | 168313.9 | -0.8669928 | 99579.65 | 99.57965 | 0.0841489 | 107.9592 | 0.08079526 | 8.079526
5611 | 1.683477 | 0.7057676 | 168343.9 | -0.8672824 | 99896.33 | 99.89633 | 0.08417385 | 108.305 | 0.08081827 | 8.081827
5612 | 1.683977 | 0.7053487 | 168373.9 | -0.8674203 | 99837.04 | 99.83704 | 0.08419885 | 108.2432 | 0.08084133 | 8.084133
5613 | 1.683978 | 0.7038873 | 168403.9 | -0.8675328 | 99630.19 | 99.63019 | 0.0841989 | 108.0189 | 0.08084137 | 8.084137
5614 | 1.684477 | 0.7060121 | 168433.9 | -0.8677278 | 99930.94 | 99.93094 | 0.08422385 | 108.3475 | 0.08086439 | 8.086439
5615 | 1.684478 | 0.7037913 | 168463.9 | -0.8677839 | 99616.6 | 99.6166 | 0.0842239 | 108.0067 | 0.08086443 | 8.086443
5616 | 1.684977 | 0.7052523 | 168493.9 | -0.867996 | 99823.4 | 99.8234 | 0.08424885 | 108.2334 | 0.08088744 | 8.088744
5617 | 1.685477 | 0.7059385 | 168523.9 | -0.8681929 | 99920.52 | 99.92052 | 0.08427385 | 108.3412 | 0.0809105 | 8.09105
5618 | 1.685977 | 0.7063349 | 168553.9 | -0.8683721 | 99976.63 | 99.97663 | 0.08429885 | 108.4045 | 0.08093356 | 8.093356
5619 | 1.685977 | 0.7059776 | 168583.9 | -0.8685048 | 99926.06 | 99.92606 | 0.08429885 | 108.3497 | 0.08093356 | 8.093356
5620 | 1.685977 | 0.704036 | 168613.9 | -0.8685606 | 99651.24 | 99.65124 | 0.08429885 | 108.0517 | 0.08093356 | 8.093356
5621 | 1.686477 | 0.7046965 | 168643.9 | -0.8687568 | 99744.73 | 99.74473 | 0.08432385 | 108.1556 | 0.08095661 | 8.095661
5622 | 1.686978 | 0.7068196 | 168673.9 | -0.8689778 | 100045.2 | 100.0452 | 0.0843489 | 108.4839 | 0.08097971 | 8.097971
5623 | 1.687141 | 0.7060833 | 168703.9 | -0.8691226 | 99941.02 | 99.94102 | 0.08435705 | 108.3717 | 0.08098723 | 8.098723
5624 | 1.687477 | 0.7075123 | 168733.9 | -0.8692983 | 100143.3 | 100.1433 | 0.08437385 | 108.5928 | 0.08100272 | 8.100272
5625 | 1.68752 | 0.7046808 | 168763.9 | -0.8693481 | 99742.51 | 99.74251 | 0.084376 | 108.1584 | 0.08100471 | 8.100471
5626 | 1.687977 | 0.7045301 | 168793.9 | -0.8694872 | 99721.17 | 99.72117 | 0.08439885 | 108.1375 | 0.08102578 | 8.102578
5627 | 1.688479 | 0.7060917 | 168823.9 | -0.8696955 | 99942.21 | 99.94221 | 0.08442395 | 108.3797 | 0.08104892 | 8.104892
5628 | 1.688716 | 0.7065156 | 168853.9 | -0.8699359 | 100002.2 | 100.0022 | 0.0844358 | 108.446 | 0.08105985 | 8.105985
5629 | 1.688977 | 0.7066637 | 168883.9 | -0.8700532 | 100023.2 | 100.0232 | 0.08444885 | 108.47 | 0.08107189 | 8.107189
5630 | 1.689477 | 0.7067046 | 168913.9 | -0.8701832 | 100029 | 100.029 | 0.08447385 | 108.4788 | 0.08109494 | 8.109494
5631 | 1.689478 | 0.7044807 | 168943.9 | -0.8703209 | 99714.18 | 99.71418 | 0.0844739 | 108.1374 | 0.08109498 | 8.109498
5632 | 1.689977 | 0.7059665 | 168973.9 | -0.8705143 | 99924.49 | 99.92449 | 0.08449885 | 108.368 | 0.08111799 | 8.111799
5633 | 1.689977 | 0.704973 | 169003.9 | -0.8706611 | 99783.86 | 99.78386 | 0.08449885 | 108.2155 | 0.08111799 | 8.111799
5634 | 1.690477 | 0.7063876 | 169033.9 | -0.8708659 | 99984.09 | 99.98409 | 0.08452385 | 108.4351 | 0.08114104 | 8.114104
5635 | 1.690978 | 0.7060373 | 169063.9 | -0.8709894 | 99934.51 | 99.93451 | 0.0845489 | 108.3839 | 0.08116414 | 8.116414
5636 | 1.691468 | 0.7074049 | 169093.9 | -0.8711895 | 100128.1 | 100.1281 | 0.0845734 | 108.5963 | 0.08118673 | 8.118673
5637 | 1.691477 | 0.7047621 | 169123.9 | -0.8712559 | 99754.01 | 99.75401 | 0.08457385 | 108.1906 | 0.08118714 | 8.118714
5638 | 1.691937 | 0.7066486 | 169153.9 | -0.871397 | 100021 | 100.021 | 0.08459685 | 108.4825 | 0.08120835 | 8.120835
5639 | 1.691978 | 0.7066718 | 169183.9 | -0.8716217 | 100024.3 | 100.0243 | 0.0845989 | 108.4863 | 0.08121024 | 8.121024
5640 | 1.692478 | 0.7060314 | 169213.9 | -0.8717369 | 99933.67 | 99.93367 | 0.0846239 | 108.3905 | 0.08123329 | 8.123329
5641 | 1.692477 | 0.7065221 | 169243.9 | -0.8718933 | 100003.1 | 100.0031 | 0.08462385 | 108.4658 | 0.08123324 | 8.123324
5642 | 1.692977 | 0.7065613 | 169273.9 | -0.8720343 | 100008.7 | 100.0087 | 0.08464885 | 108.4743 | 0.08125629 | 8.125629
5643 | 1.692977 | 0.70489 | 169303.9 | -0.8721434 | 99772.12 | 99.77212 | 0.08464885 | 108.2177 | 0.08125629 | 8.125629
5644 | 1.693477 | 0.7072283 | 169333.9 | -0.8724104 | 100103.1 | 100.1031 | 0.08467385 | 108.5792 | 0.08127934 | 8.127934
5645 | 1.693977 | 0.7076415 | 169363.9 | -0.872531 | 100161.6 | 100.1616 | 0.08469885 | 108.6451 | 0.08130239 | 8.130239
5646 | 1.693976 | 0.7058589 | 169393.9 | -0.8726686 | 99909.26 | 99.90926 | 0.0846988 | 108.3715 | 0.08130234 | 8.130234
5647 | 1.694479 | 0.7069761 | 169423.9 | -0.8727461 | 100067.4 | 100.0674 | 0.08472395 | 108.5455 | 0.08132553 | 8.132553
5648 | 1.694975 | 0.7080639 | 169453.9 | -0.8730382 | 100221.4 | 100.2214 | 0.08474875 | 108.715 | 0.08134839 | 8.134839
5649 | 1.694977 | 0.7048464 | 169483.9 | -0.8730723 | 99765.94 | 99.76594 | 0.08474885 | 108.221 | 0.08134849 | 8.134849
5650 | 1.695 | 0.7054762 | 169513.9 | -0.8732064 | 99855.09 | 99.85509 | 0.08475 | 108.3178 | 0.08134955 | 8.134955
5651 | 1.695477 | 0.7043862 | 169543.9 | -0.8733751 | 99700.81 | 99.70081 | 0.08477385 | 108.1528 | 0.08137153 | 8.137153
5652 | 1.695935 | 0.7061707 | 169573.9 | -0.873567 | 99953.39 | 99.95339 | 0.08479675 | 108.4291 | 0.08139264 | 8.139264
5653 | 1.696216 | 0.7068629 | 169603.9 | -0.8738049 | 100051.4 | 100.0514 | 0.0848108 | 108.5368 | 0.08140559 | 8.140559
5654 | 1.696477 | 0.7073735 | 169633.9 | -0.8739097 | 100123.6 | 100.1236 | 0.08482385 | 108.6165 | 0.08141762 | 8.141762
5655 | 1.69672 | 0.7062142 | 169663.9 | -0.8740561 | 99959.55 | 99.95955 | 0.084836 | 108.4397 | 0.08142882 | 8.142882
5656 | 1.697314 | 0.7078087 | 169693.9 | -0.8742368 | 100185.2 | 100.1852 | 0.0848657 | 108.6875 | 0.0814562 | 8.14562
5657 | 1.697477 | 0.7065901 | 169723.9 | -0.8743939 | 100012.8 | 100.0128 | 0.08487385 | 108.5012 | 0.08146371 | 8.146371
5658 | 1.697979 | 0.7091104 | 169753.9 | -0.8746004 | 100369.5 | 100.3695 | 0.08489895 | 108.8907 | 0.08148685 | 8.148685
5659 | 1.697977 | 0.7073467 | 169783.9 | -0.8747158 | 100119.8 | 100.1198 | 0.08489885 | 108.6199 | 0.08148676 | 8.148676
5660 | 1.698018 | 0.7060031 | 169813.9 | -0.8748245 | 99929.67 | 99.92967 | 0.0849009 | 108.4138 | 0.08148865 | 8.148865
5661 | 1.698517 | 0.7079067 | 169843.9 | -0.8750089 | 100199.1 | 100.1991 | 0.08492585 | 108.7086 | 0.08151164 | 8.151164
5662 | 1.698911 | 0.7057421 | 169873.9 | -0.8750876 | 99892.72 | 99.89272 | 0.08494555 | 108.3782 | 0.0815298 | 8.15298
5663 | 1.698996 | 0.7069359 | 169903.9 | -0.8753122 | 100061.7 | 100.0617 | 0.0849498 | 108.5619 | 0.08153372 | 8.153372
5664 | 1.699477 | 0.7073181 | 169933.9 | -0.8754442 | 100115.8 | 100.1158 | 0.08497385 | 108.623 | 0.08155589 | 8.155589
5665 | 1.699977 | 0.7067539 | 169963.9 | -0.8756016 | 100035.9 | 100.0359 | 0.08499885 | 108.5389 | 0.08157893 | 8.157893
5666 | 1.699977 | 0.7062572 | 169993.9 | -0.8757821 | 99965.63 | 99.96563 | 0.08499885 | 108.4626 | 0.08157893 | 8.157893
5667 | 1.700477 | 0.7071829 | 170023.9 | -0.8758928 | 100096.7 | 100.0967 | 0.08502385 | 108.6073 | 0.08160197 | 8.160197
5668 | 1.700967 | 0.7075045 | 170053.9 | -0.8760677 | 100142.2 | 100.1422 | 0.08504835 | 108.6591 | 0.08162455 | 8.162455
5669 | 1.700977 | 0.7061584 | 170083.9 | -0.8761488 | 99951.65 | 99.95165 | 0.08504885 | 108.4524 | 0.08162501 | 8.162501
5670 | 1.701205 | 0.7058114 | 170113.9 | -0.876339 | 99902.53 | 99.90253 | 0.08506025 | 108.4003 | 0.08163552 | 8.163552
5671 | 1.701477 | 0.7072798 | 170143.9 | -0.8765283 | 100110.4 | 100.1104 | 0.08507385 | 108.6272 | 0.08164805 | 8.164805
5672 | 1.701977 | 0.7079213 | 170173.9 | -0.876702 | 100201.2 | 100.2012 | 0.08509885 | 108.7282 | 0.08167109 | 8.167109
5673 | 1.70245 | 0.7075447 | 170203.9 | -0.876802 | 100147.9 | 100.1479 | 0.0851225 | 108.6727 | 0.08169288 | 8.169288
5674 | 1.702477 | 0.7061766 | 170233.9 | -0.8769469 | 99954.23 | 99.95423 | 0.08512385 | 108.4627 | 0.08169413 | 8.169413
5675 | 1.702977 | 0.7068479 | 170263.9 | -0.8771114 | 100049.2 | 100.0492 | 0.08514885 | 108.5683 | 0.08171717 | 8.171717
5676 | 1.702977 | 0.7077224 | 170293.9 | -0.8773064 | 100173 | 100.173 | 0.08514885 | 108.7026 | 0.08171717 | 8.171717
5677 | 1.703141 | 0.7055231 | 170323.9 | -0.8773975 | 99861.73 | 99.86173 | 0.08515705 | 108.3657 | 0.08172472 | 8.172472
5678 | 1.703978 | 0.7082255 | 170353.9 | -0.8776064 | 100244.2 | 100.2442 | 0.0851989 | 108.7849 | 0.08176329 | 8.176329
5679 | 1.703977 | 0.705873 | 170383.9 | -0.8776857 | 99911.25 | 99.91125 | 0.08519885 | 108.4236 | 0.08176324 | 8.176324
5680 | 1.704476 | 0.7076584 | 170413.9 | -0.877917 | 100164 | 100.164 | 0.0852238 | 108.7003 | 0.08178623 | 8.178623
5681 | 1.704477 | 0.7064127 | 170443.9 | -0.8780174 | 99987.64 | 99.98764 | 0.08522385 | 108.509 | 0.08178628 | 8.178628
5682 | 1.704495 | 0.7048038 | 170473.9 | -0.8781407 | 99759.92 | 99.75992 | 0.08522475 | 108.2619 | 0.08178711 | 8.178711
5683 | 1.704978 | 0.7056082 | 170503.9 | -0.8783113 | 99873.77 | 99.87377 | 0.0852489 | 108.3879 | 0.08180936 | 8.180936
5684 | 1.705477 | 0.7069405 | 170533.9 | -0.8784837 | 100062.3 | 100.0623 | 0.08527385 | 108.5951 | 0.08183235 | 8.183235
5685 | 1.705814 | 0.7066666 | 170563.9 | -0.8786061 | 100023.6 | 100.0236 | 0.0852907 | 108.5547 | 0.08184788 | 8.184788
5686 | 1.705977 | 0.7066609 | 170593.9 | -0.8787917 | 100022.8 | 100.0228 | 0.08529885 | 108.5546 | 0.08185539 | 8.185539
5687 | 1.706477 | 0.7072684 | 170623.9 | -0.8789878 | 100108.8 | 100.1088 | 0.08532385 | 108.6504 | 0.08187842 | 8.187842
5688 | 1.706476 | 0.7069793 | 170653.9 | -0.8791053 | 100067.8 | 100.0678 | 0.0853238 | 108.606 | 0.08187838 | 8.187838
5689 | 1.706967 | 0.7066569 | 170683.9 | -0.8792721 | 100022.2 | 100.0222 | 0.08534835 | 108.5589 | 0.081901 | 8.1901
5690 | 1.707479 | 0.70839 | 170713.9 | -0.8794207 | 100267.5 | 100.2675 | 0.08537395 | 108.8277 | 0.08192458 | 8.192458
5691 | 1.707477 | 0.7071257 | 170743.9 | -0.8795499 | 100088.6 | 100.0886 | 0.08537385 | 108.6335 | 0.08192449 | 8.192449
5692 | 1.707977 | 0.7080038 | 170773.9 | -0.8797626 | 100212.9 | 100.2129 | 0.08539885 | 108.7709 | 0.08194752 | 8.194752
5693 | 1.708183 | 0.7073564 | 170803.9 | -0.8799231 | 100121.2 | 100.1212 | 0.08540915 | 108.6725 | 0.08195701 | 8.195701
5694 | 1.708477 | 0.7071373 | 170833.9 | -0.8800406 | 100090.2 | 100.0902 | 0.08542385 | 108.6403 | 0.08197056 | 8.197056
5695 | 1.708749 | 0.706138 | 170863.9 | -0.8801741 | 99948.76 | 99.94876 | 0.08543745 | 108.4881 | 0.08198309 | 8.198309
5696 | 1.708977 | 0.7072921 | 170893.9 | -0.880324 | 100112.1 | 100.1121 | 0.08544885 | 108.6666 | 0.08199359 | 8.199359
5697 | 1.709435 | 0.7060702 | 170923.9 | -0.8805023 | 99939.16 | 99.93916 | 0.08547175 | 108.4811 | 0.08201469 | 8.201469
5698 | 1.709908 | 0.7082606 | 170953.9 | -0.8807355 | 100249.2 | 100.2492 | 0.0854954 | 108.82 | 0.08203647 | 8.203647
5699 | 1.709977 | 0.7075817 | 170983.9 | -0.8807945 | 100153.1 | 100.1531 | 0.08549885 | 108.7161 | 0.08203965 | 8.203965
5700 | 1.710474 | 0.7077007 | 171013.9 | -0.8810449 | 100170 | 100.17 | 0.0855237 | 108.7369 | 0.08206254 | 8.206254
5701 | 1.710477 | 0.7064146 | 171043.9 | -0.8810841 | 99987.91 | 99.98791 | 0.08552385 | 108.5393 | 0.08206268 | 8.206268
5702 | 1.710978 | 0.7073607 | 171073.9 | -0.8812698 | 100121.8 | 100.1218 | 0.0855489 | 108.6871 | 0.08208576 | 8.208576
5703 | 1.710978 | 0.7065265 | 171103.9 | -0.881393 | 100003.8 | 100.0038 | 0.0855489 | 108.559 | 0.08208576 | 8.208576
5704 | 1.711477 | 0.7057162 | 171133.9 | -0.8815379 | 99889.06 | 99.88906 | 0.08557385 | 108.437 | 0.08210874 | 8.210874
5705 | 1.711977 | 0.7086335 | 171163.9 | -0.8817843 | 100302 | 100.302 | 0.08559885 | 108.8877 | 0.08213177 | 8.213177
5706 | 1.711977 | 0.7075361 | 171193.9 | -0.8818314 | 100146.7 | 100.1467 | 0.08559885 | 108.7191 | 0.08213177 | 8.213177
5707 | 1.712477 | 0.707203 | 171223.9 | -0.8819882 | 100099.5 | 100.0995 | 0.08562385 | 108.6704 | 0.0821548 | 8.21548
5708 | 1.712478 | 0.70582 | 171253.9 | -0.8821127 | 99903.75 | 99.90375 | 0.0856239 | 108.4579 | 0.08215484 | 8.215484
5709 | 1.712977 | 0.7064177 | 171283.9 | -0.8822745 | 99988.35 | 99.98835 | 0.08564885 | 108.5522 | 0.08217783 | 8.217783
5710 | 1.712978 | 0.7067063 | 171313.9 | -0.8824682 | 100029.2 | 100.0292 | 0.0856489 | 108.5966 | 0.08217787 | 8.217787
5711 | 1.713504 | 0.7083088 | 171343.9 | -0.8827083 | 100256 | 100.256 | 0.0856752 | 108.8455 | 0.0822021 | 8.22021
5712 | 1.713977 | 0.7068439 | 171373.9 | -0.8827959 | 100048.7 | 100.0487 | 0.08569885 | 108.6227 | 0.08222388 | 8.222388
5713 | 1.714478 | 0.7082191 | 171403.9 | -0.8829786 | 100243.3 | 100.2433 | 0.0857239 | 108.8366 | 0.08224695 | 8.224695
5714 | 1.714477 | 0.7080125 | 171433.9 | -0.8831061 | 100214.1 | 100.2141 | 0.08572385 | 108.8048 | 0.08224691 | 8.224691
5715 | 1.714978 | 0.7087589 | 171463.9 | -0.8833139 | 100319.7 | 100.3197 | 0.0857489 | 108.922 | 0.08226998 | 8.226998
5716 | 1.715156 | 0.7086563 | 171493.9 | -0.8834136 | 100305.2 | 100.3052 | 0.0857578 | 108.9072 | 0.08227818 | 8.227818
5717 | 1.71545 | 0.7070698 | 171523.9 | -0.8835117 | 100080.7 | 100.0807 | 0.0857725 | 108.6648 | 0.08229172 | 8.229172
5718 | 1.71596 | 0.7080671 | 171553.9 | -0.8837481 | 100221.8 | 100.2218 | 0.085798 | 108.8206 | 0.0823152 | 8.23152
5719 | 1.715477 | 0.7045542 | 171583.9 | -0.8837622 | 99724.59 | 99.72459 | 0.08577385 | 108.2783 | 0.08229296 | 8.229296
5720 | 1.716477 | 0.7096886 | 171613.9 | -0.8841306 | 100451.3 | 100.4513 | 0.08582385 | 109.0724 | 0.08233901 | 8.233901
5721 | 1.716478 | 0.7047825 | 171643.9 | -0.8841176 | 99756.9 | 99.7569 | 0.0858239 | 108.3184 | 0.08233905 | 8.233905
5722 | 1.716977 | 0.7077821 | 171673.9 | -0.8843518 | 100181.5 | 100.1815 | 0.08584885 | 108.7819 | 0.08236203 | 8.236203
5723 | 1.716977 | 0.7060265 | 171703.9 | -0.8843827 | 99932.98 | 99.93298 | 0.08584885 | 108.5121 | 0.08236203 | 8.236203
5724 | 1.717477 | 0.7090638 | 171733.9 | -0.884688 | 100362.9 | 100.3629 | 0.08587385 | 108.9814 | 0.08238505 | 8.238505
5725 | 1.71758 | 0.7071127 | 171763.9 | -0.8848138 | 100086.7 | 100.0867 | 0.085879 | 108.6821 | 0.0823898 | 8.23898
5726 | 1.718479 | 0.7099186 | 171793.9 | -0.8850311 | 100483.9 | 100.4839 | 0.08592395 | 109.1179 | 0.08243119 | 8.243119
5727 | 1.718444 | 0.7068231 | 171823.9 | -0.8850234 | 100045.7 | 100.0457 | 0.0859222 | 108.6419 | 0.08242958 | 8.242958
5728 | 1.718487 | 0.7075267 | 171853.9 | -0.8852829 | 100145.3 | 100.1453 | 0.08592435 | 108.7502 | 0.08243156 | 8.243156
5729 | 1.718978 | 0.707405 | 171883.9 | -0.8854324 | 100128.1 | 100.1281 | 0.0859489 | 108.734 | 0.08245417 | 8.245417
5730 | 1.719257 | 0.7074611 | 171913.9 | -0.8855744 | 100136 | 100.136 | 0.08596285 | 108.744 | 0.08246701 | 8.246701
5731 | 1.719477 | 0.7074621 | 171943.9 | -0.8856583 | 100136.2 | 100.1362 | 0.08597385 | 108.7453 | 0.08247714 | 8.247714
5732 | 1.719977 | 0.7064424 | 171973.9 | -0.8857586 | 99991.85 | 99.99185 | 0.08599885 | 108.591 | 0.08250016 | 8.250016
5733 | 1.720477 | 0.7082148 | 172003.9 | -0.8860077 | 100242.7 | 100.2427 | 0.08602385 | 108.866 | 0.08252318 | 8.252318
5734 | 1.720477 | 0.7074907 | 172033.9 | -0.8861009 | 100140.2 | 100.1402 | 0.08602385 | 108.7547 | 0.08252318 | 8.252318
5735 | 1.720977 | 0.707705 | 172063.9 | -0.8863255 | 100170.6 | 100.1706 | 0.08604885 | 108.7901 | 0.0825462 | 8.25462
5736 | 1.72146 | 0.7089978 | 172093.9 | -0.8864635 | 100353.5 | 100.3535 | 0.086073 | 108.9913 | 0.08256844 | 8.256844
5737 | 1.721156 | 0.7060785 | 172123.9 | -0.8865017 | 99940.34 | 99.94034 | 0.0860578 | 108.541 | 0.08255444 | 8.255444
5738 | 1.721477 | 0.7071407 | 172153.9 | -0.8867514 | 100090.7 | 100.0907 | 0.08607385 | 108.7059 | 0.08256922 | 8.256922
5739 | 1.721977 | 0.7084536 | 172183.9 | -0.8869283 | 100276.5 | 100.2765 | 0.08609885 | 108.9102 | 0.08259224 | 8.259224
5740 | 1.722478 | 0.7084876 | 172213.9 | -0.8871012 | 100281.3 | 100.2813 | 0.0861239 | 108.9179 | 0.0826153 | 8.26153
5741 | 1.72252 | 0.7078413 | 172243.9 | -0.8871406 | 100189.9 | 100.1899 | 0.086126 | 108.8188 | 0.08261724 | 8.261724
5742 | 1.722777 | 0.706865 | 172273.9 | -0.8872698 | 100051.7 | 100.0517 | 0.08613885 | 108.67 | 0.08262907 | 8.262907
5743 | 1.723018 | 0.7074116 | 172303.9 | -0.8874977 | 100129 | 100.129 | 0.0861509 | 108.7552 | 0.08264016 | 8.264016
5744 | 1.723477 | 0.7082257 | 172333.9 | -0.8876585 | 100244.3 | 100.2443 | 0.08617385 | 108.8827 | 0.08266129 | 8.266129
5745 | 1.723937 | 0.7080524 | 172363.9 | -0.8877703 | 100219.7 | 100.2197 | 0.08619685 | 108.8584 | 0.08268247 | 8.268247
5746 | 1.724108 | 0.7086504 | 172393.9 | -0.8879896 | 100304.4 | 100.3044 | 0.0862054 | 108.9512 | 0.08269034 | 8.269034
5747 | 1.724477 | 0.7080537 | 172423.9 | -0.8881279 | 100219.9 | 100.2199 | 0.08622385 | 108.8613 | 0.08270732 | 8.270732
5748 | 1.724477 | 0.7073952 | 172453.9 | -0.888282 | 100126.7 | 100.1267 | 0.08622385 | 108.76 | 0.08270732 | 8.270732
5749 | 1.724977 | 0.7092752 | 172483.9 | -0.888513 | 100392.8 | 100.3928 | 0.08624885 | 109.0516 | 0.08273034 | 8.273034
5750 | 1.725339 | 0.7076944 | 172513.9 | -0.8885929 | 100169.1 | 100.1691 | 0.08626695 | 108.8103 | 0.082747 | 8.2747
5751 | 1.725477 | 0.7059546 | 172543.9 | -0.8886392 | 99922.8 | 99.9228 | 0.08627385 | 108.5435 | 0.08275335 | 8.275335
5752 | 1.725978 | 0.7076586 | 172573.9 | -0.8888658 | 100164 | 100.164 | 0.0862989 | 108.808 | 0.08277641 | 8.277641
5753 | 1.726238 | 0.7082186 | 172603.9 | -0.8890191 | 100243.3 | 100.2433 | 0.0863119 | 108.8954 | 0.08278838 | 8.278838
5754 | 1.726477 | 0.7069775 | 172633.9 | -0.8891667 | 100067.6 | 100.0676 | 0.08632385 | 108.7058 | 0.08279938 | 8.279938
5755 | 1.726479 | 0.7059959 | 172663.9 | -0.889257 | 99928.65 | 99.92865 | 0.08632395 | 108.5549 | 0.08279947 | 8.279947
5756 | 1.726977 | 0.7081651 | 172693.9 | -0.8894587 | 100235.7 | 100.2357 | 0.08634885 | 108.8909 | 0.08282239 | 8.282239
5757 | 1.727579 | 0.7105122 | 172723.9 | -0.8896694 | 100567.9 | 100.5679 | 0.08637895 | 109.2548 | 0.0828501 | 8.28501
5758 | 1.727477 | 0.7083935 | 172753.9 | -0.8897784 | 100268 | 100.268 | 0.08637385 | 108.9285 | 0.08284541 | 8.284541
5759 | 1.727993 | 0.7096775 | 172783.9 | -0.890035 | 100449.8 | 100.4498 | 0.08639965 | 109.1286 | 0.08286916 | 8.286916
5760 | 1.728477 | 0.7085968 | 172813.9 | -0.8900781 | 100296.8 | 100.2968 | 0.08642385 | 108.9648 | 0.08289143 | 8.289143
5761 | 1.7288 | 0.7095808 | 172843.9 | -0.8902878 | 100436.1 | 100.4361 | 0.08644 | 109.1178 | 0.0829063 | 8.29063
5762 | 1.728656 | 0.706997 | 172873.9 | -0.8902921 | 100070.3 | 100.0703 | 0.0864328 | 108.7197 | 0.08289967 | 8.289967
5763 | 1.729409 | 0.7088404 | 172903.9 | -0.8905403 | 100331.3 | 100.3313 | 0.08647045 | 109.007 | 0.08293432 | 8.293432
5764 | 1.729477 | 0.7078556 | 172933.9 | -0.8906738 | 100191.9 | 100.1919 | 0.08647385 | 108.8559 | 0.08293745 | 8.293745
5765 | 1.729978 | 0.7110214 | 172963.9 | -0.8908833 | 100640 | 100.64 | 0.0864989 | 109.3452 | 0.08296051 | 8.296051
5766 | 1.729977 | 0.7089798 | 172993.9 | -0.891017 | 100351 | 100.351 | 0.08649885 | 109.0312 | 0.08296046 | 8.296046
5767 | 1.729989 | 0.7068567 | 173023.9 | -0.891073 | 100050.5 | 100.0505 | 0.08649945 | 108.7048 | 0.08296101 | 8.296101
5768 | 1.730978 | 0.7095246 | 173053.9 | -0.8913535 | 100428.1 | 100.4281 | 0.0865489 | 109.1201 | 0.08300653 | 8.300653
5769 | 1.730977 | 0.7073752 | 173083.9 | -0.8914388 | 100123.9 | 100.1239 | 0.08654885 | 108.7895 | 0.08300648 | 8.300648
5770 | 1.730984 | 0.707768 | 173113.9 | -0.8915755 | 100179.5 | 100.1795 | 0.0865492 | 108.8499 | 0.0830068 | 8.30068
5771 | 1.731478 | 0.7082115 | 173143.9 | -0.8917791 | 100242.3 | 100.2423 | 0.0865739 | 108.9206 | 0.08302953 | 8.302953
5772 | 1.731977 | 0.7080836 | 173173.9 | -0.8919065 | 100224.1 | 100.2241 | 0.08659885 | 108.9034 | 0.0830525 | 8.30525
5773 | 1.732477 | 0.7097699 | 173203.9 | -0.8921755 | 100462.8 | 100.4628 | 0.08662385 | 109.1653 | 0.0830755 | 8.30755
5774 | 1.732477 | 0.7082068 | 173233.9 | -0.8922082 | 100241.6 | 100.2416 | 0.08662385 | 108.9249 | 0.0830755 | 8.30755
5775 | 1.73295 | 0.7082629 | 173263.9 | -0.8924518 | 100249.5 | 100.2495 | 0.0866475 | 108.9359 | 0.08309727 | 8.309727
5776 | 1.732977 | 0.7086027 | 173293.9 | -0.8925514 | 100297.6 | 100.2976 | 0.08664885 | 108.9883 | 0.08309851 | 8.309851
5777 | 1.733477 | 0.7093833 | 173323.9 | -0.892747 | 100408.1 | 100.4081 | 0.08667385 | 109.1109 | 0.08312152 | 8.312152
5778 | 1.733478 | 0.7080942 | 173353.9 | -0.8928099 | 100225.6 | 100.2256 | 0.0866739 | 108.9126 | 0.08312156 | 8.312156
5779 | 1.733977 | 0.7080585 | 173383.9 | -0.8929694 | 100220.6 | 100.2206 | 0.08669885 | 108.9096 | 0.08314452 | 8.314452
5780 | 1.734477 | 0.7097809 | 173413.9 | -0.8931903 | 100464.4 | 100.4644 | 0.08672385 | 109.177 | 0.08316753 | 8.316753
5781 | 1.734477 | 0.7095369 | 173443.9 | -0.8933324 | 100429.9 | 100.4299 | 0.08672385 | 109.1395 | 0.08316753 | 8.316753
5782 | 1.734977 | 0.7105468 | 173473.9 | -0.8935519 | 100572.8 | 100.5728 | 0.08674885 | 109.2974 | 0.08319053 | 8.319053
5783 | 1.734978 | 0.7078822 | 173503.9 | -0.8935808 | 100195.6 | 100.1956 | 0.0867489 | 108.8875 | 0.08319058 | 8.319058
5784 | 1.735477 | 0.7088708 | 173533.9 | -0.8937646 | 100335.6 | 100.3356 | 0.08677385 | 109.0421 | 0.08321354 | 8.321354
5785 | 1.735977 | 0.7099758 | 173563.9 | -0.8939568 | 100492 | 100.492 | 0.08679885 | 109.2146 | 0.08323654 | 8.323654
5786 | 1.736046 | 0.7091929 | 173593.9 | -0.8939968 | 100381.2 | 100.3812 | 0.0868023 | 109.0945 | 0.08323971 | 8.323971
5787 | 1.736477 | 0.7092782 | 173623.9 | -0.8941972 | 100393.2 | 100.3932 | 0.08682385 | 109.1098 | 0.08325954 | 8.325954
5788 | 1.736477 | 0.7074683 | 173653.9 | -0.8942577 | 100137.1 | 100.1371 | 0.08682385 | 108.8313 | 0.08325954 | 8.325954
5789 | 1.736977 | 0.707594 | 173683.9 | -0.8944263 | 100154.8 | 100.1548 | 0.08684885 | 108.8532 | 0.08328255 | 8.328255
5790 | 1.736979 | 0.7076958 | 173713.9 | -0.8946034 | 100169.3 | 100.1693 | 0.08684895 | 108.8689 | 0.08328264 | 8.328264
5791 | 1.737477 | 0.7087371 | 173743.9 | -0.8947688 | 100316.6 | 100.3166 | 0.08687385 | 109.0315 | 0.08330555 | 8.330555
5792 | 1.737617 | 0.7073368 | 173773.9 | -0.8948593 | 100118.4 | 100.1184 | 0.08688085 | 108.8168 | 0.08331199 | 8.331199
5793 | 1.738461 | 0.7092122 | 173803.9 | -0.8951594 | 100383.9 | 100.3839 | 0.08692305 | 109.1096 | 0.08335081 | 8.335081
5794 | 1.738477 | 0.7085515 | 173833.9 | -0.8952137 | 100290.4 | 100.2904 | 0.08692385 | 109.008 | 0.08335155 | 8.335155
5795 | 1.738977 | 0.7102317 | 173863.9 | -0.8954222 | 100528.2 | 100.5282 | 0.08694885 | 109.269 | 0.08337455 | 8.337455
5796 | 1.739314 | 0.7098911 | 173893.9 | -0.8955667 | 100480 | 100.48 | 0.0869657 | 109.2183 | 0.08339005 | 8.339005
5797 | 1.739477 | 0.7082799 | 173923.9 | -0.8956491 | 100251.9 | 100.2519 | 0.08697385 | 108.9712 | 0.08339755 | 8.339755
5798 | 1.739724 | 0.7090745 | 173953.9 | -0.8958259 | 100364.4 | 100.3644 | 0.0869862 | 109.0947 | 0.08340891 | 8.340891
5799 | 1.739977 | 0.7090185 | 173983.9 | -0.8960101 | 100356.5 | 100.3565 | 0.08699885 | 109.0874 | 0.08342055 | 8.342055
5800 | 1.740477 | 0.7096788 | 174013.9 | -0.8961662 | 100449.9 | 100.4499 | 0.08702385 | 109.1915 | 0.08344355 | 8.344355
5801 | 1.740477 | 0.7089731 | 174043.9 | -0.8963192 | 100350 | 100.35 | 0.08702385 | 109.0829 | 0.08344355 | 8.344355
5802 | 1.740476 | 0.7070538 | 174073.9 | -0.8963729 | 100078.4 | 100.0784 | 0.0870238 | 108.7876 | 0.0834435 | 8.34435
5803 | 1.741477 | 0.71117 | 174103.9 | -0.8966815 | 100661 | 100.661 | 0.08707385 | 109.4259 | 0.08348955 | 8.348955
5804 | 1.741477 | 0.7078248 | 174133.9 | -0.8967042 | 100187.5 | 100.1875 | 0.08707385 | 108.9112 | 0.08348955 | 8.348955
5805 | 1.741478 | 0.7081608 | 174163.9 | -0.8968478 | 100235.1 | 100.2351 | 0.0870739 | 108.9629 | 0.08348959 | 8.348959
5806 | 1.741977 | 0.7072183 | 174193.9 | -0.8969581 | 100101.7 | 100.1017 | 0.08709885 | 108.8204 | 0.08351254 | 8.351254
5807 | 1.742467 | 0.709172 | 174223.9 | -0.8971216 | 100378.2 | 100.3782 | 0.08712335 | 109.1235 | 0.08353508 | 8.353508
5808 | 1.742477 | 0.708649 | 174253.9 | -0.8973202 | 100304.2 | 100.3042 | 0.08712385 | 109.0431 | 0.08353554 | 8.353554
5809 | 1.74308 | 0.7110245 | 174283.9 | -0.897563 | 100640.4 | 100.6404 | 0.087154 | 109.4116 | 0.08356327 | 8.356327
5810 | 1.743479 | 0.7097474 | 174313.9 | -0.8976545 | 100459.6 | 100.4596 | 0.08717395 | 109.2171 | 0.08358162 | 8.358162
5811 | 1.743477 | 0.7086242 | 174343.9 | -0.8978195 | 100300.7 | 100.3007 | 0.08717385 | 109.0443 | 0.08358153 | 8.358153
5812 | 1.743978 | 0.7099028 | 174373.9 | -0.8979929 | 100481.6 | 100.4816 | 0.0871989 | 109.2435 | 0.08360457 | 8.360457
5813 | 1.743977 | 0.709398 | 174403.9 | -0.8980977 | 100410.2 | 100.4102 | 0.08719885 | 109.1658 | 0.08360453 | 8.360453
5814 | 1.74446 | 0.7092431 | 174433.9 | -0.8981695 | 100388.3 | 100.3883 | 0.087223 | 109.1444 | 0.08362674 | 8.362674
5815 | 1.744976 | 0.7089295 | 174463.9 | -0.8983772 | 100343.9 | 100.3439 | 0.0872488 | 109.0988 | 0.08365047 | 8.365047
5816 | 1.744977 | 0.7079711 | 174493.9 | -0.898479 | 100208.2 | 100.2082 | 0.08724885 | 108.9513 | 0.08365051 | 8.365051
5817 | 1.745477 | 0.7101623 | 174523.9 | -0.8987085 | 100518.4 | 100.5184 | 0.08727385 | 109.291 | 0.08367351 | 8.367351
5818 | 1.745977 | 0.710341 | 174553.9 | -0.8989012 | 100543.7 | 100.5437 | 0.08729885 | 109.321 | 0.0836965 | 8.36965
5819 | 1.745977 | 0.7077891 | 174583.9 | -0.8989125 | 100182.5 | 100.1825 | 0.08729885 | 108.9283 | 0.0836965 | 8.36965
5820 | 1.746479 | 0.7112373 | 174613.9 | -0.899152 | 100670.5 | 100.6705 | 0.08732395 | 109.4615 | 0.08371959 | 8.371959
5821 | 1.746476 | 0.709125 | 174643.9 | -0.8992993 | 100371.5 | 100.3715 | 0.0873238 | 109.1364 | 0.08371945 | 8.371945
5822 | 1.746977 | 0.7086864 | 174673.9 | -0.8993971 | 100309.5 | 100.3095 | 0.08734885 | 109.0714 | 0.08374249 | 8.374249
5823 | 1.746977 | 0.7080233 | 174703.9 | -0.899493 | 100215.6 | 100.2156 | 0.08734885 | 108.9693 | 0.08374249 | 8.374249
5824 | 1.747477 | 0.708627 | 174733.9 | -0.8997037 | 100301.1 | 100.3011 | 0.08737385 | 109.0648 | 0.08376548 | 8.376548
5825 | 1.747977 | 0.7099803 | 174763.9 | -0.8999085 | 100492.6 | 100.4926 | 0.08739885 | 109.2756 | 0.08378847 | 8.378847
5826 | 1.747977 | 0.7094014 | 174793.9 | -0.9000027 | 100410.7 | 100.4107 | 0.08739885 | 109.1864 | 0.08378847 | 8.378847
5827 | 1.748477 | 0.7098666 | 174823.9 | -0.9001222 | 100476.5 | 100.4765 | 0.08742385 | 109.2606 | 0.08381146 | 8.381146
5828 | 1.748555 | 0.7093154 | 174853.9 | -0.9002804 | 100398.5 | 100.3985 | 0.08742775 | 109.1761 | 0.08381504 | 8.381504
5829 | 1.748977 | 0.7092095 | 174883.9 | -0.9003777 | 100383.5 | 100.3835 | 0.08744885 | 109.1619 | 0.08383445 | 8.383445
5830 | 1.749063 | 0.7083328 | 174913.9 | -0.9005631 | 100259.4 | 100.2594 | 0.08745315 | 109.0274 | 0.0838384 | 8.38384
5831 | 1.749478 | 0.7092372 | 174943.9 | -0.9007213 | 100387.4 | 100.3874 | 0.0874739 | 109.1687 | 0.08385748 | 8.385748
5832 | 1.749937 | 0.7085366 | 174973.9 | -0.9007546 | 100288.3 | 100.2883 | 0.08749685 | 109.0632 | 0.08387859 | 8.387859
5833 | 1.750467 | 0.7102605 | 175003.9 | -0.901027 | 100532.3 | 100.5323 | 0.08752335 | 109.3312 | 0.08390296 | 8.390296
5834 | 1.750477 | 0.7096584 | 175033.9 | -0.9011793 | 100447 | 100.447 | 0.08752385 | 109.2386 | 0.08390341 | 8.390341
5835 | 1.750977 | 0.7091494 | 175063.9 | -0.9013125 | 100375 | 100.375 | 0.08754885 | 109.1627 | 0.0839264 | 8.39264
5836 | 1.750977 | 0.7090468 | 175093.9 | -0.9014315 | 100360.5 | 100.3605 | 0.08754885 | 109.1469 | 0.0839264 | 8.39264
5837 | 1.751477 | 0.7087113 | 175123.9 | -0.9015614 | 100313 | 100.313 | 0.08757385 | 109.0978 | 0.08394939 | 8.394939
5838 | 1.751559 | 0.7091162 | 175153.9 | -0.90179 | 100370.3 | 100.3703 | 0.08757795 | 109.1605 | 0.08395316 | 8.395316
5839 | 1.751976 | 0.7081348 | 175183.9 | -0.9018078 | 100231.4 | 100.2314 | 0.0875988 | 109.0115 | 0.08397233 | 8.397233
5840 | 1.751979 | 0.708082 | 175213.9 | -0.901987 | 100223.9 | 100.2239 | 0.08759895 | 109.0034 | 0.08397247 | 8.397247
5841 | 1.752579 | 0.7103014 | 175243.9 | -0.9021955 | 100538.1 | 100.5381 | 0.08762895 | 109.3481 | 0.08400005 | 8.400005
5842 | 1.752977 | 0.7092401 | 175273.9 | -0.9023528 | 100387.8 | 100.3878 | 0.08764885 | 109.1867 | 0.08401835 | 8.401835
5843 | 1.753257 | 0.7096592 | 175303.9 | -0.9025686 | 100447.2 | 100.4472 | 0.08766285 | 109.2526 | 0.08403122 | 8.403122
5844 | 1.753478 | 0.7109603 | 175333.9 | -0.9026657 | 100631.3 | 100.6313 | 0.0876739 | 109.4541 | 0.08404138 | 8.404138
5845 | 1.753977 | 0.7103248 | 175363.9 | -0.9028519 | 100541.4 | 100.5414 | 0.08769885 | 109.3587 | 0.08406432 | 8.406432
5846 | 1.753977 | 0.7084936 | 175393.9 | -0.9028993 | 100282.2 | 100.2822 | 0.08769885 | 109.0768 | 0.08406432 | 8.406432
5847 | 1.754477 | 0.709561 | 175423.9 | -0.903093 | 100433.3 | 100.4333 | 0.08772385 | 109.2437 | 0.0840873 | 8.40873
5848 | 1.7545 | 0.7097616 | 175453.9 | -0.9032584 | 100461.7 | 100.4617 | 0.087725 | 109.2747 | 0.08408836 | 8.408836
5849 | 1.754977 | 0.7090973 | 175483.9 | -0.9033665 | 100367.6 | 100.3676 | 0.08774885 | 109.1748 | 0.08411029 | 8.411029
5850 | 1.755277 | 0.7088917 | 175513.9 | -0.9034687 | 100338.5 | 100.3385 | 0.08776385 | 109.1446 | 0.08412408 | 8.412408
5851 | 1.755477 | 0.7092912 | 175543.9 | -0.9036579 | 100395.1 | 100.3951 | 0.08777385 | 109.2071 | 0.08413327 | 8.413327
5852 | 1.7559 | 0.7088082 | 175573.9 | -0.903753 | 100326.7 | 100.3267 | 0.087795 | 109.1349 | 0.08415271 | 8.415271
5853 | 1.756477 | 0.7118719 | 175603.9 | -0.9040766 | 100760.4 | 100.7604 | 0.08782385 | 109.6095 | 0.08417923 | 8.417923
5854 | 1.756476 | 0.7108847 | 175633.9 | -0.9042009 | 100620.6 | 100.6206 | 0.0878238 | 109.4575 | 0.08417919 | 8.417919
5855 | 1.756977 | 0.7102682 | 175663.9 | -0.9042746 | 100533.4 | 100.5334 | 0.08784885 | 109.3651 | 0.08420221 | 8.420221
5856 | 1.757046 | 0.7103491 | 175693.9 | -0.9044041 | 100544.8 | 100.5448 | 0.0878523 | 109.3779 | 0.08420539 | 8.420539
5857 | 1.757477 | 0.7090611 | 175723.9 | -0.9044985 | 100362.5 | 100.3625 | 0.08787385 | 109.1817 | 0.0842252 | 8.42252
5858 | 1.757478 | 0.7076309 | 175753.9 | -0.9046195 | 100160.1 | 100.1601 | 0.0878739 | 108.9615 | 0.08422524 | 8.422524
5859 | 1.757979 | 0.7097654 | 175783.9 | -0.904784 | 100462.2 | 100.4622 | 0.08789895 | 109.2927 | 0.08424827 | 8.424827
5860 | 1.758477 | 0.7113296 | 175813.9 | -0.9050396 | 100683.6 | 100.6836 | 0.08792385 | 109.5361 | 0.08427116 | 8.427116
5861 | 1.758977 | 0.7119639 | 175843.9 | -0.9052327 | 100773.4 | 100.7734 | 0.08794885 | 109.6363 | 0.08429413 | 8.429413
5862 | 1.758977 | 0.7120903 | 175873.9 | -0.9053615 | 100791.3 | 100.7913 | 0.08794885 | 109.6557 | 0.08429413 | 8.429413
5863 | 1.758976 | 0.7094216 | 175903.9 | -0.9054638 | 100413.5 | 100.4135 | 0.0879488 | 109.2448 | 0.08429409 | 8.429409
5864 | 1.759479 | 0.7098098 | 175933.9 | -0.9055372 | 100468.5 | 100.4685 | 0.08797395 | 109.3071 | 0.08431721 | 8.431721
5865 | 1.759977 | 0.7113544 | 175963.9 | -0.9058018 | 100687.1 | 100.6871 | 0.08799885 | 109.5475 | 0.08434009 | 8.434009
5866 | 1.759976 | 0.709572 | 175993.9 | -0.9059484 | 100434.8 | 100.4348 | 0.0879988 | 109.273 | 0.08434005 | 8.434005
5867 | 1.760477 | 0.7102348 | 176023.9 | -0.9060494 | 100528.6 | 100.5286 | 0.08802385 | 109.3776 | 0.08436307 | 8.436307
5868 | 1.760477 | 0.7095104 | 176053.9 | -0.9061967 | 100426.1 | 100.4261 | 0.08802385 | 109.266 | 0.08436307 | 8.436307
5869 | 1.760977 | 0.711319 | 176083.9 | -0.9063792 | 100682.1 | 100.6821 | 0.08804885 | 109.547 | 0.08438605 | 8.438605
5870 | 1.761477 | 0.7126836 | 176113.9 | -0.906537 | 100875.2 | 100.8752 | 0.08807385 | 109.7597 | 0.08440902 | 8.440902
5871 | 1.761477 | 0.7107157 | 176143.9 | -0.9066814 | 100596.7 | 100.5967 | 0.08807385 | 109.4566 | 0.08440902 | 8.440902
5872 | 1.761977 | 0.7101054 | 176173.9 | -0.9067325 | 100510.3 | 100.5103 | 0.08809885 | 109.3652 | 0.084432 | 8.4432
5873 | 1.761977 | 0.7089047 | 176203.9 | -0.9068242 | 100340.4 | 100.3404 | 0.08809885 | 109.1802 | 0.084432 | 8.4432
5874 | 1.762477 | 0.7104149 | 176233.9 | -0.9070209 | 100554.1 | 100.5541 | 0.08812385 | 109.4153 | 0.08445497 | 8.445497
5875 | 1.762978 | 0.7112302 | 176263.9 | -0.9072366 | 100669.5 | 100.6695 | 0.0881489 | 109.5434 | 0.084478 | 8.4478
5876 | 1.762864 | 0.7075194 | 176293.9 | -0.9072499 | 100144.3 | 100.1443 | 0.0881432 | 108.9713 | 0.08447276 | 8.447276
5877 | 1.763493 | 0.7122848 | 176323.9 | -0.9075997 | 100818.8 | 100.8188 | 0.08817465 | 109.7085 | 0.08450166 | 8.450166
5878 | 1.763917 | 0.7107183 | 176353.9 | -0.9076171 | 100597.1 | 100.5971 | 0.08819585 | 109.4693 | 0.08452114 | 8.452114
5879 | 1.763977 | 0.7097051 | 176383.9 | -0.9077306 | 100453.7 | 100.4537 | 0.08819885 | 109.3136 | 0.0845239 | 8.45239
5880 | 1.764477 | 0.7116111 | 176413.9 | -0.9079281 | 100723.4 | 100.7234 | 0.08822385 | 109.6096 | 0.08454687 | 8.454687
5881 | 1.764477 | 0.709561 | 176443.9 | -0.9079839 | 100433.3 | 100.4333 | 0.08822385 | 109.2939 | 0.08454687 | 8.454687
5882 | 1.764977 | 0.709554 | 176473.9 | -0.9081555 | 100432.3 | 100.4323 | 0.08824885 | 109.2953 | 0.08456984 | 8.456984
5883 | 1.764977 | 0.7099592 | 176503.9 | -0.908317 | 100489.6 | 100.4896 | 0.08824885 | 109.3577 | 0.08456984 | 8.456984
5884 | 1.76508 | 0.7078969 | 176533.9 | -0.9083774 | 100197.7 | 100.1977 | 0.088254 | 109.0406 | 0.08457458 | 8.457458
5885 | 1.765974 | 0.7104124 | 176563.9 | -0.9086121 | 100553.8 | 100.5538 | 0.0882987 | 109.4325 | 0.08461565 | 8.461565
5886 | 1.765977 | 0.709461 | 176593.9 | -0.9087024 | 100419.1 | 100.4191 | 0.08829885 | 109.286 | 0.08461579 | 8.461579
5887 | 1.766142 | 0.7083956 | 176623.9 | -0.9088277 | 100268.3 | 100.2683 | 0.0883071 | 109.1227 | 0.08462337 | 8.462337
5888 | 1.766978 | 0.7111782 | 176653.9 | -0.9090354 | 100662.2 | 100.6622 | 0.0883489 | 109.5556 | 0.08466178 | 8.466178
5889 | 1.766977 | 0.7092419 | 176683.9 | -0.90908 | 100388.1 | 100.3881 | 0.08834885 | 109.2573 | 0.08466173 | 8.466173
5890 | 1.767478 | 0.7103193 | 176713.9 | -0.9092691 | 100540.6 | 100.5406 | 0.0883739 | 109.4258 | 0.08468475 | 8.468475
5891 | 1.767937 | 0.7113322 | 176743.9 | -0.9094258 | 100684 | 100.684 | 0.08839685 | 109.5841 | 0.08470583 | 8.470583
5892 | 1.767815 | 0.7086761 | 176773.9 | -0.9094297 | 100308 | 100.308 | 0.08839075 | 109.1743 | 0.08470023 | 8.470023
5893 | 1.767976 | 0.7088126 | 176803.9 | -0.9096107 | 100327.3 | 100.3273 | 0.0883988 | 109.1961 | 0.08470763 | 8.470763
5894 | 1.768477 | 0.7085951 | 176833.9 | -0.9096957 | 100296.5 | 100.2965 | 0.08842385 | 109.1652 | 0.08473064 | 8.473064
5895 | 1.768977 | 0.7118664 | 176863.9 | -0.9099309 | 100759.6 | 100.7596 | 0.08844885 | 109.6716 | 0.08475361 | 8.475361
5896 | 1.768977 | 0.7102591 | 176893.9 | -0.9100434 | 100532.1 | 100.5321 | 0.08844885 | 109.424 | 0.08475361 | 8.475361
5897 | 1.769477 | 0.7102963 | 176923.9 | -0.9102183 | 100537.3 | 100.5373 | 0.08847385 | 109.4323 | 0.08477658 | 8.477658
5898 | 1.769799 | 0.7103403 | 176953.9 | -0.9103602 | 100543.6 | 100.5436 | 0.08848995 | 109.4407 | 0.08479137 | 8.479137
5899 | 1.769968 | 0.7084466 | 176983.9 | -0.9104121 | 100275.5 | 100.2755 | 0.0884984 | 109.1498 | 0.08479913 | 8.479913
5900 | 1.770477 | 0.7115818 | 177013.9 | -0.9106671 | 100719.3 | 100.7193 | 0.08852385 | 109.6354 | 0.08482251 | 8.482251
5901 | 1.770483 | 0.7107066 | 177043.9 | -0.9107472 | 100595.4 | 100.5954 | 0.08852415 | 109.5005 | 0.08482279 | 8.482279
5902 | 1.770977 | 0.7107983 | 177073.9 | -0.9109407 | 100608.4 | 100.6084 | 0.08854885 | 109.5172 | 0.08484548 | 8.484548
5903 | 1.770976 | 0.7097275 | 177103.9 | -0.9109951 | 100456.8 | 100.4568 | 0.0885488 | 109.3522 | 0.08484543 | 8.484543
5904 | 1.771477 | 0.7110805 | 177133.9 | -0.9111528 | 100648.3 | 100.6483 | 0.08857385 | 109.5631 | 0.08486845 | 8.486845
5905 | 1.771477 | 0.7084227 | 177163.9 | -0.9112011 | 100272.1 | 100.2721 | 0.08857385 | 109.1536 | 0.08486845 | 8.486845
5906 | 1.771977 | 0.7109913 | 177193.9 | -0.9114124 | 100635.7 | 100.6357 | 0.08859885 | 109.5519 | 0.08489141 | 8.489141
5907 | 1.772475 | 0.7097907 | 177223.9 | -0.9115012 | 100465.8 | 100.4658 | 0.08862375 | 109.3694 | 0.08491428 | 8.491428
5908 | 1.7729 | 0.7114058 | 177253.9 | -0.9116543 | 100694.4 | 100.6944 | 0.088645 | 109.6204 | 0.0849338 | 8.49338
5909 | 1.772977 | 0.7100677 | 177283.9 | -0.9117663 | 100505 | 100.505 | 0.08864885 | 109.4146 | 0.08493734 | 8.493734
5910 | 1.772978 | 0.7080632 | 177313.9 | -0.9117709 | 100221.3 | 100.2213 | 0.0886489 | 109.1058 | 0.08493739 | 8.493739
5911 | 1.773814 | 0.7119066 | 177343.9 | -0.9119824 | 100765.3 | 100.7653 | 0.0886907 | 109.7022 | 0.08497578 | 8.497578
5912 | 1.773977 | 0.7107999 | 177373.9 | -0.9121491 | 100608.6 | 100.6086 | 0.08869885 | 109.5325 | 0.08498327 | 8.498327
5913 | 1.774339 | 0.710872 | 177403.9 | -0.9122587 | 100618.8 | 100.6188 | 0.08871695 | 109.5454 | 0.08499989 | 8.499989
5914 | 1.774477 | 0.7102033 | 177433.9 | -0.9122963 | 100524.2 | 100.5242 | 0.08872385 | 109.4431 | 0.08500623 | 8.500623
5915 | 1.774908 | 0.7109087 | 177463.9 | -0.9124984 | 100624 | 100.624 | 0.0887454 | 109.5539 | 0.08502602 | 8.502602
5916 | 1.774977 | 0.7108787 | 177493.9 | -0.9125283 | 100619.8 | 100.6198 | 0.08874885 | 109.5497 | 0.08502919 | 8.502919
5917 | 1.775477 | 0.7112474 | 177523.9 | -0.9126258 | 100672 | 100.672 | 0.08877385 | 109.609 | 0.08505215 | 8.505215
5918 | 1.775977 | 0.7124754 | 177553.9 | -0.9127936 | 100845.8 | 100.8458 | 0.08879885 | 109.8008 | 0.08507512 | 8.507512
5919 | 1.775977 | 0.7118834 | 177583.9 | -0.9128584 | 100762 | 100.762 | 0.08879885 | 109.7095 | 0.08507512 | 8.507512
5920 | 1.776477 | 0.7102355 | 177613.9 | -0.9128853 | 100528.7 | 100.5287 | 0.08882385 | 109.4581 | 0.08509808 | 8.509808
5921 | 1.776477 | 0.7105873 | 177643.9 | -0.9129807 | 100578.5 | 100.5785 | 0.08882385 | 109.5123 | 0.08509808 | 8.509808
5922 | 1.776977 | 0.7107698 | 177673.9 | -0.9130099 | 100604.4 | 100.6044 | 0.08884885 | 109.5429 | 0.08512104 | 8.512104
5923 | 1.777479 | 0.7126455 | 177703.9 | -0.9130754 | 100869.9 | 100.8699 | 0.08887395 | 109.8346 | 0.08514409 | 8.514409
5924 | 1.777477 | 0.7089232 | 177733.9 | -0.9130379 | 100343 | 100.343 | 0.08887385 | 109.2609 | 0.085144 | 8.5144
5925 | 1.777977 | 0.710696 | 177763.9 | -0.9130467 | 100593.9 | 100.5939 | 0.08889885 | 109.5366 | 0.08516696 | 8.516696
5926 | 1.777977 | 0.7110462 | 177793.9 | -0.9129036 | 100643.5 | 100.6435 | 0.08889885 | 109.5906 | 0.08516696 | 8.516696
5927 | 1.778477 | 0.7112914 | 177823.9 | -0.912423 | 100678.2 | 100.6782 | 0.08892385 | 109.6309 | 0.08518991 | 8.518991
5928 | 1.778967 | 0.7113798 | 177853.9 | -0.1844357 | 100690.7 | 100.6907 | 0.08894835 | 109.647 | 0.08521241 | 8.521241
5929 | 1.778977 | 0.7115095 | 177883.9 | -0.1846039 | 100709.1 | 100.7091 | 0.08894885 | 109.667 | 0.08521287 | 8.521287
5930 | 1.779477 | 0.7127753 | 177913.9 | -0.1848841 | 100888.2 | 100.8882 | 0.08897385 | 109.8646 | 0.08523583 | 8.523583
5931 | 1.779477 | 0.7107955 | 177943.9 | -0.1849508 | 100608 | 100.608 | 0.08897385 | 109.5595 | 0.08523583 | 8.523583
5932 | 1.779978 | 0.7123634 | 177973.9 | -0.1851453 | 100829.9 | 100.8299 | 0.0889989 | 109.8037 | 0.08525883 | 8.525883
5933 | 1.779976 | 0.7085853 | 178003.9 | -0.1852322 | 100295.2 | 100.2952 | 0.0889988 | 109.2213 | 0.08525874 | 8.525874
5934 | 1.780477 | 0.7100924 | 178033.9 | -0.1853738 | 100508.5 | 100.5085 | 0.08902385 | 109.4561 | 0.08528174 | 8.528174
5935 | 1.780978 | 0.7117707 | 178063.9 | -0.1855835 | 100746 | 100.746 | 0.0890489 | 109.7174 | 0.08530475 | 8.530475
5936 | 1.781479 | 0.7130389 | 178093.9 | -0.185795 | 100925.5 | 100.9255 | 0.08907395 | 109.9154 | 0.08532775 | 8.532775
5937 | 1.781477 | 0.7104741 | 178123.9 | -0.1859023 | 100562.5 | 100.5625 | 0.08907385 | 109.52 | 0.08532766 | 8.532766
5938 | 1.781738 | 0.7106461 | 178153.9 | -0.1860256 | 100586.9 | 100.5869 | 0.0890869 | 109.5478 | 0.08533964 | 8.533964
5939 | 1.781977 | 0.7105952 | 178183.9 | -0.1861746 | 100579.6 | 100.5796 | 0.08909885 | 109.5412 | 0.08535061 | 8.535061
5940 | 1.781981 | 0.7089706 | 178213.9 | -0.1862698 | 100349.7 | 100.3497 | 0.08909905 | 109.2908 | 0.08535079 | 8.535079
5941 | 1.782477 | 0.7099965 | 178243.9 | -0.1864645 | 100494.9 | 100.4949 | 0.08912385 | 109.4514 | 0.08537357 | 8.537357
5942 | 1.782979 | 0.7111089 | 178273.9 | -0.1866109 | 100652.4 | 100.6524 | 0.08914895 | 109.6254 | 0.08539661 | 8.539661
5943 | 1.783238 | 0.7109065 | 178303.9 | -0.1867667 | 100623.7 | 100.6237 | 0.0891619 | 109.5955 | 0.0854085 | 8.54085
5944 | 1.783477 | 0.7099301 | 178333.9 | -0.186877 | 100485.5 | 100.4855 | 0.08917385 | 109.4462 | 0.08541947 | 8.541947
5945 | 1.783777 | 0.7103944 | 178363.9 | -0.1870358 | 100551.2 | 100.5512 | 0.08918885 | 109.5193 | 0.08543324 | 8.543324
5946 | 1.783977 | 0.7109083 | 178393.9 | -0.1872423 | 100624 | 100.624 | 0.08919885 | 109.5995 | 0.08544243 | 8.544243
5947 | 1.784157 | 0.7090705 | 178423.9 | -0.1873164 | 100363.8 | 100.3638 | 0.08920785 | 109.3171 | 0.08545069 | 8.545069
5948 | 1.784976 | 0.7120364 | 178453.9 | -0.1875586 | 100783.6 | 100.7836 | 0.0892488 | 109.7785 | 0.08548828 | 8.548828
5949 | 1.784977 | 0.7113231 | 178483.9 | -0.1877446 | 100682.7 | 100.6827 | 0.08924885 | 109.6685 | 0.08548833 | 8.548833
5950 | 1.785477 | 0.7116261 | 178513.9 | -0.1879148 | 100725.6 | 100.7256 | 0.08927385 | 109.7177 | 0.08551128 | 8.551128
5951 | 1.785937 | 0.7126563 | 178543.9 | -0.1880947 | 100871.4 | 100.8714 | 0.08929685 | 109.8789 | 0.0855324 | 8.55324
5952 | 1.785487 | 0.7085079 | 178573.9 | -0.188192 | 100284.2 | 100.2842 | 0.08927435 | 109.237 | 0.08551174 | 8.551174
5953 | 1.786116 | 0.7104653 | 178603.9 | -0.1883333 | 100561.3 | 100.5613 | 0.0893058 | 109.542 | 0.08554061 | 8.554061
5954 | 1.786477 | 0.7106342 | 178633.9 | -0.1884948 | 100585.2 | 100.5852 | 0.08932385 | 109.5698 | 0.08555718 | 8.555718
5955 | 1.786977 | 0.7111673 | 178663.9 | -0.1886898 | 100660.6 | 100.6606 | 0.08934885 | 109.6545 | 0.08558013 | 8.558013
5956 | 1.786977 | 0.7113248 | 178693.9 | -0.188777 | 100682.9 | 100.6829 | 0.08934885 | 109.6788 | 0.08558013 | 8.558013
5957 | 1.787477 | 0.710794 | 178723.9 | -0.18897 | 100607.8 | 100.6078 | 0.08937385 | 109.5995 | 0.08560308 | 8.560308
5958 | 1.78752 | 0.7109129 | 178753.9 | -0.1890909 | 100624.6 | 100.6246 | 0.089376 | 109.618 | 0.08560506 | 8.560506
5959 | 1.787977 | 0.7106777 | 178783.9 | -0.1892475 | 100591.3 | 100.5913 | 0.08939885 | 109.5841 | 0.08562603 | 8.562603
5960 | 1.788438 | 0.7107 | 178813.9 | -0.1894269 | 100594.5 | 100.5945 | 0.0894219 | 109.5898 | 0.08564719 | 8.564719
5961 | 1.788034 | 0.7081063 | 178843.9 | -0.1894893 | 100227.4 | 100.2274 | 0.0894017 | 109.1879 | 0.08562865 | 8.562865
5962 | 1.788479 | 0.7096043 | 178873.9 | -0.189717 | 100439.4 | 100.4394 | 0.08942395 | 109.4211 | 0.08564907 | 8.564907
5963 | 1.788978 | 0.7107593 | 178903.9 | -0.1899021 | 100602.9 | 100.6029 | 0.0894489 | 109.6017 | 0.08567197 | 8.567197
5964 | 1.789476 | 0.7104794 | 178933.9 | -0.1900005 | 100563.3 | 100.5633 | 0.0894738 | 109.561 | 0.08569483 | 8.569483
5965 | 1.789955 | 0.7115229 | 178963.9 | -0.1903076 | 100711 | 100.711 | 0.08949775 | 109.7244 | 0.08571681 | 8.571681
5966 | 1.789977 | 0.7111434 | 178993.9 | -0.1904042 | 100657.2 | 100.6572 | 0.08949885 | 109.6659 | 0.08571782 | 8.571782
5967 | 1.790477 | 0.7121983 | 179023.9 | -0.1905709 | 100806.6 | 100.8066 | 0.08952385 | 109.8311 | 0.08574077 | 8.574077
5968 | 1.790478 | 0.7094588 | 179053.9 | -0.1906739 | 100418.8 | 100.4188 | 0.0895239 | 109.4087 | 0.08574081 | 8.574081
5969 | 1.790977 | 0.7109773 | 179083.9 | -0.1908354 | 100633.7 | 100.6337 | 0.08954885 | 109.6454 | 0.08576371 | 8.576371
5970 | 1.791477 | 0.7123685 | 179113.9 | -0.1910489 | 100830.6 | 100.8306 | 0.08957385 | 109.8624 | 0.08578666 | 8.578666
5971 | 1.791477 | 0.7119353 | 179143.9 | -0.1912081 | 100769.3 | 100.7693 | 0.08957385 | 109.7956 | 0.08578666 | 8.578666
5972 | 1.791978 | 0.7122354 | 179173.9 | -0.1913167 | 100811.8 | 100.8118 | 0.0895989 | 109.8444 | 0.08580965 | 8.580965
5973 | 1.79199 | 0.7116268 | 179203.9 | -0.1915303 | 100725.7 | 100.7257 | 0.0895995 | 109.7506 | 0.0858102 | 8.58102
5974 | 1.792722 | 0.7133779 | 179233.9 | -0.1917409 | 100973.5 | 100.9735 | 0.0896361 | 110.0244 | 0.08584379 | 8.584379
5975 | 1.792476 | 0.7102953 | 179263.9 | -0.1917772 | 100537.2 | 100.5372 | 0.0896238 | 109.5477 | 0.0858325 | 8.58325
5976 | 1.792977 | 0.7101536 | 179293.9 | -0.1919343 | 100517.1 | 100.5171 | 0.08964885 | 109.5284 | 0.08585549 | 8.585549
5977 | 1.793477 | 0.7126205 | 179323.9 | -0.1921986 | 100866.3 | 100.8663 | 0.08967385 | 109.9114 | 0.08587843 | 8.587843
5978 | 1.793478 | 0.709906 | 179353.9 | -0.1922906 | 100482.1 | 100.4821 | 0.0896739 | 109.4927 | 0.08587848 | 8.587848
5979 | 1.793977 | 0.7109126 | 179383.9 | -0.1924192 | 100624.6 | 100.6246 | 0.08969885 | 109.6505 | 0.08590137 | 8.590137
5980 | 1.794396 | 0.7115757 | 179413.9 | -0.1926136 | 100718.4 | 100.7184 | 0.0897198 | 109.7549 | 0.0859206 | 8.59206
5981 | 1.794626 | 0.713455 | 179443.9 | -0.1928093 | 100984.4 | 100.9844 | 0.0897313 | 110.0459 | 0.08593115 | 8.593115
5982 | 1.794739 | 0.7107307 | 179473.9 | -0.1928722 | 100598.8 | 100.5988 | 0.08973695 | 109.6263 | 0.08593634 | 8.593634
5983 | 1.795347 | 0.7126727 | 179503.9 | -0.1930934 | 100873.7 | 100.8737 | 0.08976735 | 109.9289 | 0.08596423 | 8.596423
5984 | 1.795477 | 0.7109401 | 179533.9 | -0.1932241 | 100628.5 | 100.6285 | 0.08977385 | 109.6623 | 0.0859702 | 8.59702
5985 | 1.795977 | 0.71275 | 179563.9 | -0.1934301 | 100884.6 | 100.8846 | 0.08979885 | 109.944 | 0.08599314 | 8.599314
5986 | 1.796055 | 0.7123968 | 179593.9 | -0.1936478 | 100834.6 | 100.8346 | 0.08980275 | 109.8899 | 0.08599672 | 8.599672
5987 | 1.796478 | 0.7143645 | 179623.9 | -0.1937925 | 101113.2 | 101.1132 | 0.0898239 | 110.1955 | 0.08601612 | 8.601612
5988 | 1.796477 | 0.7111564 | 179653.9 | -0.1938835 | 100659.1 | 100.6591 | 0.08982385 | 109.7007 | 0.08601608 | 8.601608
5989 | 1.796978 | 0.7129878 | 179683.9 | -0.1940696 | 100918.3 | 100.9183 | 0.0898489 | 109.9857 | 0.08603906 | 8.603906
5990 | 1.797477 | 0.7126659 | 179713.9 | -0.1942878 | 100872.7 | 100.8727 | 0.08987385 | 109.9386 | 0.08606196 | 8.606196
5991 | 1.797798 | 0.7138448 | 179743.9 | -0.1944982 | 101039.6 | 101.0396 | 0.0898899 | 110.122 | 0.08607668 | 8.607668
5992 | 1.797977 | 0.7124475 | 179773.9 | -0.1945243 | 100841.8 | 100.8418 | 0.08989885 | 109.9074 | 0.08608489 | 8.608489
5993 | 1.798478 | 0.7128442 | 179803.9 | -0.1947211 | 100898 | 100.898 | 0.0899239 | 109.9711 | 0.08610788 | 8.610788
5994 | 1.798477 | 0.7121986 | 179833.9 | -0.1948279 | 100806.6 | 100.8066 | 0.08992385 | 109.8715 | 0.08610783 | 8.610783
5995 | 1.798977 | 0.712799 | 179863.9 | -0.1950182 | 100891.6 | 100.8916 | 0.08994885 | 109.9667 | 0.08613077 | 8.613077
5996 | 1.798977 | 0.7121689 | 179893.9 | -0.1951129 | 100802.4 | 100.8024 | 0.08994885 | 109.8695 | 0.08613077 | 8.613077
5997 | 1.799477 | 0.7119772 | 179923.9 | -0.195284 | 100775.3 | 100.7753 | 0.08997385 | 109.8424 | 0.08615371 | 8.615371
5998 | 1.799478 | 0.7106441 | 179953.9 | -0.1954025 | 100586.6 | 100.5866 | 0.0899739 | 109.6367 | 0.08615375 | 8.615375
5999 | 1.799977 | 0.71198 | 179983.9 | -0.1956043 | 100775.7 | 100.7757 | 0.08999885 | 109.8453 | 0.08617664 | 8.617664
6000 | 1.800477 | 0.7136878 | 180013.9 | -0.1958361 | 101017.4 | 101.0174 | 0.09002385 | 110.1114 | 0.08619958 | 8.619958
6001 | 1.800477 | 0.7114558 | 180043.9 | -0.1959028 | 100701.5 | 100.7015 | 0.09002385 | 109.767 | 0.08619958 | 8.619958
6002 | 1.800977 | 0.7115436 | 180073.9 | -0.1961178 | 100713.9 | 100.7139 | 0.09004885 | 109.7831 | 0.08622251 | 8.622251
6003 | 1.801156 | 0.7124884 | 180103.9 | -0.1962426 | 100847.6 | 100.8476 | 0.0900578 | 109.9297 | 0.08623072 | 8.623072
6004 | 1.801477 | 0.712311 | 180133.9 | -0.196391 | 100822.5 | 100.8225 | 0.09007385 | 109.904 | 0.08624545 | 8.624545
6005 | 1.801978 | 0.7130039 | 180163.9 | -0.1965706 | 100920.6 | 100.9206 | 0.0900989 | 110.0134 | 0.08626843 | 8.626843
6006 | 1.801977 | 0.7109846 | 180193.9 | -0.1966476 | 100634.8 | 100.6348 | 0.09009885 | 109.7018 | 0.08626838 | 8.626838
6007 | 1.802478 | 0.7128398 | 180223.9 | -0.1968989 | 100897.4 | 100.8974 | 0.0901239 | 109.9906 | 0.08629136 | 8.629136
6008 | 1.802979 | 0.7138875 | 180253.9 | -0.197046 | 101045.6 | 101.0456 | 0.09014895 | 110.1548 | 0.08631434 | 8.631434
6009 | 1.802977 | 0.7119477 | 180283.9 | -0.1971885 | 100771.1 | 100.7711 | 0.09014885 | 109.8555 | 0.08631425 | 8.631425
6010 | 1.803216 | 0.7113693 | 180313.9 | -0.1973442 | 100689.2 | 100.6892 | 0.0901608 | 109.7674 | 0.08632521 | 8.632521
6011 | 1.803478 | 0.7113129 | 180343.9 | -0.1974621 | 100681.2 | 100.6812 | 0.0901739 | 109.7601 | 0.08633722 | 8.633722
6012 | 1.803935 | 0.7114863 | 180373.9 | -0.197623 | 100705.8 | 100.7058 | 0.09019675 | 109.7891 | 0.08635818 | 8.635818
6013 | 1.803976 | 0.71234 | 180403.9 | -0.1978006 | 100826.6 | 100.8266 | 0.0901988 | 109.921 | 0.08636006 | 8.636006
6014 | 1.804477 | 0.7123134 | 180433.9 | -0.1979484 | 100822.8 | 100.8228 | 0.09022385 | 109.9195 | 0.08638304 | 8.638304
6015 | 1.804482 | 0.7112648 | 180463.9 | -0.1980948 | 100674.4 | 100.6744 | 0.0902241 | 109.7577 | 0.08638327 | 8.638327
6016 | 1.804987 | 0.7129175 | 180493.9 | -0.1983386 | 100908.4 | 100.9084 | 0.09024935 | 110.0153 | 0.08640643 | 8.640643
6017 | 1.805478 | 0.7141466 | 180523.9 | -0.1985201 | 101082.3 | 101.0823 | 0.0902739 | 110.2074 | 0.08642895 | 8.642895
6018 | 1.805979 | 0.71494 | 180553.9 | -0.1986503 | 101194.6 | 101.1946 | 0.09029895 | 110.3324 | 0.08645192 | 8.645192
6019 | 1.805977 | 0.7117363 | 180583.9 | -0.1986984 | 100741.2 | 100.7412 | 0.09029885 | 109.838 | 0.08645183 | 8.645183
6020 | 1.806477 | 0.7128103 | 180613.9 | -0.1988988 | 100893.2 | 100.8932 | 0.09032385 | 110.0062 | 0.08647476 | 8.647476
6021 | 1.806477 | 0.7128249 | 180643.9 | -0.1990579 | 100895.2 | 100.8952 | 0.09032385 | 110.0085 | 0.08647476 | 8.647476
6022 | 1.806979 | 0.7128898 | 180673.9 | -0.1991759 | 100904.4 | 100.9044 | 0.09034895 | 110.021 | 0.08649778 | 8.649778
6023 | 1.806978 | 0.7108912 | 180703.9 | -0.199305 | 100621.5 | 100.6215 | 0.0903489 | 109.7126 | 0.08649774 | 8.649774
6024 | 1.807477 | 0.7133975 | 180733.9 | -0.1995879 | 100976.3 | 100.9763 | 0.09037385 | 110.1019 | 0.08652062 | 8.652062
6025 | 1.807616 | 0.7115225 | 180763.9 | -0.1996485 | 100710.9 | 100.7109 | 0.0903808 | 109.8132 | 0.08652699 | 8.652699
6026 | 1.807977 | 0.7134133 | 180793.9 | -0.1998877 | 100978.5 | 100.9785 | 0.09039885 | 110.1069 | 0.08654355 | 8.654355
6027 | 1.808477 | 0.713326 | 180823.9 | -0.2000241 | 100966.2 | 100.9662 | 0.09042385 | 110.0959 | 0.08656647 | 8.656647
6028 | 1.808972 | 0.7137271 | 180853.9 | -0.2001992 | 101022.9 | 101.0229 | 0.0904486 | 110.1603 | 0.08658917 | 8.658917
6029 | 1.808978 | 0.7122629 | 180883.9 | -0.2003666 | 100815.7 | 100.8157 | 0.0904489 | 109.9344 | 0.08658945 | 8.658945
6030 | 1.809477 | 0.7145757 | 180913.9 | -0.2005954 | 101143.1 | 101.1431 | 0.09047385 | 110.2939 | 0.08661233 | 8.661233
6031 | 1.809979 | 0.7147949 | 180943.9 | -0.20067 | 101174.1 | 101.1741 | 0.09049895 | 110.3302 | 0.08663534 | 8.663534
6032 | 1.809977 | 0.7129057 | 180973.9 | -0.2007765 | 100906.7 | 100.9067 | 0.09049885 | 110.0386 | 0.08663525 | 8.663525
6033 | 1.810477 | 0.7152712 | 181003.9 | -0.2010084 | 101241.5 | 101.2415 | 0.09052385 | 110.4063 | 0.08665818 | 8.665818
6034 | 1.810477 | 0.7132757 | 181033.9 | -0.2010995 | 100959.1 | 100.9591 | 0.09052385 | 110.0983 | 0.08665818 | 8.665818
6035 | 1.810761 | 0.7116311 | 181063.9 | -0.2012168 | 100726.3 | 100.7263 | 0.09053805 | 109.8458 | 0.0866712 | 8.66712
6036 | 1.811298 | 0.7135996 | 181093.9 | -0.2014611 | 101004.9 | 101.0049 | 0.0905649 | 110.1524 | 0.08669582 | 8.669582
6037 | 1.811477 | 0.7131367 | 181123.9 | -0.2015843 | 100939.4 | 100.9394 | 0.09057385 | 110.0818 | 0.08670403 | 8.670403
6038 | 1.811561 | 0.7124487 | 181153.9 | -0.2016695 | 100842 | 100.842 | 0.09057805 | 109.9761 | 0.08670788 | 8.670788
6039 | 1.811977 | 0.7105982 | 181183.9 | -0.2017883 | 100580.1 | 100.5801 | 0.09059885 | 109.6925 | 0.08672695 | 8.672695
6040 | 1.811978 | 0.7103435 | 181213.9 | -0.2019047 | 100544 | 100.544 | 0.0905989 | 109.6532 | 0.08672699 | 8.672699
6041 | 1.812477 | 0.7117306 | 181243.9 | -0.2020806 | 100740.4 | 100.7404 | 0.09062385 | 109.8698 | 0.08674987 | 8.674987
6042 | 1.812977 | 0.7126169 | 181273.9 | -0.2022938 | 100865.8 | 100.8658 | 0.09064885 | 110.0092 | 0.08677279 | 8.677279
6043 | 1.813435 | 0.7136933 | 181303.9 | -0.2025276 | 101018.2 | 101.0182 | 0.09067175 | 110.1777 | 0.08679379 | 8.679379
6044 | 1.813477 | 0.7131282 | 181333.9 | -0.2026618 | 100938.2 | 100.9382 | 0.09067385 | 110.0906 | 0.08679572 | 8.679572
6045 | 1.813978 | 0.712464 | 181363.9 | -0.2027525 | 100844.2 | 100.8442 | 0.0906989 | 109.9906 | 0.08681868 | 8.681868
6046 | 1.813977 | 0.7116627 | 181393.9 | -0.2028884 | 100730.7 | 100.7307 | 0.09069885 | 109.8669 | 0.08681864 | 8.681864
6047 | 1.814477 | 0.7122248 | 181423.9 | -0.2030664 | 100810.3 | 100.8103 | 0.09072385 | 109.9562 | 0.08684156 | 8.684156
6048 | 1.81452 | 0.711817 | 181453.9 | -0.2031875 | 100752.6 | 100.7526 | 0.090726 | 109.8935 | 0.08684353 | 8.684353
6049 | 1.814977 | 0.7125341 | 181483.9 | -0.2033731 | 100854.1 | 100.8541 | 0.09074885 | 110.0065 | 0.08686448 | 8.686448
6050 | 1.815477 | 0.7125785 | 181513.9 | -0.2035398 | 100860.4 | 100.8604 | 0.09077385 | 110.0159 | 0.0868874 | 8.68874
6051 | 1.815477 | 0.7122529 | 181543.9 | -0.2036547 | 100814.3 | 100.8143 | 0.09077385 | 109.9656 | 0.0868874 | 8.68874
6052 | 1.815967 | 0.7123702 | 181573.9 | -0.2037424 | 100830.9 | 100.8309 | 0.09079835 | 109.9862 | 0.08690986 | 8.690986
6053 | 1.816277 | 0.712651 | 181603.9 | -0.2039841 | 100870.6 | 100.8706 | 0.09081385 | 110.0311 | 0.08692407 | 8.692407
6054 | 1.816477 | 0.7135896 | 181633.9 | -0.2042288 | 101003.5 | 101.0035 | 0.09082385 | 110.177 | 0.08693324 | 8.693324
6055 | 1.816977 | 0.7123266 | 181663.9 | -0.2043084 | 100824.7 | 100.8247 | 0.09084885 | 109.9845 | 0.08695615 | 8.695615
6056 | 1.816977 | 0.7132882 | 181693.9 | -0.2044488 | 100960.8 | 100.9608 | 0.09084885 | 110.133 | 0.08695615 | 8.695615
6057 | 1.817477 | 0.7145628 | 181723.9 | -0.2046586 | 101141.2 | 101.1412 | 0.09087385 | 110.3323 | 0.08697907 | 8.697907
6058 | 1.817978 | 0.7144097 | 181753.9 | -0.2048327 | 101119.6 | 101.1196 | 0.0908989 | 110.3112 | 0.08700204 | 8.700204
6059 | 1.817977 | 0.7126745 | 181783.9 | -0.2049391 | 100874 | 100.874 | 0.09089885 | 110.0433 | 0.08700199 | 8.700199
6060 | 1.818479 | 0.7129371 | 181813.9 | -0.2051006 | 100911.1 | 100.9111 | 0.09092395 | 110.0864 | 0.087025 | 8.7025
6061 | 1.818477 | 0.7122327 | 181843.9 | -0.2052469 | 100811.4 | 100.8114 | 0.09092385 | 109.9776 | 0.08702491 | 8.702491
6062 | 1.818977 | 0.7129706 | 181873.9 | -0.2054608 | 100915.9 | 100.9159 | 0.09094885 | 110.094 | 0.08704782 | 8.704782
6063 | 1.819314 | 0.713113 | 181903.9 | -0.2055733 | 100936 | 100.936 | 0.0909657 | 110.1177 | 0.08706327 | 8.706327
6064 | 1.819477 | 0.71139 | 181933.9 | -0.2056772 | 100692.1 | 100.6921 | 0.09097385 | 109.8525 | 0.08707074 | 8.707074
6065 | 1.819478 | 0.7112151 | 181963.9 | -0.205795 | 100667.4 | 100.6674 | 0.0909739 | 109.8255 | 0.08707078 | 8.707078
6066 | 1.819977 | 0.7114805 | 181993.9 | -0.2059525 | 100705 | 100.705 | 0.09099885 | 109.869 | 0.08709365 | 8.709365
6067 | 1.820478 | 0.7143182 | 182023.9 | -0.2062536 | 101106.6 | 101.1066 | 0.0910239 | 110.3097 | 0.08711661 | 8.711661
6068 | 1.820481 | 0.7126644 | 182053.9 | -0.2063277 | 100872.5 | 100.8725 | 0.09102405 | 110.0544 | 0.08711675 | 8.711675
6069 | 1.820977 | 0.7133134 | 182083.9 | -0.2065468 | 100964.4 | 100.9644 | 0.09104885 | 110.1571 | 0.08713948 | 8.713948
6070 | 1.821478 | 0.7135245 | 182113.9 | -0.2067043 | 100994.3 | 100.9943 | 0.0910739 | 110.1922 | 0.08716244 | 8.716244
6071 | 1.821477 | 0.7127184 | 182143.9 | -0.206779 | 100880.2 | 100.8802 | 0.09107385 | 110.0677 | 0.08716239 | 8.716239
6072 | 1.821972 | 0.7129632 | 182173.9 | -0.2069038 | 100914.8 | 100.9148 | 0.0910986 | 110.108 | 0.08718508 | 8.718508
6073 | 1.822055 | 0.7129121 | 182203.9 | -0.2071147 | 100907.6 | 100.9076 | 0.09110275 | 110.1005 | 0.08718888 | 8.718888
6074 | 1.822477 | 0.7118001 | 182233.9 | -0.2072697 | 100750.2 | 100.7502 | 0.09112385 | 109.9309 | 0.08720822 | 8.720822
6075 | 1.822978 | 0.7129443 | 182263.9 | -0.2074242 | 100912.1 | 100.9121 | 0.0911489 | 110.1102 | 0.08723118 | 8.723118
6076 | 1.822977 | 0.7116249 | 182293.9 | -0.2075073 | 100725.4 | 100.7254 | 0.09114885 | 109.9064 | 0.08723113 | 8.723113
6077 | 1.823477 | 0.7139658 | 182323.9 | -0.2077451 | 101056.7 | 101.0567 | 0.09117385 | 110.2705 | 0.08725404 | 8.725404
6078 | 1.823477 | 0.7127572 | 182353.9 | -0.2078504 | 100885.7 | 100.8857 | 0.09117385 | 110.0838 | 0.08725404 | 8.725404
6079 | 1.823977 | 0.7132903 | 182383.9 | -0.2080514 | 100961.1 | 100.9611 | 0.09119885 | 110.1687 | 0.08727695 | 8.727695
6080 | 1.823979 | 0.71197 | 182413.9 | -0.2081923 | 100774.2 | 100.7742 | 0.09119895 | 109.9647 | 0.08727705 | 8.727705
6081 | 1.824979 | 0.7155008 | 182443.9 | -0.208478 | 101274 | 101.274 | 0.09124895 | 110.5151 | 0.08732287 | 8.732287
6082 | 1.824978 | 0.7124242 | 182473.9 | -0.2085091 | 100838.5 | 100.8385 | 0.0912489 | 110.0399 | 0.08732282 | 8.732282
6083 | 1.825477 | 0.7149995 | 182503.9 | -0.2087476 | 101203 | 101.203 | 0.09127385 | 110.4402 | 0.08734568 | 8.734568
6084 | 1.825477 | 0.7141053 | 182533.9 | -0.2088687 | 101076.5 | 101.0765 | 0.09127385 | 110.3021 | 0.08734568 | 8.734568
6085 | 1.825977 | 0.7136247 | 182563.9 | -0.2090357 | 101008.5 | 101.0085 | 0.09129885 | 110.2304 | 0.08736859 | 8.736859
6086 | 1.826054 | 0.7138106 | 182593.9 | -0.2092083 | 101034.8 | 101.0348 | 0.0913027 | 110.2595 | 0.08737212 | 8.737212
6087 | 1.826141 | 0.7117708 | 182623.9 | -0.209284 | 100746 | 100.746 | 0.09130705 | 109.9449 | 0.08737611 | 8.737611
6088 | 1.826477 | 0.7132274 | 182653.9 | -0.2094845 | 100952.2 | 100.9522 | 0.09132385 | 110.1716 | 0.0873915 | 8.73915
6089 | 1.826977 | 0.7122169 | 182683.9 | -0.2095886 | 100809.2 | 100.8092 | 0.09134885 | 110.018 | 0.08741441 | 8.741441
6090 | 1.82698 | 0.7127259 | 182713.9 | -0.2097338 | 100881.2 | 100.8812 | 0.091349 | 110.0966 | 0.08741455 | 8.741455
6091 | 1.827978 | 0.7156593 | 182743.9 | -0.2099914 | 101296.4 | 101.2964 | 0.0913989 | 110.5548 | 0.08746027 | 8.746027
6092 | 1.827655 | 0.7121767 | 182773.9 | -0.2100073 | 100803.5 | 100.8035 | 0.09138275 | 110.0152 | 0.08744547 | 8.744547
6093 | 1.828477 | 0.7151833 | 182803.9 | -0.2103094 | 101229.1 | 101.2291 | 0.09142385 | 110.4838 | 0.08748313 | 8.748313
6094 | 1.828477 | 0.7138784 | 182833.9 | -0.2104401 | 101044.4 | 101.0444 | 0.09142385 | 110.2822 | 0.08748313 | 8.748313
6095 | 1.828978 | 0.7137182 | 182863.9 | -0.2105711 | 101021.7 | 101.0217 | 0.0914489 | 110.26 | 0.08750608 | 8.750608
6096 | 1.828977 | 0.7126963 | 182893.9 | -0.2106955 | 100877 | 100.877 | 0.09144885 | 110.1021 | 0.08750603 | 8.750603
6097 | 1.829477 | 0.7138956 | 182923.9 | -0.2108915 | 101046.8 | 101.0468 | 0.09147385 | 110.2899 | 0.08752894 | 8.752894
6098 | 1.829979 | 0.7139623 | 182953.9 | -0.2110288 | 101056.2 | 101.0562 | 0.09149895 | 110.3028 | 0.08755194 | 8.755194
6099 | 1.829977 | 0.7124363 | 182983.9 | -0.2111076 | 100840.2 | 100.8402 | 0.09149885 | 110.067 | 0.08755184 | 8.755184
6100 | 1.830477 | 0.7133831 | 183013.9 | -0.2113321 | 100974.3 | 100.9743 | 0.09152385 | 110.2158 | 0.08757475 | 8.757475
6101 | 1.830477 | 0.7122456 | 183043.9 | -0.2114282 | 100813.2 | 100.8132 | 0.09152385 | 110.0401 | 0.08757475 | 8.757475
6102 | 1.830476 | 0.7106876 | 183073.9 | -0.2115108 | 100592.7 | 100.5927 | 0.0915238 | 109.7994 | 0.0875747 | 8.75747
6103 | 1.830977 | 0.7119088 | 183103.9 | -0.2116726 | 100765.6 | 100.7656 | 0.09154885 | 109.9905 | 0.08759765 | 8.759765
6104 | 1.831697 | 0.7150301 | 183133.9 | -0.2119163 | 101207.4 | 101.2074 | 0.09158485 | 110.4764 | 0.08763063 | 8.763063
6105 | 1.831976 | 0.7134659 | 183163.9 | -0.2120087 | 100986 | 100.986 | 0.0915988 | 110.2362 | 0.08764341 | 8.764341
6106 | 1.832 | 0.7137353 | 183193.9 | -0.2122123 | 101024.1 | 101.0241 | 0.0916 | 110.2779 | 0.08764451 | 8.764451
6107 | 1.832477 | 0.7137421 | 183223.9 | -0.2123698 | 101025.1 | 101.0251 | 0.09162385 | 110.2814 | 0.08766636 | 8.766636
6108 | 1.832477 | 0.7116922 | 183253.9 | -0.2124218 | 100734.9 | 100.7349 | 0.09162385 | 109.9646 | 0.08766636 | 8.766636
6109 | 1.832977 | 0.7120629 | 183283.9 | -0.2126111 | 100787.4 | 100.7874 | 0.09164885 | 110.0244 | 0.08768926 | 8.768926
6110 | 1.833177 | 0.7127956 | 183313.9 | -0.212853 | 100891.1 | 100.8911 | 0.09165885 | 110.1387 | 0.08769842 | 8.769842
6111 | 1.833477 | 0.7128887 | 183343.9 | -0.2129758 | 100904.3 | 100.9043 | 0.09167385 | 110.1546 | 0.08771216 | 8.771216
6112 | 1.833977 | 0.7124914 | 183373.9 | -0.2130835 | 100848 | 100.848 | 0.09169885 | 110.0957 | 0.08773506 | 8.773506
6113 | 1.834467 | 0.714045 | 183403.9 | -0.2133326 | 101067.9 | 101.0679 | 0.09172335 | 110.3382 | 0.0877575 | 8.77575
6114 | 1.834546 | 0.7144322 | 183433.9 | -0.2134212 | 101122.7 | 101.1227 | 0.0917273 | 110.3985 | 0.08776112 | 8.776112
6115 | 1.834937 | 0.7136302 | 183463.9 | -0.2135533 | 101009.2 | 101.0092 | 0.09174685 | 110.2765 | 0.08777903 | 8.777903
6116 | 1.834977 | 0.7133979 | 183493.9 | -0.2137498 | 100976.3 | 100.9763 | 0.09174885 | 110.2408 | 0.08778086 | 8.778086
6117 | 1.835408 | 0.7125035 | 183523.9 | -0.2138759 | 100849.8 | 100.8498 | 0.0917704 | 110.1048 | 0.0878006 | 8.78006
6118 | 1.835534 | 0.7131113 | 183553.9 | -0.2141034 | 100935.8 | 100.9358 | 0.0917767 | 110.1993 | 0.08780637 | 8.780637
6119 | 1.835977 | 0.7141336 | 183583.9 | -0.2142115 | 101080.5 | 101.0805 | 0.09179885 | 110.3596 | 0.08782666 | 8.782666
6120 | 1.836479 | 0.714541 | 183613.9 | -0.2143764 | 101138.1 | 101.1381 | 0.09182395 | 110.425 | 0.08784965 | 8.784965
6121 | 1.836477 | 0.7128859 | 183643.9 | -0.2144658 | 100903.9 | 100.9039 | 0.09182385 | 110.1693 | 0.08784955 | 8.784955
6122 | 1.836977 | 0.7144838 | 183673.9 | -0.2147126 | 101130 | 101.13 | 0.09184885 | 110.4187 | 0.08787245 | 8.787245
6123 | 1.837477 | 0.7148845 | 183703.9 | -0.2148565 | 101186.8 | 101.1868 | 0.09187385 | 110.4832 | 0.08789535 | 8.789535
6124 | 1.837477 | 0.7145741 | 183733.9 | -0.215005 | 101142.8 | 101.1428 | 0.09187385 | 110.4352 | 0.08789535 | 8.789535
6125 | 1.837978 | 0.714853 | 183763.9 | -0.2151423 | 101182.3 | 101.1823 | 0.0918989 | 110.4808 | 0.08791829 | 8.791829
6126 | 1.837977 | 0.7129084 | 183793.9 | -0.2152181 | 100907.1 | 100.9071 | 0.09189885 | 110.1803 | 0.08791824 | 8.791824
6127 | 1.838477 | 0.714772 | 183823.9 | -0.215456 | 101170.8 | 101.1708 | 0.09192385 | 110.4709 | 0.08794114 | 8.794114
6128 | 1.838533 | 0.713757 | 183853.9 | -0.2155746 | 101027.2 | 101.0272 | 0.09192665 | 110.3143 | 0.0879437 | 8.79437
6129 | 1.838977 | 0.7142084 | 183883.9 | -0.2157591 | 101091.1 | 101.0911 | 0.09194885 | 110.3863 | 0.08796404 | 8.796404
6130 | 1.839478 | 0.7147917 | 183913.9 | -0.2159418 | 101173.6 | 101.1736 | 0.0919739 | 110.479 | 0.08798698 | 8.798698
6131 | 1.839477 | 0.7124648 | 183943.9 | -0.2160527 | 100844.3 | 100.8443 | 0.09197385 | 110.1193 | 0.08798693 | 8.798693
6132 | 1.839977 | 0.7127423 | 183973.9 | -0.2161817 | 100883.6 | 100.8836 | 0.09199885 | 110.1647 | 0.08800982 | 8.800982
6133 | 1.840197 | 0.713554 | 184003.9 | -0.2163078 | 100998.4 | 100.9984 | 0.09200985 | 110.2913 | 0.0880199 | 8.80199
6134 | 1.840477 | 0.7141883 | 184033.9 | -0.2165165 | 101088.2 | 101.0882 | 0.09202385 | 110.3908 | 0.08803272 | 8.803272
6135 | 1.840977 | 0.7131181 | 184063.9 | -0.2166692 | 100936.7 | 100.9367 | 0.09204885 | 110.2279 | 0.08805561 | 8.805561
6136 | 1.841238 | 0.7140224 | 184093.9 | -0.2168063 | 101064.7 | 101.0647 | 0.0920619 | 110.369 | 0.08806756 | 8.806756
6137 | 1.841478 | 0.7148879 | 184123.9 | -0.2170385 | 101187.2 | 101.1872 | 0.0920739 | 110.504 | 0.08807855 | 8.807855
6138 | 1.841979 | 0.7145697 | 184153.9 | -0.2171656 | 101142.2 | 101.1422 | 0.09209895 | 110.4573 | 0.08810149 | 8.810149
6139 | 1.841977 | 0.7119167 | 184183.9 | -0.2171838 | 100766.7 | 100.7667 | 0.09209885 | 110.0472 | 0.0881014 | 8.81014
6140 | 1.842474 | 0.7145584 | 184213.9 | -0.2175242 | 101140.6 | 101.1406 | 0.0921237 | 110.4581 | 0.08812415 | 8.812415
6141 | 1.842477 | 0.7127911 | 184243.9 | -0.2175167 | 100890.5 | 100.8905 | 0.09212385 | 110.1849 | 0.08812429 | 8.812429
6142 | 1.842977 | 0.7130795 | 184273.9 | -0.2176791 | 100931.3 | 100.9313 | 0.09214885 | 110.232 | 0.08814718 | 8.814718
6143 | 1.842978 | 0.7132438 | 184303.9 | -0.2178673 | 100954.5 | 100.9545 | 0.0921489 | 110.2574 | 0.08814722 | 8.814722
6144 | 1.843408 | 0.7123757 | 184333.9 | -0.218013 | 100831.7 | 100.8317 | 0.0921704 | 110.1254 | 0.08816691 | 8.816691
6145 | 1.843977 | 0.7151261 | 184363.9 | -0.2182478 | 101221 | 101.221 | 0.09219885 | 110.5534 | 0.08819296 | 8.819296
6146 | 1.844472 | 0.7154018 | 184393.9 | -0.2183843 | 101260 | 101.26 | 0.0922236 | 110.5985 | 0.08821562 | 8.821562
6147 | 1.844477 | 0.7139105 | 184423.9 | -0.2185062 | 101048.9 | 101.0489 | 0.09222385 | 110.368 | 0.08821585 | 8.821585
6148 | 1.844478 | 0.7137418 | 184453.9 | -0.2186177 | 101025 | 101.025 | 0.0922239 | 110.3419 | 0.08821589 | 8.821589
6149 | 1.844977 | 0.7141203 | 184483.9 | -0.2188614 | 101078.6 | 101.0786 | 0.09224885 | 110.403 | 0.08823874 | 8.823874
6150 | 1.844977 | 0.7120303 | 184513.9 | -0.2189004 | 100782.8 | 100.7828 | 0.09224885 | 110.0799 | 0.08823874 | 8.823874
6151 | 1.845477 | 0.7133967 | 184543.9 | -0.2191018 | 100976.2 | 100.9762 | 0.09227385 | 110.2936 | 0.08826162 | 8.826162
6152 | 1.845977 | 0.713531 | 184573.9 | -0.2192118 | 100995.2 | 100.9952 | 0.09229885 | 110.3169 | 0.08828451 | 8.828451
6153 | 1.846477 | 0.7158299 | 184603.9 | -0.2194521 | 101320.6 | 101.3206 | 0.09232385 | 110.6749 | 0.0883074 | 8.83074
6154 | 1.846477 | 0.7137359 | 184633.9 | -0.2195212 | 101024.2 | 101.0242 | 0.09232385 | 110.3511 | 0.0883074 | 8.83074
6155 | 1.846978 | 0.7151682 | 184663.9 | -0.2197167 | 101226.9 | 101.2269 | 0.0923489 | 110.5751 | 0.08833033 | 8.833033
6156 | 1.846977 | 0.7134607 | 184693.9 | -0.2199043 | 100985.2 | 100.9852 | 0.09234885 | 110.3111 | 0.08833029 | 8.833029
6157 | 1.847421 | 0.7131702 | 184723.9 | -0.219946 | 100944.1 | 100.9441 | 0.09237105 | 110.2684 | 0.08835061 | 8.835061
6158 | 1.847978 | 0.715638 | 184753.9 | -0.2202565 | 101293.4 | 101.2934 | 0.0923989 | 110.6528 | 0.0883761 | 8.83761
6159 | 1.847977 | 0.7139329 | 184783.9 | -0.2203042 | 101052.1 | 101.0521 | 0.09239885 | 110.3892 | 0.08837606 | 8.837606
6160 | 1.848477 | 0.7159872 | 184813.9 | -0.2205644 | 101342.8 | 101.3428 | 0.09242385 | 110.7093 | 0.08839894 | 8.839894
6161 | 1.848477 | 0.713934 | 184843.9 | -0.2206409 | 101052.2 | 101.0522 | 0.09242385 | 110.3919 | 0.08839894 | 8.839894
6162 | 1.848977 | 0.7146611 | 184873.9 | -0.2208069 | 101155.1 | 101.1551 | 0.09244885 | 110.5068 | 0.08842183 | 8.842183
6163 | 1.849188 | 0.7148076 | 184903.9 | -0.2209797 | 101175.9 | 101.1759 | 0.0924594 | 110.5305 | 0.08843148 | 8.843148
6164 | 1.849477 | 0.7144802 | 184933.9 | -0.2211372 | 101129.5 | 101.1295 | 0.09247385 | 110.4814 | 0.08844471 | 8.844471
6165 | 1.849677 | 0.7137817 | 184963.9 | -0.2212953 | 101030.7 | 101.0307 | 0.09248385 | 110.3744 | 0.08845387 | 8.845387
6166 | 1.849977 | 0.7123342 | 184993.9 | -0.2213516 | 100825.8 | 100.8258 | 0.09249885 | 110.1521 | 0.0884676 | 8.84676
6167 | 1.850478 | 0.715142 | 185023.9 | -0.2216264 | 101223.2 | 101.2232 | 0.0925239 | 110.5888 | 0.08849052 | 8.849052
6168 | 1.850703 | 0.7150337 | 185053.9 | -0.2217596 | 101207.9 | 101.2079 | 0.09253515 | 110.5732 | 0.08850082 | 8.850082
6169 | 1.850977 | 0.7144244 | 185083.9 | -0.221875 | 101121.6 | 101.1216 | 0.09254885 | 110.4803 | 0.08851336 | 8.851336
6170 | 1.850978 | 0.7128292 | 185113.9 | -0.2219733 | 100895.9 | 100.8959 | 0.0925489 | 110.2337 | 0.08851341 | 8.851341
6171 | 1.851477 | 0.7156528 | 185143.9 | -0.2222238 | 101295.5 | 101.2955 | 0.09257385 | 110.6728 | 0.08853624 | 8.853624
6172 | 1.851977 | 0.7143028 | 185173.9 | -0.2223335 | 101104.4 | 101.1044 | 0.09259885 | 110.4666 | 0.08855912 | 8.855912
6173 | 1.851978 | 0.7134738 | 185203.9 | -0.2224788 | 100987.1 | 100.9871 | 0.0925989 | 110.3384 | 0.08855917 | 8.855917
6174 | 1.852477 | 0.7148479 | 185233.9 | -0.2226638 | 101181.6 | 101.1816 | 0.09262385 | 110.5534 | 0.08858201 | 8.858201
6175 | 1.852977 | 0.7163413 | 185263.9 | -0.2229042 | 101393 | 101.393 | 0.09264885 | 110.7869 | 0.08860489 | 8.860489
6176 | 1.853046 | 0.7151421 | 185293.9 | -0.2229879 | 101223.2 | 101.2232 | 0.0926523 | 110.6018 | 0.08860804 | 8.860804
6177 | 1.853195 | 0.7133909 | 185323.9 | -0.2230827 | 100975.4 | 100.9754 | 0.09265975 | 110.3317 | 0.08861486 | 8.861486
6178 | 1.853477 | 0.7137339 | 185353.9 | -0.2232883 | 101023.9 | 101.0239 | 0.09267385 | 110.3862 | 0.08862777 | 8.862777
6179 | 1.853977 | 0.7138511 | 185383.9 | -0.2234095 | 101040.5 | 101.0405 | 0.09269885 | 110.4068 | 0.08865065 | 8.865065
6180 | 1.85402 | 0.7135568 | 185413.9 | -0.223569 | 100998.8 | 100.9988 | 0.092701 | 110.3615 | 0.08865261 | 8.865261
6181 | 1.854976 | 0.7170749 | 185443.9 | -0.2238096 | 101496.8 | 101.4968 | 0.0927488 | 110.9105 | 0.08869636 | 8.869636
6182 | 1.854977 | 0.7142591 | 185473.9 | -0.2238684 | 101098.2 | 101.0982 | 0.09274885 | 110.475 | 0.0886964 | 8.86964
6183 | 1.855477 | 0.7161727 | 185503.9 | -0.2241216 | 101369.1 | 101.3691 | 0.09277385 | 110.7735 | 0.08871928 | 8.871928
6184 | 1.855477 | 0.7141572 | 185533.9 | -0.2242265 | 101083.8 | 101.0838 | 0.09277385 | 110.4618 | 0.08871928 | 8.871928
6185 | 1.855558 | 0.7144714 | 185563.9 | -0.2243839 | 101128.3 | 101.1283 | 0.0927779 | 110.5108 | 0.08872299 | 8.872299
6186 | 1.855977 | 0.7157228 | 185593.9 | -0.2245973 | 101305.4 | 101.3054 | 0.09279885 | 110.7064 | 0.08874216 | 8.874216
6187 | 1.856477 | 0.7150757 | 185623.9 | -0.2246932 | 101213.8 | 101.2138 | 0.09282385 | 110.6089 | 0.08876503 | 8.876503
6188 | 1.856977 | 0.7162515 | 185653.9 | -0.224903 | 101380.3 | 101.3803 | 0.09284885 | 110.7933 | 0.08878791 | 8.878791
6189 | 1.856977 | 0.7136869 | 185683.9 | -0.2249339 | 101017.3 | 101.0173 | 0.09284885 | 110.3966 | 0.08878791 | 8.878791
6190 | 1.857455 | 0.7153435 | 185713.9 | -0.2252085 | 101251.7 | 101.2517 | 0.09287275 | 110.6553 | 0.08880978 | 8.880978
6191 | 1.857477 | 0.7133226 | 185743.9 | -0.2252283 | 100965.7 | 100.9657 | 0.09287385 | 110.3428 | 0.08881079 | 8.881079
6192 | 1.857977 | 0.7154874 | 185773.9 | -0.2254942 | 101272.1 | 101.2721 | 0.09289885 | 110.6802 | 0.08883366 | 8.883366
6193 | 1.857983 | 0.7148768 | 185803.9 | -0.225646 | 101185.7 | 101.1857 | 0.09289915 | 110.5857 | 0.08883394 | 8.883394
6194 | 1.858477 | 0.7141774 | 185833.9 | -0.2257491 | 101086.7 | 101.0867 | 0.09292385 | 110.48 | 0.08885654 | 8.885654
6195 | 1.858977 | 0.715335 | 185863.9 | -0.2259794 | 101250.5 | 101.2505 | 0.09294885 | 110.6617 | 0.08887941 | 8.887941
6196 | 1.858977 | 0.7147189 | 185893.9 | -0.2261012 | 101163.3 | 101.1633 | 0.09294885 | 110.5663 | 0.08887941 | 8.887941
6197 | 1.859477 | 0.71497 | 185923.9 | -0.2262683 | 101198.9 | 101.1989 | 0.09297385 | 110.6077 | 0.08890228 | 8.890228
6198 | 1.859478 | 0.7147118 | 185953.9 | -0.2263189 | 101162.3 | 101.1623 | 0.0929739 | 110.5678 | 0.08890233 | 8.890233
6199 | 1.859977 | 0.7130274 | 185983.9 | -0.2265251 | 100923.9 | 100.9239 | 0.09299885 | 110.3097 | 0.08892516 | 8.892516
6200 | 1.860477 | 0.7149208 | 186013.9 | -0.2266978 | 101191.9 | 101.1919 | 0.09302385 | 110.6052 | 0.08894803 | 8.894803
6201 | 1.860478 | 0.715327 | 186043.9 | -0.2268994 | 101249.4 | 101.2494 | 0.0930239 | 110.668 | 0.08894808 | 8.894808
6202 | 1.86058 | 0.7136724 | 186073.9 | -0.2269355 | 101015.2 | 101.0152 | 0.093029 | 110.4125 | 0.08895274 | 8.895274
6203 | 1.861478 | 0.7168505 | 186103.9 | -0.2272871 | 101465 | 101.465 | 0.0930739 | 110.9088 | 0.08899382 | 8.899382
6204 | 1.861477 | 0.7136315 | 186133.9 | -0.2272824 | 101009.4 | 101.0094 | 0.09307385 | 110.4107 | 0.08899377 | 8.899377
6205 | 1.861967 | 0.7154225 | 186163.9 | -0.2274934 | 101262.9 | 101.2629 | 0.09309835 | 110.6903 | 0.08901619 | 8.901619
6206 | 1.861978 | 0.713806 | 186193.9 | -0.2276471 | 101034.1 | 101.0341 | 0.0930989 | 110.4403 | 0.08901669 | 8.901669
6207 | 1.862198 | 0.7138079 | 186223.9 | -0.22774 | 101034.4 | 101.0344 | 0.0931099 | 110.4417 | 0.08902675 | 8.902675
6208 | 1.8629 | 0.7162128 | 186253.9 | -0.2279855 | 101374.8 | 101.3748 | 0.093145 | 110.8173 | 0.08905886 | 8.905886
6209 | 1.862977 | 0.7155281 | 186283.9 | -0.2281048 | 101277.9 | 101.2779 | 0.09314885 | 110.7118 | 0.08906238 | 8.906238
6210 | 1.862976 | 0.712784 | 186313.9 | -0.2282168 | 100889.5 | 100.8895 | 0.0931488 | 110.2872 | 0.08906234 | 8.906234
6211 | 1.863477 | 0.7155135 | 186343.9 | -0.228453 | 101275.8 | 101.2758 | 0.09317385 | 110.7121 | 0.08908525 | 8.908525
6212 | 1.863977 | 0.7157927 | 186373.9 | -0.2286337 | 101315.3 | 101.3153 | 0.09319885 | 110.7578 | 0.08910812 | 8.910812
6213 | 1.864477 | 0.7163786 | 186403.9 | -0.228818 | 101398.2 | 101.3982 | 0.09322385 | 110.851 | 0.08913099 | 8.913099
6214 | 1.864477 | 0.7156632 | 186433.9 | -0.2288982 | 101297 | 101.297 | 0.09322385 | 110.7403 | 0.08913099 | 8.913099
6215 | 1.86498 | 0.7155434 | 186463.9 | -0.2291138 | 101280 | 101.28 | 0.093249 | 110.7243 | 0.089154 | 8.9154
6216 | 1.864977 | 0.7141302 | 186493.9 | -0.2291971 | 101080 | 101.08 | 0.09324885 | 110.5056 | 0.08915386 | 8.915386
6217 | 1.865477 | 0.7166575 | 186523.9 | -0.2294278 | 101437.7 | 101.4377 | 0.09327385 | 110.8992 | 0.08917673 | 8.917673
6218 | 1.865921 | 0.7161943 | 186553.9 | -0.2295667 | 101372.2 | 101.3722 | 0.09329605 | 110.8298 | 0.08919703 | 8.919703
6219 | 1.865977 | 0.7149181 | 186583.9 | -0.2297146 | 101191.5 | 101.1915 | 0.09329885 | 110.6326 | 0.08919959 | 8.919959
6220 | 1.865979 | 0.7141991 | 186613.9 | -0.2298579 | 101089.8 | 101.0898 | 0.09329895 | 110.5213 | 0.08919969 | 8.919969
6221 | 1.866517 | 0.7168694 | 186643.9 | -0.2300538 | 101467.7 | 101.4677 | 0.09332585 | 110.9373 | 0.08922429 | 8.922429
6222 | 1.866978 | 0.7153057 | 186673.9 | -0.2302012 | 101246.4 | 101.2464 | 0.0933489 | 110.6976 | 0.08924537 | 8.924537
6223 | 1.867234 | 0.716039 | 186703.9 | -0.2303452 | 101350.2 | 101.3502 | 0.0933617 | 110.8124 | 0.08925708 | 8.925708
6224 | 1.867468 | 0.7146755 | 186733.9 | -0.2304935 | 101157.2 | 101.1572 | 0.0933734 | 110.6026 | 0.08926778 | 8.926778
6225 | 1.867977 | 0.7167087 | 186763.9 | -0.2306731 | 101445 | 101.445 | 0.09339885 | 110.9198 | 0.08929106 | 8.929106
6226 | 1.8684 | 0.7174995 | 186793.9 | -0.2307981 | 101556.9 | 101.5569 | 0.09342 | 111.0443 | 0.0893104 | 8.93104
6227 | 1.868477 | 0.7158311 | 186823.9 | -0.2309326 | 101320.8 | 101.3208 | 0.09342385 | 110.7865 | 0.08931392 | 8.931392
6228 | 1.868478 | 0.7146968 | 186853.9 | -0.2310358 | 101160.2 | 101.1602 | 0.0934239 | 110.611 | 0.08931397 | 8.931397
6229 | 1.86868 | 0.7138781 | 186883.9 | -0.2311865 | 101044.3 | 101.0443 | 0.093434 | 110.4853 | 0.0893232 | 8.93232
6230 | 1.869477 | 0.7165585 | 186913.9 | -0.231473 | 101423.7 | 101.4237 | 0.09347385 | 110.9042 | 0.08935965 | 8.935965
6231 | 1.869477 | 0.7157617 | 186943.9 | -0.2315538 | 101310.9 | 101.3109 | 0.09347385 | 110.7808 | 0.08935965 | 8.935965
6232 | 1.869977 | 0.716433 | 186973.9 | -0.2316906 | 101405.9 | 101.4059 | 0.09349885 | 110.8873 | 0.08938251 | 8.938251
6233 | 1.869977 | 0.7157708 | 187003.9 | -0.2318315 | 101312.2 | 101.3122 | 0.09349885 | 110.7848 | 0.08938251 | 8.938251
6234 | 1.870477 | 0.7153944 | 187033.9 | -0.2319849 | 101258.9 | 101.2589 | 0.09352385 | 110.7291 | 0.08940537 | 8.940537
6235 | 1.870977 | 0.7156579 | 187063.9 | -0.2322 | 101296.2 | 101.2962 | 0.09354885 | 110.7724 | 0.08942823 | 8.942823
6236 | 1.871347 | 0.7168077 | 187093.9 | -0.2323131 | 101459 | 101.459 | 0.09356735 | 110.9522 | 0.08944515 | 8.944515
6237 | 1.871477 | 0.7150049 | 187123.9 | -0.2324024 | 101203.8 | 101.2038 | 0.09357385 | 110.6738 | 0.08945109 | 8.945109
6238 | 1.871477 | 0.7149348 | 187153.9 | -0.2325564 | 101193.9 | 101.1939 | 0.09357385 | 110.663 | 0.08945109 | 8.945109
6239 | 1.871977 | 0.7163892 | 187183.9 | -0.2328159 | 101399.7 | 101.3997 | 0.09359885 | 110.8906 | 0.08947395 | 8.947395
6240 | 1.872001 | 0.7145865 | 187213.9 | -0.2328663 | 101144.6 | 101.1446 | 0.09360005 | 110.6117 | 0.08947505 | 8.947505
6241 | 1.872847 | 0.7171813 | 187243.9 | -0.2330883 | 101511.9 | 101.5119 | 0.09364235 | 111.0177 | 0.08951373 | 8.951373
6242 | 1.872977 | 0.7157495 | 187273.9 | -0.2332364 | 101309.2 | 101.3092 | 0.09364885 | 110.7967 | 0.08951967 | 8.951967
6243 | 1.872976 | 0.7149761 | 187303.9 | -0.2333512 | 101199.7 | 101.1997 | 0.0936488 | 110.677 | 0.08951963 | 8.951963
6244 | 1.873477 | 0.715175 | 187333.9 | -0.2335059 | 101227.9 | 101.2279 | 0.09367385 | 110.7103 | 0.08954253 | 8.954253
6245 | 1.873478 | 0.712932 | 187363.9 | -0.2336233 | 100910.4 | 100.9104 | 0.0936739 | 110.3631 | 0.08954258 | 8.954258
6246 | 1.873977 | 0.7158991 | 187393.9 | -0.2338804 | 101330.4 | 101.3304 | 0.09369885 | 110.8249 | 0.08956539 | 8.956539
6247 | 1.874477 | 0.7157958 | 187423.9 | -0.2340274 | 101315.8 | 101.3158 | 0.09372385 | 110.8115 | 0.08958825 | 8.958825
6248 | 1.874547 | 0.7161156 | 187453.9 | -0.2341107 | 101361 | 101.361 | 0.09372735 | 110.8613 | 0.08959145 | 8.959145
6249 | 1.874977 | 0.7169445 | 187483.9 | -0.2343488 | 101478.3 | 101.4783 | 0.09374885 | 110.9918 | 0.08961111 | 8.961111
6250 | 1.875435 | 0.7159641 | 187513.9 | -0.2345282 | 101339.6 | 101.3396 | 0.09377175 | 110.8424 | 0.08963204 | 8.963204
6251 | 1.875477 | 0.7163553 | 187543.9 | -0.2346539 | 101394.9 | 101.3949 | 0.09377385 | 110.9031 | 0.08963396 | 8.963396
6252 | 1.875977 | 0.7155997 | 187573.9 | -0.2347787 | 101288 | 101.288 | 0.09379885 | 110.7887 | 0.08965682 | 8.965682
6253 | 1.876476 | 0.717795 | 187603.9 | -0.2349766 | 101598.7 | 101.5987 | 0.0938238 | 111.1311 | 0.08967963 | 8.967963
6254 | 1.876477 | 0.7155971 | 187633.9 | -0.2350984 | 101287.6 | 101.2876 | 0.09382385 | 110.7908 | 0.08967968 | 8.967968
6255 | 1.876977 | 0.7171928 | 187663.9 | -0.2353101 | 101513.5 | 101.5135 | 0.09384885 | 111.0404 | 0.08970253 | 8.970253
6256 | 1.876976 | 0.7158827 | 187693.9 | -0.2354618 | 101328.1 | 101.3281 | 0.0938488 | 110.8376 | 0.08970249 | 8.970249
6257 | 1.877479 | 0.7169036 | 187723.9 | -0.2355914 | 101472.6 | 101.4726 | 0.09387395 | 110.9982 | 0.08972548 | 8.972548
6258 | 1.877477 | 0.7162099 | 187753.9 | -0.2357707 | 101374.4 | 101.3744 | 0.09387385 | 110.8908 | 0.08972539 | 8.972539
6259 | 1.877977 | 0.7168318 | 187783.9 | -0.2358995 | 101462.4 | 101.4624 | 0.09389885 | 110.9896 | 0.08974824 | 8.974824
6260 | 1.878421 | 0.716338 | 187813.9 | -0.2360827 | 101392.5 | 101.3925 | 0.09392105 | 110.9154 | 0.08976854 | 8.976854
6261 | 1.878477 | 0.7173058 | 187843.9 | -0.2362814 | 101529.5 | 101.5295 | 0.09392385 | 111.0655 | 0.08977109 | 8.977109
6262 | 1.878977 | 0.7172838 | 187873.9 | -0.236458 | 101526.4 | 101.5264 | 0.09394885 | 111.0647 | 0.08979395 | 8.979395
6263 | 1.878977 | 0.7158448 | 187903.9 | -0.2365008 | 101322.7 | 101.3227 | 0.09394885 | 110.8418 | 0.08979395 | 8.979395
6264 | 1.879477 | 0.7167837 | 187933.9 | -0.2367127 | 101455.6 | 101.4556 | 0.09397385 | 110.9898 | 0.0898168 | 8.98168
6265 | 1.879979 | 0.7162806 | 187963.9 | -0.2368043 | 101384.4 | 101.3844 | 0.09399895 | 110.9144 | 0.08983974 | 8.983974
6266 | 1.879977 | 0.7152037 | 187993.9 | -0.2369224 | 101231.9 | 101.2319 | 0.09399885 | 110.7476 | 0.08983965 | 8.983965
6267 | 1.880216 | 0.71488 | 188023.9 | -0.2370983 | 101186.1 | 101.1861 | 0.0940108 | 110.6987 | 0.08985058 | 8.985058
6268 | 1.880477 | 0.7156867 | 188053.9 | -0.2372431 | 101300.3 | 101.3003 | 0.09402385 | 110.825 | 0.0898625 | 8.98625
6269 | 1.880977 | 0.7174532 | 188083.9 | -0.2374964 | 101550.3 | 101.5503 | 0.09404885 | 111.101 | 0.08988536 | 8.988536
6270 | 1.880978 | 0.7142897 | 188113.9 | -0.2375066 | 101102.6 | 101.1026 | 0.0940489 | 110.6112 | 0.0898854 | 8.98854
6271 | 1.881546 | 0.7171822 | 188143.9 | -0.2377603 | 101512 | 101.512 | 0.0940773 | 111.062 | 0.08991136 | 8.991136
6272 | 1.881978 | 0.717779 | 188173.9 | -0.2379628 | 101596.5 | 101.5965 | 0.0940989 | 111.1566 | 0.0899311 | 8.99311
6273 | 1.881977 | 0.7158835 | 188203.9 | -0.2380342 | 101328.2 | 101.3282 | 0.09409885 | 110.863 | 0.08993106 | 8.993106
6274 | 1.882477 | 0.7162082 | 188233.9 | -0.2382031 | 101374.1 | 101.3741 | 0.09412385 | 110.9158 | 0.08995391 | 8.995391
6275 | 1.882977 | 0.7162977 | 188263.9 | -0.2384161 | 101386.8 | 101.3868 | 0.09414885 | 110.9322 | 0.08997676 | 8.997676
6276 | 1.883467 | 0.7176331 | 188293.9 | -0.2385722 | 101575.8 | 101.5758 | 0.09417335 | 111.1415 | 0.08999915 | 8.999915
6277 | 1.883477 | 0.7160811 | 188323.9 | -0.2387053 | 101356.1 | 101.3561 | 0.09417385 | 110.9012 | 0.0899996 | 8.99996
6278 | 1.883978 | 0.7176839 | 188353.9 | -0.2388977 | 101583 | 101.583 | 0.0941989 | 111.152 | 0.0900225 | 9.00225
6279 | 1.883977 | 0.7159244 | 188383.9 | -0.238965 | 101334 | 101.334 | 0.09419885 | 110.8795 | 0.09002245 | 9.002245
6280 | 1.884216 | 0.7156779 | 188413.9 | -0.2391745 | 101299.1 | 101.2991 | 0.0942108 | 110.8425 | 0.09003337 | 9.003337
6281 | 1.884977 | 0.7201465 | 188443.9 | -0.2394698 | 101931.6 | 101.9316 | 0.09424885 | 111.5385 | 0.09006815 | 9.006815
6282 | 1.884977 | 0.7155443 | 188473.9 | -0.2394427 | 101280.2 | 101.2802 | 0.09424885 | 110.8257 | 0.09006815 | 9.006815
6283 | 1.885277 | 0.7169148 | 188503.9 | -0.2395688 | 101474.1 | 101.4741 | 0.09426385 | 111.0395 | 0.09008185 | 9.008185
6284 | 1.885477 | 0.717154 | 188533.9 | -0.2398136 | 101508 | 101.508 | 0.09427385 | 111.0775 | 0.09009099 | 9.009099
6285 | 1.88595 | 0.7172531 | 188563.9 | -0.2398929 | 101522 | 101.522 | 0.0942975 | 111.0953 | 0.0901126 | 9.01126
6286 | 1.886472 | 0.7180772 | 188593.9 | -0.2401339 | 101638.7 | 101.6387 | 0.0943236 | 111.2256 | 0.09013646 | 9.013646
6287 | 1.886477 | 0.7166632 | 188623.9 | -0.2402712 | 101438.5 | 101.4385 | 0.09432385 | 111.0066 | 0.09013668 | 9.013668
6288 | 1.886977 | 0.7180584 | 188653.9 | -0.2404911 | 101636 | 101.636 | 0.09434885 | 111.2252 | 0.09015953 | 9.015953
6289 | 1.886977 | 0.7170859 | 188683.9 | -0.2405328 | 101498.4 | 101.4984 | 0.09434885 | 111.0746 | 0.09015953 | 9.015953
6290 | 1.887478 | 0.7172291 | 188713.9 | -0.2407347 | 101518.6 | 101.5186 | 0.0943739 | 111.0993 | 0.09018242 | 9.018242
6291 | 1.887477 | 0.7162864 | 188743.9 | -0.2408147 | 101385.2 | 101.3852 | 0.09437385 | 110.9533 | 0.09018237 | 9.018237
6292 | 1.887978 | 0.7159066 | 188773.9 | -0.2409794 | 101331.4 | 101.3314 | 0.0943989 | 110.897 | 0.09020526 | 9.020526
6293 | 1.887977 | 0.7153004 | 188803.9 | -0.2411543 | 101245.6 | 101.2456 | 0.09439885 | 110.8031 | 0.09020522 | 9.020522
6294 | 1.888477 | 0.7172724 | 188833.9 | -0.2413477 | 101524.8 | 101.5248 | 0.09442385 | 111.1111 | 0.09022806 | 9.022806
6295 | 1.888977 | 0.7176309 | 188863.9 | -0.2414962 | 101575.5 | 101.5755 | 0.09444885 | 111.1692 | 0.0902509 | 9.02509
6296 | 1.88942 | 0.7184224 | 188893.9 | -0.2416024 | 101687.5 | 101.6875 | 0.094471 | 111.2941 | 0.09027114 | 9.027114
6297 | 1.889477 | 0.7159486 | 188923.9 | -0.2417657 | 101337.4 | 101.3374 | 0.09447385 | 110.9111 | 0.09027375 | 9.027375
6298 | 1.889977 | 0.7186497 | 188953.9 | -0.2420451 | 101719.7 | 101.7197 | 0.09449885 | 111.3321 | 0.09029659 | 9.029659
6299 | 1.889977 | 0.7166833 | 188983.9 | -0.2420888 | 101441.4 | 101.4414 | 0.09449885 | 111.0275 | 0.09029659 | 9.029659
6300 | 1.890478 | 0.7177286 | 189013.9 | -0.2422482 | 101589.3 | 101.5893 | 0.0945239 | 111.1919 | 0.09031947 | 9.031947
6301 | 1.890477 | 0.7155275 | 189043.9 | -0.2423298 | 101277.8 | 101.2778 | 0.09452385 | 110.8509 | 0.09031943 | 9.031943
6302 | 1.890977 | 0.7166466 | 189073.9 | -0.2425213 | 101436.2 | 101.4362 | 0.09454885 | 111.0269 | 0.09034227 | 9.034227
6303 | 1.891005 | 0.7155489 | 189103.9 | -0.2426632 | 101280.8 | 101.2808 | 0.09455025 | 110.8569 | 0.09034355 | 9.034355
6304 | 1.891477 | 0.7160921 | 189133.9 | -0.2428302 | 101357.7 | 101.3577 | 0.09457385 | 110.9435 | 0.09036511 | 9.036511
6305 | 1.891757 | 0.715782 | 189163.9 | -0.2429483 | 101313.8 | 101.3138 | 0.09458785 | 110.8969 | 0.0903779 | 9.03779
6306 | 1.891977 | 0.7157429 | 189193.9 | -0.2430887 | 101308.3 | 101.3083 | 0.09459885 | 110.8919 | 0.09038795 | 9.038795
6307 | 1.892477 | 0.7158717 | 189223.9 | -0.2432245 | 101326.5 | 101.3265 | 0.09462385 | 110.9144 | 0.09041079 | 9.041079
6308 | 1.892476 | 0.7158436 | 189253.9 | -0.2434058 | 101322.5 | 101.3225 | 0.0946238 | 110.91 | 0.09041074 | 9.041074
6309 | 1.892972 | 0.7158008 | 189283.9 | -0.2434846 | 101316.5 | 101.3165 | 0.0946486 | 110.9059 | 0.0904334 | 9.04334
6310 | 1.89345 | 0.7164789 | 189313.9 | -0.243666 | 101412.4 | 101.4124 | 0.0946725 | 111.0134 | 0.09045523 | 9.045523
6311 | 1.893478 | 0.7157805 | 189343.9 | -0.2438723 | 101313.6 | 101.3136 | 0.0946739 | 110.9053 | 0.09045651 | 9.045651
6312 | 1.893977 | 0.7162634 | 189373.9 | -0.2440376 | 101381.9 | 101.3819 | 0.09469885 | 110.9827 | 0.0904793 | 9.04793
6313 | 1.894477 | 0.7178967 | 189403.9 | -0.2442185 | 101613.1 | 101.6131 | 0.09472385 | 111.2383 | 0.09050214 | 9.050214
6314 | 1.894477 | 0.7163544 | 189433.9 | -0.2443191 | 101394.8 | 101.3948 | 0.09472385 | 110.9993 | 0.09050214 | 9.050214
6315 | 1.894977 | 0.7160948 | 189463.9 | -0.2444966 | 101358.1 | 101.3581 | 0.09474885 | 110.9616 | 0.09052498 | 9.052498
6316 | 1.894977 | 0.7171137 | 189493.9 | -0.2446809 | 101502.3 | 101.5023 | 0.09474885 | 111.1195 | 0.09052498 | 9.052498
6317 | 1.895477 | 0.7160535 | 189523.9 | -0.2447424 | 101352.2 | 101.3522 | 0.09477385 | 110.9578 | 0.09054781 | 9.054781
6318 | 1.895839 | 0.7172614 | 189553.9 | -0.2450118 | 101523.2 | 101.5232 | 0.09479195 | 111.1468 | 0.09056435 | 9.056435
6319 | 1.896418 | 0.7191106 | 189583.9 | -0.2451876 | 101784.9 | 101.7849 | 0.0948209 | 111.4363 | 0.09059079 | 9.059079
6320 | 1.896477 | 0.7171113 | 189613.9 | -0.2452885 | 101502 | 101.502 | 0.09482385 | 111.1268 | 0.09059348 | 9.059348
6321 | 1.896477 | 0.7165329 | 189643.9 | -0.2454105 | 101420.1 | 101.4201 | 0.09482385 | 111.0371 | 0.09059348 | 9.059348
6322 | 1.896476 | 0.7150301 | 189673.9 | -0.2455115 | 101207.4 | 101.2074 | 0.0948238 | 110.8042 | 0.09059344 | 9.059344
6323 | 1.897477 | 0.7185512 | 189703.9 | -0.2458447 | 101705.8 | 101.7058 | 0.09487385 | 111.355 | 0.09063915 | 9.063915
6324 | 1.897477 | 0.7166975 | 189733.9 | -0.2458689 | 101443.4 | 101.4434 | 0.09487385 | 111.0677 | 0.09063915 | 9.063915
6325 | 1.897839 | 0.7167943 | 189763.9 | -0.2460477 | 101457.1 | 101.4571 | 0.09489195 | 111.0845 | 0.09065568 | 9.065568
6326 | 1.898055 | 0.7177032 | 189793.9 | -0.2462658 | 101585.7 | 101.5857 | 0.09490275 | 111.2265 | 0.09066555 | 9.066555
6327 | 1.898477 | 0.7174681 | 189823.9 | -0.2463539 | 101552.5 | 101.5525 | 0.09492385 | 111.1922 | 0.09068482 | 9.068482
6328 | 1.898876 | 0.7175345 | 189853.9 | -0.2465709 | 101561.9 | 101.5619 | 0.0949438 | 111.2045 | 0.09070304 | 9.070304
6329 | 1.898977 | 0.7171017 | 189883.9 | -0.2466728 | 101500.6 | 101.5006 | 0.09494885 | 111.138 | 0.09070765 | 9.070765
6330 | 1.899478 | 0.717236 | 189913.9 | -0.2468189 | 101519.6 | 101.5196 | 0.0949739 | 111.1613 | 0.09073053 | 9.073053
6331 | 1.899478 | 0.7178435 | 189943.9 | -0.247015 | 101605.6 | 101.6056 | 0.0949739 | 111.2555 | 0.09073053 | 9.073053
6332 | 1.899978 | 0.7181979 | 189973.9 | -0.2472076 | 101655.8 | 101.6558 | 0.0949989 | 111.3129 | 0.09075336 | 9.075336
6333 | 1.899977 | 0.7165771 | 190003.9 | -0.2472132 | 101426.3 | 101.4263 | 0.09499885 | 111.0617 | 0.09075331 | 9.075331
6334 | 1.900738 | 0.7190284 | 190033.9 | -0.2474922 | 101773.3 | 101.7733 | 0.0950369 | 111.4455 | 0.09078806 | 9.078806
6335 | 1.900978 | 0.7179767 | 190063.9 | -0.2475929 | 101624.4 | 101.6244 | 0.0950489 | 111.2837 | 0.09079902 | 9.079902
6336 | 1.900977 | 0.7158694 | 190093.9 | -0.2476743 | 101326.2 | 101.3262 | 0.09504885 | 110.9571 | 0.09079897 | 9.079897
6337 | 1.901477 | 0.7174963 | 190123.9 | -0.2479329 | 101556.4 | 101.5564 | 0.09507385 | 111.2118 | 0.0908218 | 9.08218
6338 | 1.901478 | 0.7163662 | 190153.9 | -0.248013 | 101396.5 | 101.3965 | 0.0950739 | 111.0366 | 0.09082185 | 9.082185
6339 | 1.901977 | 0.71688 | 190183.9 | -0.2482269 | 101469.2 | 101.4692 | 0.09509885 | 111.1188 | 0.09084463 | 9.084463
6340 | 1.901976 | 0.7161364 | 190213.9 | -0.2483255 | 101364 | 101.364 | 0.0950988 | 111.0036 | 0.09084459 | 9.084459
6341 | 1.902477 | 0.7171424 | 190243.9 | -0.2484775 | 101506.4 | 101.5064 | 0.09512385 | 111.162 | 0.09086746 | 9.086746
6342 | 1.902977 | 0.7172445 | 190273.9 | -0.2486879 | 101520.8 | 101.5208 | 0.09514885 | 111.1804 | 0.09089029 | 9.089029
6343 | 1.902976 | 0.7173728 | 190303.9 | -0.2488386 | 101539 | 101.539 | 0.0951488 | 111.2003 | 0.09089024 | 9.089024
6344 | 1.903477 | 0.7169698 | 190333.9 | -0.2489604 | 101481.9 | 101.4819 | 0.09517385 | 111.1404 | 0.09091312 | 9.091312
6345 | 1.903978 | 0.7191427 | 190363.9 | -0.2492403 | 101789.5 | 101.7895 | 0.0951989 | 111.4797 | 0.09093599 | 9.093599
6346 | 1.903738 | 0.7143319 | 190393.9 | -0.2491423 | 101108.5 | 101.1085 | 0.0951869 | 110.7328 | 0.09092503 | 9.092503
6347 | 1.904477 | 0.7184451 | 190423.9 | -0.2494814 | 101690.7 | 101.6907 | 0.09522385 | 111.3741 | 0.09095877 | 9.095877
6348 | 1.9045 | 0.7170602 | 190453.9 | -0.2495749 | 101494.7 | 101.4947 | 0.095225 | 111.1596 | 0.09095982 | 9.095982
6349 | 1.904977 | 0.7158932 | 190483.9 | -0.2497216 | 101329.5 | 101.3295 | 0.09524885 | 110.9811 | 0.0909816 | 9.09816
6350 | 1.904977 | 0.7163074 | 190513.9 | -0.2498396 | 101388.2 | 101.3882 | 0.09524885 | 111.0453 | 0.0909816 | 9.09816
6351 | 1.905495 | 0.7179075 | 190543.9 | -0.2501122 | 101614.6 | 101.6146 | 0.09527475 | 111.296 | 0.09100525 | 9.100525
6352 | 1.905977 | 0.718472 | 190573.9 | -0.2502301 | 101694.6 | 101.6946 | 0.09529885 | 111.3859 | 0.09102725 | 9.102725
6353 | 1.905976 | 0.7173164 | 190603.9 | -0.2503947 | 101531 | 101.531 | 0.0952988 | 111.2068 | 0.0910272 | 9.10272
6354 | 1.906477 | 0.7181265 | 190633.9 | -0.2505029 | 101645.6 | 101.6456 | 0.09532385 | 111.3349 | 0.09105007 | 9.105007
6355 | 1.90698 | 0.7178299 | 190663.9 | -0.2506822 | 101603.7 | 101.6037 | 0.095349 | 111.2915 | 0.09107303 | 9.107303
6356 | 1.907277 | 0.7188509 | 190693.9 | -0.2508351 | 101748.2 | 101.7482 | 0.09536385 | 111.4513 | 0.09108659 | 9.108659
6357 | 1.9074 | 0.7173212 | 190723.9 | -0.2509536 | 101531.7 | 101.5317 | 0.09537 | 111.2147 | 0.09109221 | 9.109221
6358 | 1.907616 | 0.7178188 | 190753.9 | -0.2511174 | 101602.1 | 101.6021 | 0.0953808 | 111.293 | 0.09110207 | 9.110207
6359 | 1.907977 | 0.717602 | 190783.9 | -0.2513697 | 101571.4 | 101.5714 | 0.09539885 | 111.2612 | 0.09111854 | 9.111854
6360 | 1.907976 | 0.7166947 | 190813.9 | -0.2514143 | 101443 | 101.443 | 0.0953988 | 111.1205 | 0.0911185 | 9.11185
6361 | 1.908477 | 0.7176217 | 190843.9 | -0.2515667 | 101574.2 | 101.5742 | 0.09542385 | 111.2668 | 0.09114137 | 9.114137
6362 | 1.908977 | 0.7189765 | 190873.9 | -0.2517765 | 101766 | 101.766 | 0.09544885 | 111.4794 | 0.09116419 | 9.116419
6363 | 1.909437 | 0.7186608 | 190903.9 | -0.2519348 | 101721.3 | 101.7213 | 0.09547185 | 111.4328 | 0.09118518 | 9.118518
6364 | 1.9094 | 0.7162888 | 190933.9 | -0.252014 | 101385.5 | 101.3855 | 0.09547 | 111.0648 | 0.09118349 | 9.118349
6365 | 1.909978 | 0.7185408 | 190963.9 | -0.2523174 | 101704.3 | 101.7043 | 0.0954989 | 111.4169 | 0.09120988 | 9.120988
6366 | 1.909977 | 0.7170269 | 190993.9 | -0.2524312 | 101490 | 101.49 | 0.09549885 | 111.1822 | 0.09120983 | 9.120983
6367 | 1.910477 | 0.7172162 | 191023.9 | -0.2525352 | 101516.8 | 101.5168 | 0.09552385 | 111.2141 | 0.09123265 | 9.123265
6368 | 1.910799 | 0.7185506 | 191053.9 | -0.2527606 | 101705.7 | 101.7057 | 0.09553995 | 111.4226 | 0.09124735 | 9.124735
6369 | 1.910977 | 0.7161761 | 191083.9 | -0.252793 | 101369.6 | 101.3696 | 0.09554885 | 111.0553 | 0.09125547 | 9.125547
6370 | 1.911468 | 0.7183129 | 191113.9 | -0.2530471 | 101672 | 101.672 | 0.0955734 | 111.3892 | 0.09127788 | 9.127788
6371 | 1.911478 | 0.7155976 | 191143.9 | -0.253148 | 101287.7 | 101.2877 | 0.0955739 | 110.9682 | 0.09127834 | 9.127834
6372 | 1.911977 | 0.718408 | 191173.9 | -0.2533549 | 101685.5 | 101.6855 | 0.09559885 | 111.4065 | 0.09130111 | 9.130111
6373 | 1.911979 | 0.7171924 | 191203.9 | -0.2534593 | 101513.4 | 101.5134 | 0.09559895 | 111.218 | 0.0913012 | 9.13012
6374 | 1.912477 | 0.7184517 | 191233.9 | -0.2536437 | 101691.7 | 101.6917 | 0.09562385 | 111.4158 | 0.09132393 | 9.132393
6375 | 1.912977 | 0.7193206 | 191263.9 | -0.2538558 | 101814.7 | 101.8147 | 0.09564885 | 111.5531 | 0.09134674 | 9.134674
6376 | 1.913 | 0.7191327 | 191293.9 | -0.2539899 | 101788.1 | 101.7881 | 0.09565 | 111.5241 | 0.09134779 | 9.134779
6377 | 1.913477 | 0.7187755 | 191323.9 | -0.2541344 | 101737.5 | 101.7375 | 0.09567385 | 111.4711 | 0.09136956 | 9.136956
6378 | 1.913976 | 0.7191902 | 191353.9 | -0.2543007 | 101796.2 | 101.7962 | 0.0956988 | 111.538 | 0.09139233 | 9.139233
6379 | 1.91391 | 0.7169576 | 191383.9 | -0.2543984 | 101480.2 | 101.4802 | 0.0956955 | 111.1914 | 0.09138932 | 9.138932
6380 | 1.91398 | 0.7171388 | 191413.9 | -0.2545274 | 101505.8 | 101.5058 | 0.095699 | 111.2199 | 0.09139252 | 9.139252
6381 | 1.914477 | 0.7191467 | 191443.9 | -0.2547479 | 101790 | 101.79 | 0.09572385 | 111.5338 | 0.0914152 | 9.14152
6382 | 1.914977 | 0.718648 | 191473.9 | -0.2548946 | 101719.5 | 101.7195 | 0.09574885 | 111.459 | 0.09143801 | 9.143801
6383 | 1.914976 | 0.7169535 | 191503.9 | -0.2550451 | 101479.6 | 101.4796 | 0.0957488 | 111.1962 | 0.09143797 | 9.143797
6384 | 1.915477 | 0.7184208 | 191533.9 | -0.2551874 | 101687.3 | 101.6873 | 0.09577385 | 111.4263 | 0.09146083 | 9.146083
6385 | 1.915937 | 0.7184222 | 191563.9 | -0.2553141 | 101687.5 | 101.6875 | 0.09579685 | 111.4288 | 0.09148182 | 9.148182
6386 | 1.916398 | 0.7198914 | 191593.9 | -0.2555638 | 101895.5 | 101.8955 | 0.0958199 | 111.6591 | 0.09150285 | 9.150285
6387 | 1.916339 | 0.7176418 | 191623.9 | -0.2556669 | 101577 | 101.577 | 0.09581695 | 111.3098 | 0.09150016 | 9.150016
6388 | 1.916476 | 0.7164539 | 191653.9 | -0.2557704 | 101408.9 | 101.4089 | 0.0958238 | 111.1263 | 0.09150641 | 9.150641
6389 | 1.916978 | 0.7188572 | 191683.9 | -0.25598 | 101749.1 | 101.7491 | 0.0958489 | 111.5016 | 0.09152931 | 9.152931
6390 | 1.917216 | 0.7180741 | 191713.9 | -0.2561411 | 101638.2 | 101.6382 | 0.0958608 | 111.3814 | 0.09154017 | 9.154017
6391 | 1.917608 | 0.7196496 | 191743.9 | -0.2563752 | 101861.2 | 101.8612 | 0.0958804 | 111.6277 | 0.09155806 | 9.155806
6392 | 1.917977 | 0.7187555 | 191773.9 | -0.2564814 | 101734.7 | 101.7347 | 0.09589885 | 111.4909 | 0.09157489 | 9.157489
6393 | 1.918004 | 0.7185113 | 191803.9 | -0.2565881 | 101700.1 | 101.7001 | 0.0959002 | 111.4532 | 0.09157613 | 9.157613
6394 | 1.918478 | 0.717927 | 191833.9 | -0.2567798 | 101617.4 | 101.6174 | 0.0959239 | 111.3649 | 0.09159775 | 9.159775
6395 | 1.918972 | 0.7188113 | 191863.9 | -0.2568806 | 101742.6 | 101.7426 | 0.0959486 | 111.5046 | 0.09162029 | 9.162029
6396 | 1.919298 | 0.7198493 | 191893.9 | -0.257113 | 101889.5 | 101.8895 | 0.0959649 | 111.6673 | 0.09163516 | 9.163516
6397 | 1.919477 | 0.7181334 | 191923.9 | -0.2572005 | 101646.6 | 101.6466 | 0.09597385 | 111.402 | 0.09164333 | 9.164333
6398 | 1.919978 | 0.7203412 | 191953.9 | -0.2574184 | 101959.1 | 101.9591 | 0.0959989 | 111.7471 | 0.09166618 | 9.166618
6399 | 1.919978 | 0.7189996 | 191983.9 | -0.2575378 | 101769.2 | 101.7692 | 0.0959989 | 111.539 | 0.09166618 | 9.166618
6400 | 1.919977 | 0.7172656 | 192013.9 | -0.2575954 | 101523.8 | 101.5238 | 0.09599885 | 111.27 | 0.09166614 | 9.166614
6401 | 1.920477 | 0.7181489 | 192043.9 | -0.2577985 | 101648.8 | 101.6488 | 0.09602385 | 111.4095 | 0.09168895 | 9.168895
6402 | 1.920977 | 0.7183433 | 192073.9 | -0.2579457 | 101676.3 | 101.6763 | 0.09604885 | 111.4422 | 0.09171176 | 9.171176
6403 | 1.920978 | 0.7182866 | 192103.9 | -0.2581128 | 101668.3 | 101.6683 | 0.0960489 | 111.4334 | 0.0917118 | 9.17118
6404 | 1.921477 | 0.7180402 | 192133.9 | -0.2582373 | 101633.4 | 101.6334 | 0.09607385 | 111.3977 | 0.09173457 | 9.173457
6405 | 1.921875 | 0.7187051 | 192163.9 | -0.2583804 | 101727.5 | 101.7275 | 0.09609375 | 111.5029 | 0.09175272 | 9.175272
6406 | 1.921977 | 0.7187927 | 192193.9 | -0.2586052 | 101739.9 | 101.7399 | 0.09609885 | 111.517 | 0.09175738 | 9.175738
6407 | 1.921976 | 0.7159441 | 192223.9 | -0.2586757 | 101336.7 | 101.3367 | 0.0960988 | 111.0751 | 0.09175733 | 9.175733
6408 | 1.922476 | 0.7178448 | 192253.9 | -0.2589366 | 101605.8 | 101.6058 | 0.0961238 | 111.3725 | 0.09178014 | 9.178014
6409 | 1.922617 | 0.7166053 | 192283.9 | -0.2589569 | 101430.3 | 101.4303 | 0.09613085 | 111.1809 | 0.09178657 | 9.178657
6410 | 1.923688 | 0.7222417 | 192313.9 | -0.259331 | 102228.1 | 102.2281 | 0.0961844 | 112.0609 | 0.09183542 | 9.183542
6411 | 1.923478 | 0.7190217 | 192343.9 | -0.2593982 | 101772.4 | 101.7724 | 0.0961739 | 111.5602 | 0.09182584 | 9.182584
6412 | 1.923977 | 0.7195806 | 192373.9 | -0.2595569 | 101851.5 | 101.8515 | 0.09619885 | 111.6495 | 0.0918486 | 9.18486
6413 | 1.924339 | 0.719326 | 192403.9 | -0.2597664 | 101815.4 | 101.8154 | 0.09621695 | 111.6118 | 0.09186512 | 9.186512
6414 | 1.924477 | 0.7176827 | 192433.9 | -0.2598672 | 101582.8 | 101.5828 | 0.09622385 | 111.3575 | 0.09187141 | 9.187141
6415 | 1.924967 | 0.7183481 | 192463.9 | -0.2599847 | 101677 | 101.677 | 0.09624835 | 111.4633 | 0.09189376 | 9.189376
6416 | 1.924977 | 0.7173249 | 192493.9 | -0.2601354 | 101532.2 | 101.5322 | 0.09624885 | 111.3045 | 0.09189422 | 9.189422
6417 | 1.924985 | 0.7171848 | 192523.9 | -0.2602871 | 101512.4 | 101.5124 | 0.09624925 | 111.2828 | 0.09189458 | 9.189458
6418 | 1.925697 | 0.7191421 | 192553.9 | -0.2604879 | 101789.4 | 101.7894 | 0.09628485 | 111.5902 | 0.09192705 | 9.192705
6419 | 1.925977 | 0.7182247 | 192583.9 | -0.2605962 | 101659.5 | 101.6595 | 0.09629885 | 111.4492 | 0.09193982 | 9.193982
6420 | 1.926477 | 0.7194851 | 192613.9 | -0.2608106 | 101837.9 | 101.8379 | 0.09632385 | 111.6474 | 0.09196263 | 9.196263
6421 | 1.926477 | 0.7182624 | 192643.9 | -0.2609698 | 101664.9 | 101.6649 | 0.09632385 | 111.4576 | 0.09196263 | 9.196263
6422 | 1.926977 | 0.7191017 | 192673.9 | -0.2610789 | 101783.7 | 101.7837 | 0.09634885 | 111.5904 | 0.09198543 | 9.198543
6423 | 1.927479 | 0.7201152 | 192703.9 | -0.2612804 | 101927.1 | 101.9271 | 0.09637395 | 111.7503 | 0.09200833 | 9.200833
6424 | 1.927479 | 0.7179181 | 192733.9 | -0.2613007 | 101616.2 | 101.6162 | 0.09637395 | 111.4093 | 0.09200833 | 9.200833
6425 | 1.927979 | 0.7189658 | 192763.9 | -0.2615276 | 101764.4 | 101.7644 | 0.09639895 | 111.5744 | 0.09203113 | 9.203113
6426 | 1.927975 | 0.7191476 | 192793.9 | -0.261736 | 101790.2 | 101.7902 | 0.09639875 | 111.6026 | 0.09203095 | 9.203095
6427 | 1.928477 | 0.7184346 | 192823.9 | -0.2618554 | 101689.3 | 101.6893 | 0.09642385 | 111.4945 | 0.09205384 | 9.205384
6428 | 1.928476 | 0.717322 | 192853.9 | -0.2620255 | 101531.8 | 101.5318 | 0.0964238 | 111.3219 | 0.09205379 | 9.205379
6429 | 1.928977 | 0.7183665 | 192883.9 | -0.2621022 | 101679.6 | 101.6796 | 0.09644885 | 111.4865 | 0.09207664 | 9.207664
6430 | 1.929478 | 0.7185846 | 192913.9 | -0.2623241 | 101710.5 | 101.7105 | 0.0964739 | 111.5229 | 0.09209949 | 9.209949
6431 | 1.929798 | 0.7198225 | 192943.9 | -0.2625195 | 101885.7 | 101.8857 | 0.0964899 | 111.7166 | 0.09211408 | 9.211408
6432 | 1.929977 | 0.7193397 | 192973.9 | -0.2626674 | 101817.4 | 101.8174 | 0.09649885 | 111.6426 | 0.09212224 | 9.212224
6433 | 1.930467 | 0.7193969 | 193003.9 | -0.262773 | 101825.5 | 101.8255 | 0.09652335 | 111.654 | 0.09214458 | 9.214458
6434 | 1.930477 | 0.7176256 | 193033.9 | -0.2628934 | 101574.7 | 101.5747 | 0.09652385 | 111.3791 | 0.09214504 | 9.214504
6435 | 1.930847 | 0.7184261 | 193063.9 | -0.2630526 | 101688.1 | 101.6881 | 0.09654235 | 111.5053 | 0.09216191 | 9.216191
6436 | 1.930977 | 0.7165939 | 193093.9 | -0.2631763 | 101428.7 | 101.4287 | 0.09654885 | 111.2215 | 0.09216784 | 9.216784
6437 | 1.931477 | 0.7185033 | 193123.9 | -0.2633635 | 101699 | 101.699 | 0.09657385 | 111.5204 | 0.09219064 | 9.219064
6438 | 1.931977 | 0.7207841 | 193153.9 | -0.2636435 | 102021.8 | 102.0218 | 0.09659885 | 111.877 | 0.09221344 | 9.221344
6439 | 1.931977 | 0.7179401 | 193183.9 | -0.2636486 | 101619.3 | 101.6193 | 0.09659885 | 111.4356 | 0.09221344 | 9.221344
6440 | 1.932477 | 0.720443 | 193213.9 | -0.2638828 | 101973.5 | 101.9735 | 0.09662385 | 111.8266 | 0.09223623 | 9.223623
6441 | 1.93296 | 0.7196888 | 193243.9 | -0.2640601 | 101866.8 | 101.8668 | 0.096648 | 111.712 | 0.09225825 | 9.225825
6442 | 1.932977 | 0.7193776 | 193273.9 | -0.2641843 | 101822.7 | 101.8227 | 0.09664885 | 111.6638 | 0.09225903 | 9.225903
6443 | 1.932978 | 0.7175319 | 193303.9 | -0.2643021 | 101561.5 | 101.5615 | 0.0966489 | 111.3773 | 0.09225908 | 9.225908
6444 | 1.933477 | 0.718648 | 193333.9 | -0.264493 | 101719.5 | 101.7195 | 0.09667385 | 111.5531 | 0.09228183 | 9.228183
6445 | 1.933955 | 0.71786 | 193363.9 | -0.2645566 | 101607.9 | 101.6079 | 0.09669775 | 111.4332 | 0.09230362 | 9.230362
6446 | 1.933977 | 0.7185976 | 193393.9 | -0.2647639 | 101712.3 | 101.7123 | 0.09669885 | 111.5478 | 0.09230462 | 9.230462
6447 | 1.934477 | 0.7178938 | 193423.9 | -0.2648662 | 101612.7 | 101.6127 | 0.09672385 | 111.4411 | 0.09232742 | 9.232742
6448 | 1.934641 | 0.7185479 | 193453.9 | -0.2650663 | 101705.3 | 101.7053 | 0.09673205 | 111.5435 | 0.09233489 | 9.233489
6449 | 1.934977 | 0.7187436 | 193483.9 | -0.2651985 | 101733 | 101.733 | 0.09674885 | 111.5755 | 0.09235021 | 9.235021
6450 | 1.935477 | 0.7187738 | 193513.9 | -0.2653443 | 101737.3 | 101.7373 | 0.09677385 | 111.5828 | 0.09237301 | 9.237301
6451 | 1.935477 | 0.7176871 | 193543.9 | -0.2654531 | 101583.5 | 101.5835 | 0.09677385 | 111.4141 | 0.09237301 | 9.237301
6452 | 1.935977 | 0.7177672 | 193573.9 | -0.2656256 | 101594.8 | 101.5948 | 0.09679885 | 111.4291 | 0.0923958 | 9.23958
6453 | 1.935977 | 0.7174972 | 193603.9 | -0.2657467 | 101556.6 | 101.5566 | 0.09679885 | 111.3871 | 0.0923958 | 9.23958
6454 | 1.936477 | 0.7172666 | 193633.9 | -0.2659328 | 101523.9 | 101.5239 | 0.09682385 | 111.3539 | 0.09241859 | 9.241859
6455 | 1.936977 | 0.7184196 | 193663.9 | -0.2660876 | 101687.1 | 101.6871 | 0.09684885 | 111.5354 | 0.09244139 | 9.244139
6456 | 1.936977 | 0.7175489 | 193693.9 | -0.2662331 | 101563.9 | 101.5639 | 0.09684885 | 111.4002 | 0.09244139 | 9.244139
6457 | 1.93722 | 0.717033 | 193723.9 | -0.2663823 | 101490.9 | 101.4909 | 0.096861 | 111.3214 | 0.09245246 | 9.245246
6458 | 1.937937 | 0.7191616 | 193753.9 | -0.2665641 | 101792.2 | 101.7922 | 0.09689685 | 111.6555 | 0.09248515 | 9.248515
6459 | 1.937977 | 0.7179458 | 193783.9 | -0.2667055 | 101620.1 | 101.6201 | 0.09689885 | 111.4669 | 0.09248697 | 9.248697
6460 | 1.93818 | 0.7178639 | 193813.9 | -0.2668511 | 101608.5 | 101.6085 | 0.096909 | 111.4553 | 0.09249622 | 9.249622
6461 | 1.938477 | 0.7179335 | 193843.9 | -0.2669795 | 101618.3 | 101.6183 | 0.09692385 | 111.4676 | 0.09250976 | 9.250976
6462 | 1.938479 | 0.7160135 | 193873.9 | -0.2670833 | 101346.6 | 101.3466 | 0.09692395 | 111.1695 | 0.09250985 | 9.250985
6463 | 1.939478 | 0.7206936 | 193903.9 | -0.2674176 | 102009 | 102.009 | 0.0969739 | 111.9012 | 0.09255539 | 9.255539
6464 | 1.939477 | 0.7173002 | 193933.9 | -0.267391 | 101528.7 | 101.5287 | 0.09697385 | 111.3743 | 0.09255534 | 9.255534
6465 | 1.939757 | 0.7185743 | 193963.9 | -0.2675903 | 101709 | 101.709 | 0.09698785 | 111.5736 | 0.09256811 | 9.256811
6466 | 1.939977 | 0.7186093 | 193993.9 | -0.2677627 | 101714 | 101.714 | 0.09699885 | 111.5801 | 0.09257813 | 9.257813
6467 | 1.940478 | 0.7198604 | 194023.9 | -0.2679833 | 101891.1 | 101.8911 | 0.0970239 | 111.7769 | 0.09260097 | 9.260097
6468 | 1.940495 | 0.7175927 | 194053.9 | -0.268096 | 101570.1 | 101.5701 | 0.09702475 | 111.4249 | 0.09260174 | 9.260174
6469 | 1.940977 | 0.718017 | 194083.9 | -0.2682393 | 101630.1 | 101.6301 | 0.09704885 | 111.4932 | 0.09262371 | 9.262371
6470 | 1.940982 | 0.7173824 | 194113.9 | -0.2683578 | 101540.3 | 101.5403 | 0.0970491 | 111.3947 | 0.09262394 | 9.262394
6471 | 1.941979 | 0.7208458 | 194143.9 | -0.2686096 | 102030.5 | 102.0305 | 0.09709895 | 111.9376 | 0.09266938 | 9.266938
6472 | 1.941977 | 0.7179946 | 194173.9 | -0.2686976 | 101627 | 101.627 | 0.09709885 | 111.4948 | 0.09266929 | 9.266929
6473 | 1.941978 | 0.7182229 | 194203.9 | -0.26883 | 101659.3 | 101.6593 | 0.0970989 | 111.5303 | 0.09266933 | 9.266933
6474 | 1.942477 | 0.7187138 | 194233.9 | -0.26897 | 101728.8 | 101.7288 | 0.09712385 | 111.6091 | 0.09269207 | 9.269207
6475 | 1.942505 | 0.7180642 | 194263.9 | -0.2691646 | 101636.8 | 101.6368 | 0.09712525 | 111.5083 | 0.09269335 | 9.269335
6476 | 1.943467 | 0.720849 | 194293.9 | -0.2693586 | 102031 | 102.031 | 0.09717335 | 111.9457 | 0.09273719 | 9.273719
6477 | 1.942978 | 0.7161214 | 194323.9 | -0.2693399 | 101361.8 | 101.3618 | 0.0971489 | 111.209 | 0.09271491 | 9.271491
6478 | 1.943477 | 0.7185337 | 194353.9 | -0.2695975 | 101703.3 | 101.7033 | 0.09717385 | 111.5862 | 0.09273765 | 9.273765
6479 | 1.944475 | 0.7216763 | 194383.9 | -0.2699017 | 102148.1 | 102.1481 | 0.09722375 | 112.0793 | 0.09278313 | 9.278313
6480 | 1.944177 | 0.7186045 | 194413.9 | -0.2699625 | 101713.3 | 101.7133 | 0.09720885 | 111.6007 | 0.09276955 | 9.276955
6481 | 1.944477 | 0.7187347 | 194443.9 | -0.2701008 | 101731.7 | 101.7317 | 0.09722385 | 111.6225 | 0.09278322 | 9.278322
6482 | 1.944977 | 0.7193542 | 194473.9 | -0.2702974 | 101819.4 | 101.8194 | 0.09724885 | 111.7212 | 0.092806 | 9.2806
6483 | 1.945141 | 0.71968 | 194503.9 | -0.2704685 | 101865.5 | 101.8655 | 0.09725705 | 111.7727 | 0.09281347 | 9.281347
6484 | 1.945477 | 0.7199089 | 194533.9 | -0.2705722 | 101897.9 | 101.8979 | 0.09727385 | 111.8099 | 0.09282879 | 9.282879
6485 | 1.945899 | 0.7188033 | 194563.9 | -0.2707238 | 101741.4 | 101.7414 | 0.09729495 | 111.6404 | 0.09284801 | 9.284801
6486 | 1.945978 | 0.7184709 | 194593.9 | -0.2708757 | 101694.4 | 101.6944 | 0.0972989 | 111.5891 | 0.09285161 | 9.285161
6487 | 1.946408 | 0.7184083 | 194623.9 | -0.2709839 | 101685.5 | 101.6855 | 0.0973204 | 111.5816 | 0.09287121 | 9.287121
6488 | 1.946521 | 0.7192477 | 194653.9 | -0.2711734 | 101804.3 | 101.8043 | 0.09732605 | 111.7126 | 0.09287636 | 9.287636
6489 | 1.946977 | 0.7197967 | 194683.9 | -0.2713137 | 101882.1 | 101.8821 | 0.09734885 | 111.8002 | 0.09289713 | 9.289713
6490 | 1.947478 | 0.7204969 | 194713.9 | -0.2715486 | 101981.2 | 101.9812 | 0.0973739 | 111.9115 | 0.09291996 | 9.291996
6491 | 1.947478 | 0.7182995 | 194743.9 | -0.2716376 | 101670.1 | 101.6701 | 0.0973739 | 111.5702 | 0.09291996 | 9.291996
6492 | 1.947978 | 0.7188187 | 194773.9 | -0.2717769 | 101743.6 | 101.7436 | 0.0973989 | 111.6533 | 0.09294274 | 9.294274
6493 | 1.948472 | 0.7204913 | 194803.9 | -0.2720003 | 101980.4 | 101.9804 | 0.0974236 | 111.9157 | 0.09296525 | 9.296525
6494 | 1.948477 | 0.7207053 | 194833.9 | -0.27216 | 102010.7 | 102.0107 | 0.09742385 | 111.9489 | 0.09296548 | 9.296548
6495 | 1.948716 | 0.7191806 | 194863.9 | -0.272317 | 101794.8 | 101.7948 | 0.0974358 | 111.7133 | 0.09297637 | 9.297637
6496 | 1.948977 | 0.7181772 | 194893.9 | -0.2723773 | 101652.8 | 101.6528 | 0.09744885 | 111.5588 | 0.09298826 | 9.298826
6497 | 1.948978 | 0.7175163 | 194923.9 | -0.2725142 | 101559.3 | 101.5593 | 0.0974489 | 111.4561 | 0.0929883 | 9.29883
6498 | 1.949478 | 0.7180375 | 194953.9 | -0.2727202 | 101633.1 | 101.6331 | 0.0974739 | 111.5396 | 0.09301108 | 9.301108
6499 | 1.949977 | 0.7213184 | 194983.9 | -0.2729741 | 102097.4 | 102.0974 | 0.09749885 | 112.0518 | 0.09303382 | 9.303382
6500 | 1.949978 | 0.7177482 | 195013.9 | -0.2729908 | 101592.1 | 101.5921 | 0.0974989 | 111.4972 | 0.09303386 | 9.303386
6501 | 1.950487 | 0.7206971 | 195043.9 | -0.2732528 | 102009.5 | 102.0095 | 0.09752435 | 111.9579 | 0.09305705 | 9.305705
6502 | 1.950876 | 0.7191728 | 195073.9 | -0.2733771 | 101793.7 | 101.7937 | 0.0975438 | 111.7231 | 0.09307477 | 9.307477
6503 | 1.951435 | 0.7207155 | 195103.9 | -0.2735816 | 102012.1 | 102.0121 | 0.09757175 | 111.9656 | 0.09310024 | 9.310024
6504 | 1.951476 | 0.720332 | 195133.9 | -0.2737509 | 101957.8 | 101.9578 | 0.0975738 | 111.9062 | 0.09310211 | 9.310211
6505 | 1.951978 | 0.7206196 | 195163.9 | -0.2738308 | 101998.5 | 101.9985 | 0.0975989 | 111.9535 | 0.09312498 | 9.312498
6506 | 1.952018 | 0.7199911 | 195193.9 | -0.2740677 | 101909.6 | 101.9096 | 0.0976009 | 111.856 | 0.0931268 | 9.31268
6507 | 1.952477 | 0.7203528 | 195223.9 | -0.274161 | 101960.8 | 101.9608 | 0.09762385 | 111.9146 | 0.09314771 | 9.314771
6508 | 1.952482 | 0.7196876 | 195253.9 | -0.2743285 | 101866.6 | 101.8666 | 0.0976241 | 111.8112 | 0.09314793 | 9.314793
6509 | 1.952977 | 0.7194777 | 195283.9 | -0.2744413 | 101836.9 | 101.8369 | 0.09764885 | 111.7812 | 0.09317048 | 9.317048
6510 | 1.953435 | 0.7205182 | 195313.9 | -0.2747127 | 101984.2 | 101.9842 | 0.09767175 | 111.9451 | 0.09319135 | 9.319135
6511 | 1.953477 | 0.7206893 | 195343.9 | -0.274799 | 102008.4 | 102.0084 | 0.09767385 | 111.9719 | 0.09319326 | 9.319326
6512 | 1.953799 | 0.7193133 | 195373.9 | -0.2749532 | 101813.6 | 101.8136 | 0.09768995 | 111.7598 | 0.09320793 | 9.320793
6513 | 1.953976 | 0.7194875 | 195403.9 | -0.2751005 | 101838.3 | 101.8383 | 0.0976988 | 111.7878 | 0.09321599 | 9.321599
6514 | 1.954477 | 0.720208 | 195433.9 | -0.2752911 | 101940.3 | 101.9403 | 0.09772385 | 111.9023 | 0.09323881 | 9.323881
6515 | 1.954977 | 0.7205354 | 195463.9 | -0.2754389 | 101986.6 | 101.9866 | 0.09774885 | 111.9557 | 0.09326158 | 9.326158
6516 | 1.954977 | 0.720014 | 195493.9 | -0.2755472 | 101912.8 | 101.9128 | 0.09774885 | 111.8747 | 0.09326158 | 9.326158
6517 | 1.955477 | 0.719923 | 195523.9 | -0.2757003 | 101899.9 | 101.8999 | 0.09777385 | 111.8631 | 0.09328436 | 9.328436
6518 | 1.955495 | 0.7193848 | 195553.9 | -0.2759167 | 101823.8 | 101.8238 | 0.09777475 | 111.7795 | 0.09328518 | 9.328518
6519 | 1.955977 | 0.72035 | 195583.9 | -0.2760462 | 101960.4 | 101.9604 | 0.09779885 | 111.932 | 0.09330713 | 9.330713
6520 | 1.955978 | 0.7193714 | 195613.9 | -0.2761955 | 101821.9 | 101.8219 | 0.0977989 | 111.7799 | 0.09330718 | 9.330718
6521 | 1.956477 | 0.7193217 | 195643.9 | -0.2762742 | 101814.8 | 101.8148 | 0.09782385 | 111.7747 | 0.0933299 | 9.33299
6522 | 1.956978 | 0.72135 | 195673.9 | -0.276545 | 102101.9 | 102.1019 | 0.0978489 | 112.0925 | 0.09335272 | 9.335272
6523 | 1.956987 | 0.7202049 | 195703.9 | -0.2766471 | 101939.8 | 101.9398 | 0.09784935 | 111.9146 | 0.09335313 | 9.335313
6524 | 1.95758 | 0.7211672 | 195733.9 | -0.2769238 | 102076 | 102.076 | 0.097879 | 112.0671 | 0.09338014 | 9.338014
6525 | 1.957977 | 0.7200297 | 195763.9 | -0.2769607 | 101915 | 101.915 | 0.09789885 | 111.8924 | 0.09339822 | 9.339822
6526 | 1.957977 | 0.7192952 | 195793.9 | -0.2771018 | 101811.1 | 101.8111 | 0.09789885 | 111.7783 | 0.09339822 | 9.339822
6527 | 1.958177 | 0.7188489 | 195823.9 | -0.2772551 | 101747.9 | 101.7479 | 0.09790885 | 111.7099 | 0.09340733 | 9.340733
6528 | 1.958967 | 0.7220286 | 195853.9 | -0.2774341 | 102198 | 102.198 | 0.09794835 | 112.2081 | 0.0934433 | 9.34433
6529 | 1.958977 | 0.719214 | 195883.9 | -0.277545 | 101799.6 | 101.7996 | 0.09794885 | 111.7707 | 0.09344376 | 9.344376
6530 | 1.959477 | 0.7213916 | 195913.9 | -0.2777952 | 102107.8 | 102.1078 | 0.09797385 | 112.1117 | 0.09346653 | 9.346653
6531 | 1.959477 | 0.7188849 | 195943.9 | -0.2777712 | 101753 | 101.753 | 0.09797385 | 111.7221 | 0.09346653 | 9.346653
6532 | 1.959977 | 0.7209677 | 195973.9 | -0.2780565 | 102047.8 | 102.0478 | 0.09799885 | 112.0484 | 0.0934893 | 9.34893
6533 | 1.959977 | 0.7205812 | 196003.9 | -0.2781672 | 101993.1 | 101.9931 | 0.09799885 | 111.9883 | 0.0934893 | 9.34893
6534 | 1.960677 | 0.7222692 | 196033.9 | -0.2784765 | 102232 | 102.232 | 0.09803385 | 112.2542 | 0.09352117 | 9.352117
6535 | 1.960479 | 0.7185491 | 196063.9 | -0.2784838 | 101705.5 | 101.7055 | 0.09802395 | 111.675 | 0.09351216 | 9.351216
6536 | 1.960977 | 0.7197635 | 196093.9 | -0.2786558 | 101877.4 | 101.8774 | 0.09804885 | 111.8663 | 0.09353483 | 9.353483
6537 | 1.961477 | 0.7208182 | 196123.9 | -0.2788646 | 102026.6 | 102.0266 | 0.09807385 | 112.0328 | 0.0935576 | 9.35576
6538 | 1.961547 | 0.720824 | 196153.9 | -0.2790144 | 102027.5 | 102.0275 | 0.09807735 | 112.034 | 0.09356079 | 9.356079
6539 | 1.961978 | 0.7187037 | 196183.9 | -0.2790778 | 101727.3 | 101.7273 | 0.0980989 | 111.7067 | 0.09358041 | 9.358041
6540 | 1.962477 | 0.7229686 | 196213.9 | -0.2793661 | 102331 | 102.331 | 0.09812385 | 112.3721 | 0.09360313 | 9.360313
6541 | 1.962477 | 0.7205877 | 196243.9 | -0.2794719 | 101994 | 101.994 | 0.09812385 | 112.0021 | 0.09360313 | 9.360313
6542 | 1.962478 | 0.7185512 | 196273.9 | -0.2795062 | 101705.8 | 101.7058 | 0.0981239 | 111.6855 | 0.09360318 | 9.360318
6543 | 1.962977 | 0.7195308 | 196303.9 | -0.2796717 | 101844.4 | 101.8444 | 0.09814885 | 111.8403 | 0.0936259 | 9.36259
6544 | 1.963477 | 0.7207116 | 196333.9 | -0.2799495 | 102011.5 | 102.0115 | 0.09817385 | 112.0264 | 0.09364866 | 9.364866
6545 | 1.963977 | 0.7224224 | 196363.9 | -0.2801344 | 102253.7 | 102.2537 | 0.09819885 | 112.2949 | 0.09367143 | 9.367143
6546 | 1.963977 | 0.7192101 | 196393.9 | -0.2801727 | 101799 | 101.799 | 0.09819885 | 111.7956 | 0.09367143 | 9.367143
6547 | 1.964477 | 0.7205683 | 196423.9 | -0.2803717 | 101991.3 | 101.9913 | 0.09822385 | 112.0092 | 0.09369419 | 9.369419
6548 | 1.96458 | 0.7204886 | 196453.9 | -0.2805465 | 101980 | 101.98 | 0.098229 | 111.9974 | 0.09369888 | 9.369888
6549 | 1.964977 | 0.7197472 | 196483.9 | -0.2806248 | 101875 | 101.875 | 0.09824885 | 111.8842 | 0.09371696 | 9.371696
6550 | 1.964977 | 0.718361 | 196513.9 | -0.2807404 | 101678.8 | 101.6788 | 0.09824885 | 111.6687 | 0.09371696 | 9.371696
6551 | 1.965477 | 0.7207727 | 196543.9 | -0.2810229 | 102020.2 | 102.0202 | 0.09827385 | 112.0461 | 0.09373972 | 9.373972
6552 | 1.965977 | 0.7207748 | 196573.9 | -0.2811361 | 102020.5 | 102.0205 | 0.09829885 | 112.049 | 0.09376248 | 9.376248
6553 | 1.96645 | 0.7209921 | 196603.9 | -0.2812838 | 102051.3 | 102.0513 | 0.0983225 | 112.0852 | 0.09378402 | 9.378402
6554 | 1.966477 | 0.7202471 | 196633.9 | -0.281446 | 101945.8 | 101.9458 | 0.09832385 | 111.9695 | 0.09378524 | 9.378524
6555 | 1.966479 | 0.7193746 | 196663.9 | -0.2815546 | 101822.3 | 101.8223 | 0.09832395 | 111.8339 | 0.09378534 | 9.378534
6556 | 1.967097 | 0.7212692 | 196693.9 | -0.2817708 | 102090.5 | 102.0905 | 0.09835485 | 112.1316 | 0.09381347 | 9.381347
6557 | 1.967477 | 0.719736 | 196723.9 | -0.2818635 | 101873.5 | 101.8735 | 0.09837385 | 111.8951 | 0.09383077 | 9.383077
6558 | 1.967978 | 0.7216994 | 196753.9 | -0.2821174 | 102151.4 | 102.1514 | 0.0983989 | 112.2029 | 0.09385357 | 9.385357
6559 | 1.967977 | 0.7207398 | 196783.9 | -0.2822275 | 102015.5 | 102.0155 | 0.09839885 | 112.0538 | 0.09385353 | 9.385353
6560 | 1.968472 | 0.7205645 | 196813.9 | -0.2823469 | 101990.7 | 101.9907 | 0.0984236 | 112.029 | 0.09387606 | 9.387606
6561 | 1.968477 | 0.7210269 | 196843.9 | -0.2825277 | 102056.2 | 102.0562 | 0.09842385 | 112.1009 | 0.09387629 | 9.387629
6562 | 1.968977 | 0.7205872 | 196873.9 | -0.2827287 | 101993.9 | 101.9939 | 0.09844885 | 112.0351 | 0.09389905 | 9.389905
6563 | 1.968978 | 0.720493 | 196903.9 | -0.2828608 | 101980.6 | 101.9806 | 0.0984489 | 112.0205 | 0.09389909 | 9.389909
6564 | 1.969477 | 0.7203755 | 196933.9 | -0.2829765 | 101964 | 101.964 | 0.09847385 | 112.0048 | 0.09392181 | 9.392181
6565 | 1.969976 | 0.7208505 | 196963.9 | -0.2831143 | 102031.2 | 102.0312 | 0.0984988 | 112.0812 | 0.09394452 | 9.394452
6566 | 1.969977 | 0.7183739 | 196993.9 | -0.2832148 | 101680.7 | 101.6807 | 0.09849885 | 111.6961 | 0.09394457 | 9.394457
6567 | 1.970478 | 0.7223598 | 197023.9 | -0.2835197 | 102244.8 | 102.2448 | 0.0985239 | 112.3184 | 0.09396737 | 9.396737
6568 | 1.970579 | 0.720785 | 197053.9 | -0.2836888 | 102021.9 | 102.0219 | 0.09852895 | 112.0741 | 0.09397197 | 9.397197
6569 | 1.970978 | 0.7196906 | 197083.9 | -0.2838025 | 101867 | 101.867 | 0.0985489 | 111.9059 | 0.09399013 | 9.399013
6570 | 1.971177 | 0.7200038 | 197113.9 | -0.2839302 | 101911.4 | 101.9114 | 0.09855885 | 111.9556 | 0.09399918 | 9.399918
6571 | 1.971477 | 0.7191856 | 197143.9 | -0.2840247 | 101795.6 | 101.7956 | 0.09857385 | 111.8299 | 0.09401284 | 9.401284
6572 | 1.971977 | 0.7209121 | 197173.9 | -0.2842456 | 102039.9 | 102.0399 | 0.09859885 | 112.1009 | 0.0940356 | 9.40356
6573 | 1.972116 | 0.7204528 | 197203.9 | -0.2843431 | 101974.9 | 101.9749 | 0.0986058 | 112.0302 | 0.09404192 | 9.404192
6574 | 1.971977 | 0.7176111 | 197233.9 | -0.2844106 | 101572.7 | 101.5727 | 0.09859885 | 111.5876 | 0.0940356 | 9.40356
6575 | 1.97248 | 0.7192025 | 197263.9 | -0.2846162 | 101797.9 | 101.7979 | 0.098624 | 111.8377 | 0.09405849 | 9.405849
6576 | 1.9734 | 0.7220994 | 197293.9 | -0.2848542 | 102208 | 102.208 | 0.09867 | 112.2928 | 0.09410036 | 9.410036
6577 | 1.973477 | 0.7218513 | 197323.9 | -0.2850718 | 102172.9 | 102.1729 | 0.09867385 | 112.2547 | 0.09410386 | 9.410386
6578 | 1.973697 | 0.7205084 | 197353.9 | -0.2851187 | 101982.8 | 101.9828 | 0.09868485 | 112.0469 | 0.09411387 | 9.411387
6579 | 1.973977 | 0.7210358 | 197383.9 | -0.2853325 | 102057.4 | 102.0574 | 0.09869885 | 112.1304 | 0.09412662 | 9.412662
6580 | 1.973976 | 0.7188015 | 197413.9 | -0.2854018 | 101741.2 | 101.7412 | 0.0986988 | 111.7829 | 0.09412657 | 9.412657
6581 | 1.974478 | 0.719891 | 197443.9 | -0.2855682 | 101895.4 | 101.8954 | 0.0987239 | 111.9549 | 0.09414942 | 9.414942
6582 | 1.974977 | 0.7206008 | 197473.9 | -0.2857447 | 101995.9 | 101.9959 | 0.09874885 | 112.0678 | 0.09417212 | 9.417212
6583 | 1.974977 | 0.7201184 | 197503.9 | -0.2858652 | 101927.6 | 101.9276 | 0.09874885 | 111.9928 | 0.09417212 | 9.417212
6584 | 1.975477 | 0.7193639 | 197533.9 | -0.2860027 | 101820.8 | 101.8208 | 0.09877385 | 111.878 | 0.09419488 | 9.419488
6585 | 1.975977 | 0.7217955 | 197563.9 | -0.2862298 | 102165 | 102.165 | 0.09879885 | 112.2587 | 0.09421763 | 9.421763
6586 | 1.975977 | 0.7210043 | 197593.9 | -0.2863296 | 102053 | 102.053 | 0.09879885 | 112.1357 | 0.09421763 | 9.421763
6587 | 1.976477 | 0.722158 | 197623.9 | -0.2865373 | 102216.3 | 102.2163 | 0.09882385 | 112.3177 | 0.09424038 | 9.424038
6588 | 1.976477 | 0.7199883 | 197653.9 | -0.286556 | 101909.2 | 101.9092 | 0.09882385 | 111.9802 | 0.09424038 | 9.424038
6589 | 1.976977 | 0.7201228 | 197683.9 | -0.2867401 | 101928.2 | 101.9282 | 0.09884885 | 112.0037 | 0.09426313 | 9.426313
6590 | 1.976982 | 0.7189261 | 197713.9 | -0.2868966 | 101758.8 | 101.7588 | 0.0988491 | 111.8176 | 0.09426336 | 9.426336
6591 | 1.977478 | 0.719968 | 197743.9 | -0.2870584 | 101906.3 | 101.9063 | 0.0988739 | 111.9822 | 0.09428593 | 9.428593
6592 | 1.977977 | 0.7195326 | 197773.9 | -0.2871971 | 101844.7 | 101.8447 | 0.09889885 | 111.917 | 0.09430863 | 9.430863
6593 | 1.977977 | 0.7196423 | 197803.9 | -0.2873473 | 101860.2 | 101.8602 | 0.09889885 | 111.9341 | 0.09430863 | 9.430863
6594 | 1.978478 | 0.7191093 | 197833.9 | -0.2874364 | 101784.8 | 101.7848 | 0.0989239 | 111.8537 | 0.09433143 | 9.433143
6595 | 1.978908 | 0.7194727 | 197863.9 | -0.2876845 | 101836.2 | 101.8362 | 0.0989454 | 111.9124 | 0.09435099 | 9.435099
6596 | 1.978979 | 0.7203014 | 197893.9 | -0.2878416 | 101953.5 | 101.9535 | 0.09894895 | 112.0417 | 0.09435422 | 9.435422
6597 | 1.979477 | 0.7192147 | 197923.9 | -0.2879128 | 101799.7 | 101.7997 | 0.09897385 | 111.8752 | 0.09437688 | 9.437688
6598 | 1.979977 | 0.7209727 | 197953.9 | -0.2881615 | 102048.5 | 102.0485 | 0.09899885 | 112.1512 | 0.09439963 | 9.439963
6599 | 1.979977 | 0.7212045 | 197983.9 | -0.2883113 | 102081.3 | 102.0813 | 0.09899885 | 112.1872 | 0.09439963 | 9.439963
6600 | 1.980477 | 0.7207267 | 198013.9 | -0.2884346 | 102013.7 | 102.0137 | 0.09902385 | 112.1155 | 0.09442238 | 9.442238
6601 | 1.980477 | 0.7205346 | 198043.9 | -0.2885664 | 101986.5 | 101.9865 | 0.09902385 | 112.0856 | 0.09442238 | 9.442238
6602 | 1.980977 | 0.7198109 | 198073.9 | -0.2887321 | 101884.1 | 101.8841 | 0.09904885 | 111.9756 | 0.09444512 | 9.444512
6603 | 1.98142 | 0.7209786 | 198103.9 | -0.2888952 | 102049.3 | 102.0493 | 0.099071 | 112.1595 | 0.09446528 | 9.446528
6604 | 1.981477 | 0.7207652 | 198133.9 | -0.2890519 | 102019.1 | 102.0191 | 0.09907385 | 112.1266 | 0.09446787 | 9.446787
6605 | 1.981977 | 0.7214763 | 198163.9 | -0.289254 | 102119.8 | 102.1198 | 0.09909885 | 112.2397 | 0.09449062 | 9.449062
6606 | 1.982347 | 0.7220037 | 198193.9 | -0.2893643 | 102194.4 | 102.1944 | 0.09911735 | 112.3237 | 0.09450745 | 9.450745
6607 | 1.982477 | 0.7219738 | 198223.9 | -0.2895373 | 102190.2 | 102.1902 | 0.09912385 | 112.3197 | 0.09451336 | 9.451336
6608 | 1.982978 | 0.7220737 | 198253.9 | -0.2897194 | 102204.3 | 102.2043 | 0.0991489 | 112.3378 | 0.09453615 | 9.453615
6609 | 1.982977 | 0.7223436 | 198283.9 | -0.2898512 | 102242.5 | 102.2425 | 0.09914885 | 112.3798 | 0.09453611 | 9.453611
6610 | 1.982978 | 0.7186623 | 198313.9 | -0.289915 | 101721.5 | 101.7215 | 0.0991489 | 111.8071 | 0.09453615 | 9.453615
6611 | 1.983838 | 0.7224374 | 198343.9 | -0.2902267 | 102255.8 | 102.2558 | 0.0991919 | 112.3988 | 0.09457527 | 9.457527
6612 | 1.983977 | 0.7232265 | 198373.9 | -0.2903626 | 102367.5 | 102.3675 | 0.09919885 | 112.5223 | 0.0945816 | 9.45816
6613 | 1.984478 | 0.7217457 | 198403.9 | -0.2904904 | 102157.9 | 102.1579 | 0.0992239 | 112.2944 | 0.09460439 | 9.460439
6614 | 1.984477 | 0.7204846 | 198433.9 | -0.2905896 | 101979.4 | 101.9794 | 0.09922385 | 112.0982 | 0.09460434 | 9.460434
6615 | 1.984977 | 0.7220163 | 198463.9 | -0.290823 | 102196.2 | 102.1962 | 0.09924885 | 112.3391 | 0.09462708 | 9.462708
6616 | 1.984977 | 0.7221295 | 198493.9 | -0.2909929 | 102212.2 | 102.2122 | 0.09924885 | 112.3567 | 0.09462708 | 9.462708
6617 | 1.985157 | 0.7201386 | 198523.9 | -0.2910076 | 101930.4 | 101.9304 | 0.09925785 | 112.0478 | 0.09463527 | 9.463527
6618 | 1.985481 | 0.7214083 | 198553.9 | -0.2912585 | 102110.2 | 102.1102 | 0.09927405 | 112.2471 | 0.09465001 | 9.465001
6619 | 1.985974 | 0.7209811 | 198583.9 | -0.2914494 | 102049.7 | 102.0497 | 0.0992987 | 112.1831 | 0.09467243 | 9.467243
6620 | 1.986477 | 0.7213569 | 198613.9 | -0.2915749 | 102102.9 | 102.1029 | 0.09932385 | 112.2441 | 0.09469531 | 9.469531
6621 | 1.986477 | 0.7206609 | 198643.9 | -0.2916948 | 102004.4 | 102.0044 | 0.09932385 | 112.1358 | 0.09469531 | 9.469531
6622 | 1.986977 | 0.7215477 | 198673.9 | -0.2918604 | 102129.9 | 102.1299 | 0.09934885 | 112.2764 | 0.09471805 | 9.471805
6623 | 1.98742 | 0.7215891 | 198703.9 | -0.2920249 | 102135.8 | 102.1358 | 0.099371 | 112.2851 | 0.0947382 | 9.47382
6624 | 1.987477 | 0.7196457 | 198733.9 | -0.2921109 | 101860.7 | 101.8607 | 0.09937385 | 111.983 | 0.09474079 | 9.474079
6625 | 1.987896 | 0.7211144 | 198763.9 | -0.2923701 | 102068.6 | 102.0686 | 0.0993948 | 112.2136 | 0.09475985 | 9.475985
6626 | 1.987979 | 0.7218288 | 198793.9 | -0.2925429 | 102169.7 | 102.1697 | 0.09939895 | 112.3252 | 0.09476362 | 9.476362
6627 | 1.988477 | 0.7236413 | 198823.9 | -0.2927489 | 102426.2 | 102.4262 | 0.09942385 | 112.6098 | 0.09478627 | 9.478627
6628 | 1.988645 | 0.7217945 | 198853.9 | -0.2928607 | 102164.8 | 102.1648 | 0.09943225 | 112.3233 | 0.09479391 | 9.479391
6629 | 1.988977 | 0.7206626 | 198883.9 | -0.2929332 | 102004.6 | 102.0046 | 0.09944885 | 112.1489 | 0.09480901 | 9.480901
6630 | 1.989475 | 0.7218684 | 198913.9 | -0.293153 | 102175.3 | 102.1753 | 0.09947375 | 112.339 | 0.09483166 | 9.483166
6631 | 1.989477 | 0.7214332 | 198943.9 | -0.2932587 | 102113.7 | 102.1137 | 0.09947385 | 112.2713 | 0.09483175 | 9.483175
6632 | 1.989476 | 0.7197648 | 198973.9 | -0.2933749 | 101877.5 | 101.8775 | 0.0994738 | 112.0117 | 0.0948317 | 9.48317
6633 | 1.99001 | 0.721723 | 199003.9 | -0.2935823 | 102154.7 | 102.1547 | 0.0995005 | 112.3192 | 0.09485599 | 9.485599
6634 | 1.990477 | 0.7225728 | 199033.9 | -0.2937233 | 102275 | 102.275 | 0.09952385 | 112.4538 | 0.09487722 | 9.487722
6635 | 1.990978 | 0.7225646 | 199063.9 | -0.293951 | 102273.8 | 102.2738 | 0.0995489 | 112.4551 | 0.0949 | 9.49
6636 | 1.990977 | 0.7216431 | 199093.9 | -0.2940694 | 102143.4 | 102.1434 | 0.09954885 | 112.3117 | 0.09489996 | 9.489996
6637 | 1.991477 | 0.7220768 | 199123.9 | -0.2942168 | 102204.8 | 102.2048 | 0.09957385 | 112.3817 | 0.0949227 | 9.49227
6638 | 1.991486 | 0.7215179 | 199153.9 | -0.2943891 | 102125.7 | 102.1257 | 0.0995743 | 112.2948 | 0.0949231 | 9.49231
6639 | 1.991977 | 0.7216935 | 199183.9 | -0.2945583 | 102150.5 | 102.1505 | 0.09959885 | 112.3246 | 0.09494543 | 9.494543
6640 | 1.992478 | 0.7228979 | 199213.9 | -0.2947161 | 102321 | 102.321 | 0.0996239 | 112.5146 | 0.09496821 | 9.496821
6641 | 1.992477 | 0.7220374 | 199243.9 | -0.2948667 | 102199.2 | 102.1992 | 0.09962385 | 112.3807 | 0.09496817 | 9.496817
6642 | 1.992979 | 0.7217062 | 199273.9 | -0.2949612 | 102152.3 | 102.1523 | 0.09964895 | 112.3317 | 0.09499099 | 9.499099
6643 | 1.992977 | 0.7218943 | 199303.9 | -0.2951459 | 102179 | 102.179 | 0.09964885 | 112.361 | 0.0949909 | 9.49909
6644 | 1.993477 | 0.7214979 | 199333.9 | -0.2953445 | 102122.8 | 102.1228 | 0.09967385 | 112.3018 | 0.09501364 | 9.501364
6645 | 1.993977 | 0.7225288 | 199363.9 | -0.2955157 | 102268.8 | 102.2688 | 0.09969885 | 112.4648 | 0.09503637 | 9.503637
6646 | 1.993976 | 0.7216758 | 199393.9 | -0.295651 | 102148 | 102.148 | 0.0996988 | 112.3321 | 0.09503632 | 9.503632
6647 | 1.994455 | 0.7215451 | 199423.9 | -0.2958291 | 102129.5 | 102.1295 | 0.09972275 | 112.3142 | 0.0950581 | 9.50581
6648 | 1.994978 | 0.7228928 | 199453.9 | -0.29599 | 102320.3 | 102.3203 | 0.0997489 | 112.5266 | 0.09508188 | 9.508188
6649 | 1.994977 | 0.721256 | 199483.9 | -0.2960162 | 102088.6 | 102.0886 | 0.09974885 | 112.2718 | 0.09508184 | 9.508184
6650 | 1.99508 | 0.7206823 | 199513.9 | -0.2962103 | 102007.4 | 102.0074 | 0.099754 | 112.183 | 0.09508652 | 9.508652
6651 | 1.995697 | 0.7222449 | 199543.9 | -0.2963136 | 102228.6 | 102.2286 | 0.09978485 | 112.4294 | 0.09511457 | 9.511457
6652 | 1.995977 | 0.7213332 | 199573.9 | -0.2964493 | 102099.5 | 102.0995 | 0.09979885 | 112.2889 | 0.0951273 | 9.51273
6653 | 1.996053 | 0.7217928 | 199603.9 | -0.2966735 | 102164.6 | 102.1646 | 0.09980265 | 112.3609 | 0.09513075 | 9.513075
6654 | 1.996478 | 0.7225351 | 199633.9 | -0.2968587 | 102269.7 | 102.2697 | 0.0998239 | 112.4786 | 0.09515008 | 9.515008
6655 | 1.996978 | 0.7226238 | 199663.9 | -0.2970096 | 102282.2 | 102.2822 | 0.0998489 | 112.495 | 0.09517281 | 9.517281
6656 | 1.996977 | 0.721162 | 199693.9 | -0.2971087 | 102075.3 | 102.0753 | 0.09984885 | 112.2674 | 0.09517276 | 9.517276
6657 | 1.997479 | 0.7209184 | 199723.9 | -0.2972217 | 102040.8 | 102.0408 | 0.09987395 | 112.232 | 0.09519558 | 9.519558
6658 | 1.997972 | 0.7225748 | 199753.9 | -0.2974469 | 102275.3 | 102.2753 | 0.0998986 | 112.4924 | 0.09521799 | 9.521799
6659 | 1.997977 | 0.7206298 | 199783.9 | -0.2975163 | 102000 | 102 | 0.09989885 | 112.1897 | 0.09521822 | 9.521822
6660 | 1.998477 | 0.722744 | 199813.9 | -0.297756 | 102299.2 | 102.2992 | 0.09992385 | 112.5214 | 0.09524095 | 9.524095
6661 | 1.99896 | 0.7235728 | 199843.9 | -0.2979172 | 102416.5 | 102.4165 | 0.099948 | 112.6529 | 0.09526291 | 9.526291
6662 | 1.998977 | 0.7206935 | 199873.9 | -0.2979773 | 102009 | 102.009 | 0.09994885 | 112.2047 | 0.09526368 | 9.526368
6663 | 1.999477 | 0.7228064 | 199903.9 | -0.2982301 | 102308.1 | 102.3081 | 0.09997385 | 112.5362 | 0.09528641 | 9.528641
6664 | 1.999847 | 0.7236959 | 199933.9 | -0.2983648 | 102434 | 102.434 | 0.09999235 | 112.6766 | 0.09530323 | 9.530323
6665 | 1.999977 | 0.7218571 | 199963.9 | -0.2984858 | 102173.7 | 102.1737 | 0.09999885 | 112.3909 | 0.09530913 | 9.530913
6666 | 1.999977 | 0.7215322 | 199993.9 | -0.2985868 | 102127.7 | 102.1277 | 0.09999885 | 112.3404 | 0.09530913 | 9.530913
6667 | 2.000477 | 0.7218538 | 200023.9 | -0.2987377 | 102173.2 | 102.1732 | 0.10002385 | 112.393 | 0.09533186 | 9.533186
6668 | 2.000477 | 0.7206137 | 200053.9 | -0.2988821 | 101997.7 | 101.9977 | 0.10002385 | 112.1999 | 0.09533186 | 9.533186
6669 | 2.000977 | 0.72184 | 200083.9 | -0.299096 | 102171.3 | 102.1713 | 0.10004885 | 112.3934 | 0.09535459 | 9.535459
6670 | 2.00108 | 0.7207664 | 200113.9 | -0.2992251 | 102019.3 | 102.0193 | 0.100054 | 112.2267 | 0.09535927 | 9.535927
6671 | 2.001477 | 0.7219193 | 200143.9 | -0.2994123 | 102182.5 | 102.1825 | 0.10007385 | 112.4083 | 0.09537731 | 9.537731
6672 | 2.001921 | 0.7207625 | 200173.9 | -0.2994851 | 102018.8 | 102.0188 | 0.10009605 | 112.2304 | 0.09539749 | 9.539749
6673 | 2.001976 | 0.7203826 | 200203.9 | -0.2996813 | 101965 | 101.965 | 0.1000988 | 112.1716 | 0.09539999 | 9.539999
6674 | 2.002478 | 0.7225861 | 200233.9 | -0.2999243 | 102276.9 | 102.2769 | 0.1001239 | 112.5172 | 0.09542281 | 9.542281
6675 | 2.002977 | 0.7221108 | 200263.9 | -0.3000088 | 102209.6 | 102.2096 | 0.10014885 | 112.4458 | 0.09544549 | 9.544549
6676 | 2.002977 | 0.7218897 | 200293.9 | -0.3001524 | 102178.3 | 102.1783 | 0.10014885 | 112.4113 | 0.09544549 | 9.544549
6677 | 2.003477 | 0.7216192 | 200323.9 | -0.3003033 | 102140 | 102.14 | 0.10017385 | 112.3718 | 0.09546821 | 9.546821
6678 | 2.003478 | 0.7210396 | 200353.9 | -0.3004361 | 102058 | 102.058 | 0.1001739 | 112.2815 | 0.09546826 | 9.546826
6679 | 2.003555 | 0.7192925 | 200383.9 | -0.3005458 | 101810.7 | 101.8107 | 0.10017775 | 112.0099 | 0.09547176 | 9.547176
6680 | 2.004477 | 0.7220717 | 200413.9 | -0.3007898 | 102204.1 | 102.2041 | 0.10022385 | 112.4473 | 0.09551366 | 9.551366
6681 | 2.004505 | 0.7222881 | 200443.9 | -0.3009785 | 102234.7 | 102.2347 | 0.10022525 | 112.4812 | 0.09551493 | 9.551493
6682 | 2.004977 | 0.7218912 | 200473.9 | -0.3010946 | 102178.5 | 102.1785 | 0.10024885 | 112.4218 | 0.09553638 | 9.553638
6683 | 2.004987 | 0.7222792 | 200503.9 | -0.3012583 | 102233.4 | 102.2334 | 0.10024935 | 112.4823 | 0.09553684 | 9.553684
6684 | 2.005477 | 0.722131 | 200533.9 | -0.3013616 | 102212.5 | 102.2125 | 0.10027385 | 112.4617 | 0.0955591 | 9.55591
6685 | 2.005977 | 0.7221215 | 200563.9 | -0.3015264 | 102211.1 | 102.2111 | 0.10029885 | 112.4628 | 0.09558182 | 9.558182
6686 | 2.006421 | 0.7234115 | 200593.9 | -0.3017254 | 102393.7 | 102.3937 | 0.10032105 | 112.6659 | 0.095602 | 9.5602
6687 | 2.006477 | 0.7235123 | 200623.9 | -0.301899 | 102408 | 102.408 | 0.10032385 | 112.6819 | 0.09560455 | 9.560455
6688 | 2.006979 | 0.7234028 | 200653.9 | -0.3020442 | 102392.5 | 102.3925 | 0.10034895 | 112.6674 | 0.09562736 | 9.562736
6689 | 2.006977 | 0.7225935 | 200683.9 | -0.3022127 | 102277.9 | 102.2779 | 0.10034885 | 112.5414 | 0.09562727 | 9.562727
6690 | 2.007478 | 0.724401 | 200713.9 | -0.3024486 | 102533.8 | 102.5338 | 0.1003739 | 112.8255 | 0.09565003 | 9.565003
6691 | 2.007477 | 0.7223478 | 200743.9 | -0.3025214 | 102243.1 | 102.2431 | 0.10037385 | 112.5057 | 0.09564999 | 9.564999
6692 | 2.007978 | 0.7228691 | 200773.9 | -0.3027593 | 102316.9 | 102.3169 | 0.1003989 | 112.5894 | 0.09567275 | 9.567275
6693 | 2.008455 | 0.72311 | 200803.9 | -0.3028634 | 102351 | 102.351 | 0.10042275 | 112.6294 | 0.09569442 | 9.569442
6694 | 2.008477 | 0.7218639 | 200833.9 | -0.3029481 | 102174.6 | 102.1746 | 0.10042385 | 112.4354 | 0.09569542 | 9.569542
6695 | 2.008506 | 0.7215766 | 200863.9 | -0.3031146 | 102134 | 102.134 | 0.1004253 | 112.3908 | 0.09569674 | 9.569674
6696 | 2.009142 | 0.7236511 | 200893.9 | -0.3033323 | 102427.6 | 102.4276 | 0.1004571 | 112.7172 | 0.09572564 | 9.572564
6697 | 2.009477 | 0.7215785 | 200923.9 | -0.3034309 | 102134.3 | 102.1343 | 0.10047385 | 112.3961 | 0.09574086 | 9.574086
6698 | 2.009697 | 0.7226838 | 200953.9 | -0.3035972 | 102290.7 | 102.2907 | 0.10048485 | 112.5694 | 0.09575086 | 9.575086
6699 | 2.009977 | 0.7240725 | 200983.9 | -0.3038123 | 102487.3 | 102.4873 | 0.10049885 | 112.7871 | 0.09576358 | 9.576358
6700 | 2.010238 | 0.7221664 | 201013.9 | -0.3038128 | 102217.5 | 102.2175 | 0.1005119 | 112.4915 | 0.09577544 | 9.577544
6701 | 2.010478 | 0.7215155 | 201043.9 | -0.3040165 | 102125.3 | 102.1253 | 0.1005239 | 112.3914 | 0.09578634 | 9.578634
6702 | 2.010977 | 0.7220217 | 201073.9 | -0.3041745 | 102197 | 102.197 | 0.10054885 | 112.4728 | 0.09580901 | 9.580901
6703 | 2.010978 | 0.7221311 | 201103.9 | -0.304355 | 102212.5 | 102.2125 | 0.1005489 | 112.4898 | 0.09580906 | 9.580906
6704 | 2.011477 | 0.7224805 | 201133.9 | -0.3044735 | 102261.9 | 102.2619 | 0.10057385 | 112.5468 | 0.09583173 | 9.583173
6705 | 2.011977 | 0.721887 | 201163.9 | -0.3046646 | 102177.9 | 102.1779 | 0.10059885 | 112.4569 | 0.09585444 | 9.585444
6706 | 2.01246 | 0.724048 | 201193.9 | -0.3048515 | 102483.8 | 102.4838 | 0.100623 | 112.796 | 0.09587638 | 9.587638
6707 | 2.012477 | 0.7231713 | 201223.9 | -0.3049773 | 102359.7 | 102.3597 | 0.10062385 | 112.6595 | 0.09587716 | 9.587716
6708 | 2.012777 | 0.7231725 | 201253.9 | -0.3051215 | 102359.9 | 102.3599 | 0.10063885 | 112.6613 | 0.09589078 | 9.589078
6709 | 2.012977 | 0.7224024 | 201283.9 | -0.3052707 | 102250.9 | 102.2509 | 0.10064885 | 112.5423 | 0.09589987 | 9.589987
6710 | 2.013477 | 0.7235359 | 201313.9 | -0.3054215 | 102411.3 | 102.4113 | 0.10067385 | 112.7215 | 0.09592258 | 9.592258
6711 | 2.013477 | 0.7221659 | 201343.9 | -0.3055554 | 102217.4 | 102.2174 | 0.10067385 | 112.508 | 0.09592258 | 9.592258
6712 | 2.013977 | 0.7232856 | 201373.9 | -0.3057649 | 102375.9 | 102.3759 | 0.10069885 | 112.685 | 0.0959453 | 9.59453
6713 | 2.013979 | 0.7220213 | 201403.9 | -0.3059171 | 102196.9 | 102.1969 | 0.10069895 | 112.4881 | 0.09594539 | 9.594539
6714 | 2.014478 | 0.722511 | 201433.9 | -0.3060585 | 102266.2 | 102.2662 | 0.1007239 | 112.5669 | 0.09596805 | 9.596805
6715 | 2.014977 | 0.7226735 | 201463.9 | -0.3062277 | 102289.2 | 102.2892 | 0.10074885 | 112.5948 | 0.09599072 | 9.599072
6716 | 2.015108 | 0.7235296 | 201493.9 | -0.306455 | 102410.4 | 102.4104 | 0.1007554 | 112.7288 | 0.09599667 | 9.599667
6717 | 2.015477 | 0.7227288 | 201523.9 | -0.3065953 | 102297.1 | 102.2971 | 0.10077385 | 112.6059 | 0.09601343 | 9.601343
6718 | 2.015478 | 0.7216871 | 201553.9 | -0.3066849 | 102149.6 | 102.1496 | 0.1007739 | 112.4436 | 0.09601348 | 9.601348
6719 | 2.015696 | 0.7205302 | 201583.9 | -0.3067574 | 101985.9 | 101.9859 | 0.1007848 | 112.2645 | 0.09602338 | 9.602338
6720 | 2.016478 | 0.7232689 | 201613.9 | -0.3070109 | 102373.5 | 102.3735 | 0.1008239 | 112.6952 | 0.0960589 | 9.60589
6721 | 2.016477 | 0.723207 | 201643.9 | -0.307196 | 102364.8 | 102.3648 | 0.10082385 | 112.6856 | 0.09605885 | 9.605885
6722 | 2.016778 | 0.7213048 | 201673.9 | -0.3072127 | 102095.5 | 102.0955 | 0.1008389 | 112.3907 | 0.09607253 | 9.607253
6723 | 2.016976 | 0.7213038 | 201703.9 | -0.3074158 | 102095.4 | 102.0954 | 0.1008488 | 112.3916 | 0.09608152 | 9.608152
6724 | 2.017477 | 0.722614 | 201733.9 | -0.3075868 | 102280.8 | 102.2808 | 0.10087385 | 112.5983 | 0.09610427 | 9.610427
6725 | 2.017977 | 0.7240814 | 201763.9 | -0.3078125 | 102488.5 | 102.4885 | 0.10089885 | 112.8295 | 0.09612698 | 9.612698
6726 | 2.01842 | 0.7239394 | 201793.9 | -0.3079164 | 102468.4 | 102.4684 | 0.100921 | 112.8096 | 0.0961471 | 9.61471
6727 | 2.018477 | 0.7230506 | 201823.9 | -0.3080627 | 102342.6 | 102.3426 | 0.10092385 | 112.6714 | 0.09614969 | 9.614969
6728 | 2.018477 | 0.7212385 | 201853.9 | -0.3081524 | 102086.1 | 102.0861 | 0.10092385 | 112.3891 | 0.09614969 | 9.614969
6729 | 2.018977 | 0.7222521 | 201883.9 | -0.3082964 | 102229.6 | 102.2296 | 0.10094885 | 112.5496 | 0.0961724 | 9.61724
6730 | 2.019478 | 0.7234218 | 201913.9 | -0.3085121 | 102395.2 | 102.3952 | 0.1009739 | 112.7344 | 0.09619515 | 9.619515
6731 | 2.019477 | 0.7225266 | 201943.9 | -0.3086143 | 102268.5 | 102.2685 | 0.10097385 | 112.5949 | 0.09619511 | 9.619511
6732 | 2.019967 | 0.7226349 | 201973.9 | -0.3087361 | 102283.8 | 102.2838 | 0.10099835 | 112.6143 | 0.09621736 | 9.621736
6733 | 2.020478 | 0.7238277 | 202003.9 | -0.3089695 | 102452.6 | 102.4526 | 0.1010239 | 112.8028 | 0.09624057 | 9.624057
6734 | 2.020477 | 0.7214458 | 202033.9 | -0.3090642 | 102115.5 | 102.1155 | 0.10102385 | 112.4316 | 0.09624052 | 9.624052
6735 | 2.020977 | 0.7227011 | 202063.9 | -0.309274 | 102293.1 | 102.2931 | 0.10104885 | 112.6298 | 0.09626323 | 9.626323
6736 | 2.0211 | 0.7231225 | 202093.9 | -0.3093884 | 102352.8 | 102.3528 | 0.101055 | 112.6961 | 0.09626881 | 9.626881
6737 | 2.021452 | 0.7215111 | 202123.9 | -0.3094583 | 102124.7 | 102.1247 | 0.1010726 | 112.4467 | 0.0962848 | 9.62848
6738 | 2.021977 | 0.7229556 | 202153.9 | -0.3097102 | 102329.2 | 102.3292 | 0.10109885 | 112.6745 | 0.09630864 | 9.630864
6739 | 2.021977 | 0.7207044 | 202183.9 | -0.3097351 | 102010.5 | 102.0105 | 0.10109885 | 112.3237 | 0.09630864 | 9.630864
6740 | 2.022479 | 0.7229153 | 202213.9 | -0.3099877 | 102323.5 | 102.3235 | 0.10112395 | 112.6708 | 0.09633143 | 9.633143
6741 | 2.022477 | 0.7212132 | 202243.9 | -0.3101037 | 102082.5 | 102.0825 | 0.10112385 | 112.4055 | 0.09633134 | 9.633134
6742 | 2.022697 | 0.7207666 | 202273.9 | -0.3101864 | 102019.3 | 102.0193 | 0.10113485 | 112.337 | 0.09634133 | 9.634133
6743 | 2.022978 | 0.720736 | 202303.9 | -0.3103973 | 102015 | 102.015 | 0.1011489 | 112.3337 | 0.09635409 | 9.635409
6744 | 2.023477 | 0.721722 | 202333.9 | -0.3105651 | 102154.6 | 102.1546 | 0.10117385 | 112.4899 | 0.09637675 | 9.637675
6745 | 2.023505 | 0.721814 | 202363.9 | -0.3107692 | 102167.6 | 102.1676 | 0.10117525 | 112.5044 | 0.09637802 | 9.637802
6746 | 2.023977 | 0.723233 | 202393.9 | -0.3109699 | 102368.4 | 102.3684 | 0.10119885 | 112.728 | 0.09639945 | 9.639945
6747 | 2.024477 | 0.7224933 | 202423.9 | -0.3111362 | 102263.7 | 102.2637 | 0.10122385 | 112.6153 | 0.09642215 | 9.642215
6748 | 2.024476 | 0.7217795 | 202453.9 | -0.3112694 | 102162.7 | 102.1627 | 0.1012238 | 112.504 | 0.09642211 | 9.642211
6749 | 2.024977 | 0.7223482 | 202483.9 | -0.3114355 | 102243.2 | 102.2432 | 0.10124885 | 112.5952 | 0.09644485 | 9.644485
6750 | 2.025155 | 0.7222314 | 202513.9 | -0.3115766 | 102226.7 | 102.2267 | 0.10125775 | 112.5779 | 0.09645294 | 9.645294
6751 | 2.025477 | 0.7221774 | 202543.9 | -0.3117026 | 102219 | 102.219 | 0.10127385 | 112.5711 | 0.09646756 | 9.646756
6752 | 2.025961 | 0.721939 | 202573.9 | -0.3118861 | 102185.3 | 102.1853 | 0.10129805 | 112.5364 | 0.09648953 | 9.648953
6753 | 2.026477 | 0.7249342 | 202603.9 | -0.3121311 | 102609.2 | 102.6092 | 0.10132385 | 113.006 | 0.09651296 | 9.651296
6754 | 2.026477 | 0.7232767 | 202633.9 | -0.3121777 | 102374.6 | 102.3746 | 0.10132385 | 112.7476 | 0.09651296 | 9.651296
6755 | 2.026555 | 0.7222714 | 202663.9 | -0.312386 | 102232.3 | 102.2323 | 0.10132775 | 112.5913 | 0.0965165 | 9.65165
6756 | 2.026977 | 0.722774 | 202693.9 | -0.3124917 | 102303.5 | 102.3035 | 0.10134885 | 112.6718 | 0.09653566 | 9.653566
6757 | 2.027216 | 0.7217571 | 202723.9 | -0.312639 | 102159.5 | 102.1595 | 0.1013608 | 112.5145 | 0.09654651 | 9.654651
6758 | 2.02743 | 0.7200919 | 202753.9 | -0.3127536 | 101923.8 | 101.9238 | 0.1013715 | 112.256 | 0.09655622 | 9.655622
6759 | 2.027977 | 0.7246991 | 202783.9 | -0.3130077 | 102576 | 102.576 | 0.10139885 | 112.977 | 0.09658105 | 9.658105
6760 | 2.028477 | 0.7244741 | 202813.9 | -0.3131632 | 102544.1 | 102.5441 | 0.10142385 | 112.9445 | 0.09660375 | 9.660375
6761 | 2.028477 | 0.7238801 | 202843.9 | -0.3132988 | 102460 | 102.46 | 0.10142385 | 112.8519 | 0.09660375 | 9.660375
6762 | 2.028978 | 0.7230666 | 202873.9 | -0.3133789 | 102344.9 | 102.3449 | 0.1014489 | 112.7277 | 0.09662649 | 9.662649
6763 | 2.029467 | 0.724609 | 202903.9 | -0.3136021 | 102563.2 | 102.5632 | 0.10147335 | 112.9706 | 0.09664869 | 9.664869
6764 | 2.029477 | 0.7227644 | 202933.9 | -0.313713 | 102302.1 | 102.3021 | 0.10147385 | 112.6831 | 0.09664915 | 9.664915
6765 | 2.029505 | 0.7221428 | 202963.9 | -0.3139095 | 102214.1 | 102.2141 | 0.10147525 | 112.5863 | 0.09665042 | 9.665042
6766 | 2.029977 | 0.7228292 | 202993.9 | -0.3140526 | 102311.3 | 102.3113 | 0.10149885 | 112.6958 | 0.09667184 | 9.667184
6767 | 2.030154 | 0.7215993 | 203023.9 | -0.3141317 | 102137.2 | 102.1372 | 0.1015077 | 112.5049 | 0.09667988 | 9.667988
6768 | 2.030977 | 0.724485 | 203053.9 | -0.3144374 | 102545.6 | 102.5456 | 0.10154885 | 112.959 | 0.09671723 | 9.671723
6769 | 2.030977 | 0.7242675 | 203083.9 | -0.3145407 | 102514.9 | 102.5149 | 0.10154885 | 112.9251 | 0.09671723 | 9.671723
6770 | 2.031479 | 0.7237153 | 203113.9 | -0.3146752 | 102436.7 | 102.4367 | 0.10157395 | 112.8416 | 0.09674002 | 9.674002
6771 | 2.031477 | 0.7232249 | 203143.9 | -0.3148311 | 102367.3 | 102.3673 | 0.10157385 | 112.7651 | 0.09673993 | 9.673993
6772 | 2.031977 | 0.722934 | 203173.9 | -0.3149521 | 102326.1 | 102.3261 | 0.10159885 | 112.7223 | 0.09676262 | 9.676262
6773 | 2.032478 | 0.7244612 | 203203.9 | -0.3151796 | 102542.3 | 102.5423 | 0.1016239 | 112.963 | 0.09678536 | 9.678536
6774 | 2.032477 | 0.7234926 | 203233.9 | -0.315286 | 102405.2 | 102.4052 | 0.10162385 | 112.812 | 0.09678532 | 9.678532
6775 | 2.032979 | 0.7251199 | 203263.9 | -0.3154367 | 102635.5 | 102.6355 | 0.10164895 | 113.0683 | 0.0968081 | 9.68081
6776 | 2.032988 | 0.7231401 | 203293.9 | -0.3156152 | 102355.3 | 102.3553 | 0.1016494 | 112.7596 | 0.09680851 | 9.680851
6777 | 2.033467 | 0.7230681 | 203323.9 | -0.3156883 | 102345.1 | 102.3451 | 0.10167335 | 112.7509 | 0.09683025 | 9.683025
6778 | 2.033977 | 0.724598 | 203353.9 | -0.3159586 | 102561.6 | 102.5616 | 0.10169885 | 112.992 | 0.0968534 | 9.68534
6779 | 2.033977 | 0.7223992 | 203383.9 | -0.3159973 | 102250.4 | 102.2504 | 0.10169885 | 112.6492 | 0.0968534 | 9.68534
6780 | 2.033978 | 0.7214706 | 203413.9 | -0.3161063 | 102119 | 102.119 | 0.1016989 | 112.5044 | 0.09685344 | 9.685344
6781 | 2.034477 | 0.7232292 | 203443.9 | -0.3162942 | 102367.9 | 102.3679 | 0.10172385 | 112.7812 | 0.09687609 | 9.687609
6782 | 2.034977 | 0.7234011 | 203473.9 | -0.3164635 | 102392.2 | 102.3922 | 0.10174885 | 112.8105 | 0.09689878 | 9.689878
6783 | 2.034978 | 0.7221943 | 203503.9 | -0.3165705 | 102221.4 | 102.2214 | 0.1017489 | 112.6223 | 0.09689883 | 9.689883
6784 | 2.035477 | 0.7225265 | 203533.9 | -0.3167141 | 102268.4 | 102.2684 | 0.10177385 | 112.6767 | 0.09692147 | 9.692147
6785 | 2.035977 | 0.7240521 | 203563.9 | -0.3169529 | 102484.4 | 102.4844 | 0.10179885 | 112.9172 | 0.09694416 | 9.694416
6786 | 2.036408 | 0.7246372 | 203593.9 | -0.3171342 | 102567.2 | 102.5672 | 0.1018204 | 113.0106 | 0.09696372 | 9.696372
6787 | 2.036477 | 0.7233826 | 203623.9 | -0.3172297 | 102389.6 | 102.3896 | 0.10182385 | 112.8153 | 0.09696685 | 9.696685
6788 | 2.036476 | 0.7220653 | 203653.9 | -0.3173545 | 102203.2 | 102.2032 | 0.1018238 | 112.6099 | 0.09696681 | 9.696681
6789 | 2.036977 | 0.7226487 | 203683.9 | -0.3175579 | 102285.7 | 102.2857 | 0.10184885 | 112.7034 | 0.09698954 | 9.698954
6790 | 2.037216 | 0.7225826 | 203713.9 | -0.3176956 | 102276.4 | 102.2764 | 0.1018608 | 112.6943 | 0.09700039 | 9.700039
6791 | 2.037847 | 0.7244318 | 203743.9 | -0.3178637 | 102538.1 | 102.5381 | 0.10189235 | 112.986 | 0.09702902 | 9.702902
6792 | 2.037977 | 0.7245359 | 203773.9 | -0.3180417 | 102552.9 | 102.5529 | 0.10189885 | 113.0029 | 0.09703492 | 9.703492
6793 | 2.038467 | 0.724286 | 203803.9 | -0.3181483 | 102517.5 | 102.5175 | 0.10192335 | 112.9664 | 0.09705715 | 9.705715
6794 | 2.038477 | 0.7238252 | 203833.9 | -0.3183242 | 102452.3 | 102.4523 | 0.10192385 | 112.8946 | 0.09705761 | 9.705761
6795 | 2.038876 | 0.7234937 | 203863.9 | -0.3185003 | 102405.3 | 102.4053 | 0.1019438 | 112.8449 | 0.09707571 | 9.707571
6796 | 2.038978 | 0.7231314 | 203893.9 | -0.3186429 | 102354.1 | 102.3541 | 0.1019489 | 112.7889 | 0.09708034 | 9.708034
6797 | 2.039467 | 0.7231533 | 203923.9 | -0.3187101 | 102357.2 | 102.3572 | 0.10197335 | 112.7949 | 0.09710253 | 9.710253
6798 | 2.039979 | 0.7247213 | 203953.9 | -0.3189522 | 102579.1 | 102.5791 | 0.10199895 | 113.0421 | 0.09712576 | 9.712576
6799 | 2.0401 | 0.7255833 | 203983.9 | -0.3191642 | 102701.1 | 102.7011 | 0.102005 | 113.1771 | 0.09713125 | 9.713125
6800 | 2.039978 | 0.7216826 | 204013.9 | -0.3191288 | 102149 | 102.149 | 0.1019989 | 112.5681 | 0.09712571 | 9.712571
6801 | 2.040478 | 0.7227982 | 204043.9 | -0.319423 | 102306.9 | 102.3069 | 0.1020239 | 112.7446 | 0.0971484 | 9.71484
6802 | 2.040476 | 0.722668 | 204073.9 | -0.3194944 | 102288.5 | 102.2885 | 0.1020238 | 112.7243 | 0.09714831 | 9.714831
6803 | 2.041477 | 0.7252008 | 204103.9 | -0.3198151 | 102647 | 102.647 | 0.10207385 | 113.1245 | 0.09719372 | 9.719372
6804 | 2.041479 | 0.7234338 | 204133.9 | -0.319828 | 102396.9 | 102.3969 | 0.10207395 | 112.8489 | 0.09719381 | 9.719381
6805 | 2.041528 | 0.7235976 | 204163.9 | -0.3200326 | 102420 | 102.42 | 0.1020764 | 112.8747 | 0.09719604 | 9.719604
6806 | 2.041977 | 0.7243271 | 204193.9 | -0.3202453 | 102523.3 | 102.5233 | 0.10209885 | 112.9908 | 0.09721641 | 9.721641
6807 | 2.042477 | 0.7251762 | 204223.9 | -0.3203897 | 102643.5 | 102.6435 | 0.10212385 | 113.1258 | 0.09723909 | 9.723909
6808 | 2.042979 | 0.7251274 | 204253.9 | -0.3205554 | 102636.6 | 102.6366 | 0.10214895 | 113.1208 | 0.09726186 | 9.726186
6809 | 2.042977 | 0.7248788 | 204283.9 | -0.3207299 | 102601.4 | 102.6014 | 0.10214885 | 113.082 | 0.09726177 | 9.726177
6810 | 2.043477 | 0.7241314 | 204313.9 | -0.3208286 | 102495.6 | 102.4956 | 0.10217385 | 112.968 | 0.09728446 | 9.728446
6811 | 2.043477 | 0.7233388 | 204343.9 | -0.3209738 | 102383.4 | 102.3834 | 0.10217385 | 112.8443 | 0.09728446 | 9.728446
6812 | 2.043967 | 0.7239552 | 204373.9 | -0.3211557 | 102470.7 | 102.4707 | 0.10219835 | 112.943 | 0.09730669 | 9.730669
6813 | 2.043978 | 0.7238584 | 204403.9 | -0.3213014 | 102457 | 102.457 | 0.1021989 | 112.9279 | 0.09730718 | 9.730718
6814 | 2.044477 | 0.7253647 | 204433.9 | -0.3215048 | 102670.2 | 102.6702 | 0.10222385 | 113.1655 | 0.09732982 | 9.732982
6815 | 2.0445 | 0.7234102 | 204463.9 | -0.321566 | 102393.5 | 102.3935 | 0.102225 | 112.8607 | 0.09733086 | 9.733086
6816 | 2.045216 | 0.724958 | 204493.9 | -0.3217968 | 102612.6 | 102.6126 | 0.1022608 | 113.1058 | 0.09736334 | 9.736334
6817 | 2.045196 | 0.7227973 | 204523.9 | -0.3218071 | 102306.8 | 102.3068 | 0.1022598 | 112.7686 | 0.09736244 | 9.736244
6818 | 2.045476 | 0.7235559 | 204553.9 | -0.322032 | 102414.1 | 102.4141 | 0.1022738 | 112.8884 | 0.09737514 | 9.737514
6819 | 2.045976 | 0.7249455 | 204583.9 | -0.3222795 | 102610.8 | 102.6108 | 0.1022988 | 113.1078 | 0.09739782 | 9.739782
6820 | 2.046477 | 0.7239017 | 204613.9 | -0.3223551 | 102463.1 | 102.4631 | 0.10232385 | 112.9475 | 0.09742054 | 9.742054
6821 | 2.046477 | 0.7246451 | 204643.9 | -0.3224953 | 102568.3 | 102.5683 | 0.10232385 | 113.0635 | 0.09742054 | 9.742054
6822 | 2.046977 | 0.7234681 | 204673.9 | -0.3226613 | 102401.7 | 102.4017 | 0.10234885 | 112.8824 | 0.09744322 | 9.744322
6823 | 2.047478 | 0.7247529 | 204703.9 | -0.3228434 | 102583.6 | 102.5836 | 0.1023739 | 113.0854 | 0.09746595 | 9.746595
6824 | 2.047477 | 0.7234323 | 204733.9 | -0.3230024 | 102396.6 | 102.3966 | 0.10237385 | 112.8794 | 0.0974659 | 9.74659
6825 | 2.047978 | 0.7259045 | 204763.9 | -0.3232156 | 102746.6 | 102.7466 | 0.1023989 | 113.2677 | 0.09748862 | 9.748862
6826 | 2.047977 | 0.7235764 | 204793.9 | -0.3232329 | 102417 | 102.417 | 0.10239885 | 112.9044 | 0.09748858 | 9.748858
6827 | 2.048477 | 0.7250371 | 204823.9 | -0.3235004 | 102623.8 | 102.6238 | 0.10242385 | 113.1349 | 0.09751126 | 9.751126
6828 | 2.048477 | 0.7234169 | 204853.9 | -0.3235413 | 102394.5 | 102.3945 | 0.10242385 | 112.8821 | 0.09751126 | 9.751126
6829 | 2.048977 | 0.7251741 | 204883.9 | -0.3237582 | 102643.2 | 102.6432 | 0.10244885 | 113.1589 | 0.09753393 | 9.753393
6830 | 2.04908 | 0.7231374 | 204913.9 | -0.323886 | 102354.9 | 102.3549 | 0.102454 | 112.8416 | 0.0975386 | 9.75386
6831 | 2.049477 | 0.7245093 | 204943.9 | -0.324053 | 102549.1 | 102.5491 | 0.10247385 | 113.0577 | 0.09755661 | 9.755661
6832 | 2.049977 | 0.723494 | 204973.9 | -0.3241714 | 102405.4 | 102.4054 | 0.10249885 | 112.9018 | 0.09757929 | 9.757929
6833 | 2.050376 | 0.7244714 | 205003.9 | -0.3243783 | 102543.7 | 102.5437 | 0.1025188 | 113.0564 | 0.09759738 | 9.759738
6834 | 2.050477 | 0.7243719 | 205033.9 | -0.3245212 | 102529.6 | 102.5296 | 0.10252385 | 113.0414 | 0.09760196 | 9.760196
6835 | 2.050977 | 0.7245446 | 205063.9 | -0.3246763 | 102554.1 | 102.5541 | 0.10254885 | 113.0709 | 0.09762464 | 9.762464
6836 | 2.050977 | 0.7236454 | 205093.9 | -0.3248232 | 102426.8 | 102.4268 | 0.10254885 | 112.9306 | 0.09762464 | 9.762464
6837 | 2.051467 | 0.7238483 | 205123.9 | -0.3248987 | 102455.5 | 102.4555 | 0.10257335 | 112.9647 | 0.09764686 | 9.764686
6838 | 2.051477 | 0.7237744 | 205153.9 | -0.3250867 | 102445.1 | 102.4451 | 0.10257385 | 112.9533 | 0.09764731 | 9.764731
6839 | 2.051978 | 0.7240304 | 205183.9 | -0.325279 | 102481.3 | 102.4813 | 0.1025989 | 112.9958 | 0.09767003 | 9.767003
6840 | 2.052479 | 0.7249337 | 205213.9 | -0.3253951 | 102609.2 | 102.6092 | 0.10262395 | 113.1393 | 0.09769275 | 9.769275
6841 | 2.052518 | 0.7244503 | 205243.9 | -0.3256239 | 102540.7 | 102.5407 | 0.1026259 | 113.0641 | 0.09769452 | 9.769452
6842 | 2.052778 | 0.7230073 | 205273.9 | -0.3256437 | 102336.5 | 102.3365 | 0.1026389 | 112.8402 | 0.09770631 | 9.770631
6843 | 2.053477 | 0.7259524 | 205303.9 | -0.3259617 | 102753.3 | 102.7533 | 0.10267385 | 113.3034 | 0.097738 | 9.7738
6844 | 2.053322 | 0.7223893 | 205333.9 | -0.325954 | 102249 | 102.249 | 0.1026661 | 112.7465 | 0.09773097 | 9.773097
6845 | 2.053977 | 0.7259442 | 205363.9 | -0.3262318 | 102752.2 | 102.7522 | 0.10269885 | 113.3047 | 0.09776067 | 9.776067
6846 | 2.054478 | 0.7264929 | 205393.9 | -0.3263885 | 102829.9 | 102.8299 | 0.1027239 | 113.3929 | 0.09778339 | 9.778339
6847 | 2.054477 | 0.7249366 | 205423.9 | -0.3265391 | 102609.6 | 102.6096 | 0.10272385 | 113.15 | 0.09778335 | 9.778335
6848 | 2.05495 | 0.7245426 | 205453.9 | -0.3266624 | 102553.8 | 102.5538 | 0.1027475 | 113.0909 | 0.09780479 | 9.780479
6849 | 2.054977 | 0.7237315 | 205483.9 | -0.3268232 | 102439 | 102.439 | 0.10274885 | 112.9645 | 0.09780602 | 9.780602
6850 | 2.055417 | 0.7237579 | 205513.9 | -0.3269376 | 102442.7 | 102.4427 | 0.10277085 | 112.9709 | 0.09782597 | 9.782597
6851 | 2.055478 | 0.7231838 | 205543.9 | -0.3271194 | 102361.5 | 102.3615 | 0.1027739 | 112.8816 | 0.09782873 | 9.782873
6852 | 2.055977 | 0.7252681 | 205573.9 | -0.3273665 | 102656.5 | 102.6565 | 0.10279885 | 113.2095 | 0.09785136 | 9.785136
6853 | 2.055978 | 0.7238478 | 205603.9 | -0.3274205 | 102455.5 | 102.4555 | 0.1027989 | 112.9878 | 0.0978514 | 9.78514
6854 | 2.056477 | 0.7252485 | 205633.9 | -0.3275821 | 102653.7 | 102.6537 | 0.10282385 | 113.209 | 0.09787403 | 9.787403
6855 | 2.056641 | 0.7232307 | 205663.9 | -0.327719 | 102368.1 | 102.3681 | 0.10283205 | 112.8948 | 0.09788146 | 9.788146
6856 | 2.056977 | 0.7246881 | 205693.9 | -0.327948 | 102574.4 | 102.5744 | 0.10284885 | 113.1241 | 0.0978967 | 9.78967
6857 | 2.057477 | 0.7232722 | 205723.9 | -0.3280244 | 102374 | 102.374 | 0.10287385 | 112.9056 | 0.09791936 | 9.791936
6858 | 2.057978 | 0.7248603 | 205753.9 | -0.328197 | 102598.8 | 102.5988 | 0.1028989 | 113.1561 | 0.09794208 | 9.794208
6859 | 2.057977 | 0.7241856 | 205783.9 | -0.3282828 | 102503.3 | 102.5033 | 0.10289885 | 113.0507 | 0.09794203 | 9.794203
6860 | 2.058477 | 0.7248188 | 205813.9 | -0.3285313 | 102592.9 | 102.5929 | 0.10292385 | 113.1522 | 0.0979647 | 9.79647
6861 | 2.058477 | 0.7238811 | 205843.9 | -0.3286215 | 102460.2 | 102.4602 | 0.10292385 | 113.0058 | 0.0979647 | 9.79647
6862 | 2.058977 | 0.7248071 | 205873.9 | -0.3288101 | 102591.2 | 102.5912 | 0.10294885 | 113.1529 | 0.09798737 | 9.798737
6863 | 2.058983 | 0.7238952 | 205903.9 | -0.3289859 | 102462.2 | 102.4622 | 0.10294915 | 113.0106 | 0.09798764 | 9.798764
6864 | 2.059477 | 0.7252072 | 205933.9 | -0.3291221 | 102647.9 | 102.6479 | 0.10297385 | 113.2179 | 0.09801003 | 9.801003
6865 | 2.059977 | 0.7241592 | 205963.9 | -0.3292587 | 102499.5 | 102.4995 | 0.10299885 | 113.0569 | 0.0980327 | 9.80327
6866 | 2.06046 | 0.7258959 | 205993.9 | -0.3294422 | 102745.4 | 102.7454 | 0.103023 | 113.3305 | 0.09805459 | 9.805459
6867 | 2.060467 | 0.7238881 | 206023.9 | -0.329548 | 102461.2 | 102.4612 | 0.10302335 | 113.0171 | 0.09805491 | 9.805491
6868 | 2.060978 | 0.7257931 | 206053.9 | -0.3297922 | 102730.8 | 102.7308 | 0.1030489 | 113.3171 | 0.09807807 | 9.807807
6869 | 2.060977 | 0.7243009 | 206083.9 | -0.3298439 | 102519.6 | 102.5196 | 0.10304885 | 113.0841 | 0.09807803 | 9.807803
6870 | 2.061435 | 0.7246905 | 206113.9 | -0.3300322 | 102574.7 | 102.5747 | 0.10307175 | 113.1473 | 0.09809879 | 9.809879
6871 | 2.061477 | 0.7242361 | 206143.9 | -0.3300938 | 102510.4 | 102.5104 | 0.10307385 | 113.0766 | 0.09810069 | 9.810069
6872 | 2.061977 | 0.7247837 | 206173.9 | -0.3303714 | 102587.9 | 102.5879 | 0.10309885 | 113.1646 | 0.09812336 | 9.812336
6873 | 2.062435 | 0.7248009 | 206203.9 | -0.3305154 | 102590.4 | 102.5904 | 0.10312175 | 113.1697 | 0.09814411 | 9.814411
6874 | 2.062477 | 0.7246455 | 206233.9 | -0.3306304 | 102568.4 | 102.5684 | 0.10312385 | 113.1456 | 0.09814602 | 9.814602
6875 | 2.062964 | 0.7241094 | 206263.9 | -0.3307586 | 102492.5 | 102.4925 | 0.1031482 | 113.0644 | 0.09816809 | 9.816809
6876 | 2.062977 | 0.7245417 | 206293.9 | -0.3309222 | 102553.7 | 102.5537 | 0.10314885 | 113.132 | 0.09816868 | 9.816868
6877 | 2.063339 | 0.7235032 | 206323.9 | -0.3310634 | 102406.7 | 102.4067 | 0.10316695 | 112.9717 | 0.09818509 | 9.818509
6878 | 2.063738 | 0.724485 | 206353.9 | -0.3312381 | 102545.6 | 102.5456 | 0.1031869 | 113.127 | 0.09820317 | 9.820317
6879 | 2.063977 | 0.7248173 | 206383.9 | -0.3313816 | 102592.7 | 102.5927 | 0.10319885 | 113.1801 | 0.09821401 | 9.821401
6880 | 2.064444 | 0.7238325 | 206413.9 | -0.3314787 | 102453.3 | 102.4533 | 0.1032222 | 113.0287 | 0.09823517 | 9.823517
6881 | 2.064475 | 0.7233441 | 206443.9 | -0.3316984 | 102384.2 | 102.3842 | 0.10322375 | 112.9526 | 0.09823658 | 9.823658
6882 | 2.064977 | 0.7246682 | 206473.9 | -0.3318207 | 102571.6 | 102.5716 | 0.10324885 | 113.162 | 0.09825933 | 9.825933
6883 | 2.064977 | 0.7237829 | 206503.9 | -0.3319752 | 102446.3 | 102.4463 | 0.10324885 | 113.0237 | 0.09825933 | 9.825933
6884 | 2.065877 | 0.7260379 | 206533.9 | -0.33218 | 102765.4 | 102.7654 | 0.10329385 | 113.3805 | 0.09830011 | 9.830011
6885 | 2.065935 | 0.7244852 | 206563.9 | -0.3323246 | 102545.7 | 102.5457 | 0.10329675 | 113.1383 | 0.09830274 | 9.830274
6886 | 2.065977 | 0.7241619 | 206593.9 | -0.3324305 | 102499.9 | 102.4999 | 0.10329885 | 113.088 | 0.09830465 | 9.830465
6887 | 2.066477 | 0.7244483 | 206623.9 | -0.3326489 | 102540.5 | 102.5405 | 0.10332385 | 113.1353 | 0.09832731 | 9.832731
6888 | 2.066505 | 0.7244384 | 206653.9 | -0.3327985 | 102539.1 | 102.5391 | 0.10332525 | 113.1339 | 0.09832857 | 9.832857
6889 | 2.066977 | 0.7248484 | 206683.9 | -0.3329242 | 102597.1 | 102.5971 | 0.10334885 | 113.2004 | 0.09834996 | 9.834996
6890 | 2.067477 | 0.7244545 | 206713.9 | -0.33306 | 102541.3 | 102.5413 | 0.10337385 | 113.1414 | 0.09837262 | 9.837262
6891 | 2.067478 | 0.7219484 | 206743.9 | -0.3331661 | 102186.6 | 102.1866 | 0.1033739 | 112.75 | 0.09837267 | 9.837267
6892 | 2.067977 | 0.7240739 | 206773.9 | -0.3333496 | 102487.5 | 102.4875 | 0.10339885 | 113.0845 | 0.09839528 | 9.839528
6893 | 2.067987 | 0.7238845 | 206803.9 | -0.3335087 | 102460.7 | 102.4607 | 0.10339935 | 113.055 | 0.09839573 | 9.839573
6894 | 2.068477 | 0.7237118 | 206833.9 | -0.3336503 | 102436.2 | 102.4362 | 0.10342385 | 113.0306 | 0.09841794 | 9.841794
6895 | 2.068865 | 0.7240483 | 206863.9 | -0.3338415 | 102483.8 | 102.4838 | 0.10344325 | 113.0851 | 0.09843552 | 9.843552
6896 | 2.068976 | 0.7240541 | 206893.9 | -0.3340019 | 102484.7 | 102.4847 | 0.1034488 | 113.0866 | 0.09844055 | 9.844055
6897 | 2.069477 | 0.7249905 | 206923.9 | -0.3341544 | 102617.2 | 102.6172 | 0.10347385 | 113.2354 | 0.09846325 | 9.846325
6898 | 2.069978 | 0.7250591 | 206953.9 | -0.334336 | 102626.9 | 102.6269 | 0.1034989 | 113.2487 | 0.09848595 | 9.848595
6899 | 2.069977 | 0.7244503 | 206983.9 | -0.3344378 | 102540.7 | 102.5407 | 0.10349885 | 113.1536 | 0.0984859 | 9.84859
6900 | 2.070477 | 0.7240769 | 207013.9 | -0.3345653 | 102487.9 | 102.4879 | 0.10352385 | 113.0978 | 0.09850856 | 9.850856
6901 | 2.070504 | 0.7246779 | 207043.9 | -0.3347818 | 102573 | 102.573 | 0.1035252 | 113.1918 | 0.09850978 | 9.850978
6902 | 2.070967 | 0.7240483 | 207073.9 | -0.3349167 | 102483.8 | 102.4838 | 0.10354835 | 113.0959 | 0.09853076 | 9.853076
6903 | 2.070978 | 0.723923 | 207103.9 | -0.335016 | 102466.1 | 102.4661 | 0.1035489 | 113.0764 | 0.09853126 | 9.853126
6904 | 2.071477 | 0.7242709 | 207133.9 | -0.3352219 | 102515.3 | 102.5153 | 0.10357385 | 113.1333 | 0.09855387 | 9.855387
6905 | 2.071814 | 0.7241429 | 207163.9 | -0.3352785 | 102497.2 | 102.4972 | 0.1035907 | 113.115 | 0.09856914 | 9.856914
6906 | 2.071977 | 0.7236512 | 207193.9 | -0.3354928 | 102427.6 | 102.4276 | 0.10359885 | 113.039 | 0.09857652 | 9.857652
6907 | 2.072477 | 0.7238135 | 207223.9 | -0.3356134 | 102450.6 | 102.4506 | 0.10362385 | 113.0669 | 0.09859917 | 9.859917
6908 | 2.072487 | 0.724569 | 207253.9 | -0.3357872 | 102557.5 | 102.5575 | 0.10362435 | 113.185 | 0.09859963 | 9.859963
6909 | 2.072977 | 0.7245186 | 207283.9 | -0.3359497 | 102550.4 | 102.5504 | 0.10364885 | 113.1796 | 0.09862183 | 9.862183
6910 | 2.072978 | 0.7242285 | 207313.9 | -0.3361254 | 102509.3 | 102.5093 | 0.1036489 | 113.1343 | 0.09862187 | 9.862187
6911 | 2.073979 | 0.7280887 | 207343.9 | -0.3364083 | 103055.7 | 103.0557 | 0.10369895 | 113.7425 | 0.09866722 | 9.866722
6912 | 2.073977 | 0.7261072 | 207373.9 | -0.3365253 | 102775.3 | 102.7753 | 0.10369885 | 113.4329 | 0.09866713 | 9.866713
6913 | 2.074314 | 0.7260684 | 207403.9 | -0.3366504 | 102769.8 | 102.7698 | 0.1037157 | 113.4286 | 0.0986824 | 9.86824
6914 | 2.074477 | 0.7258549 | 207433.9 | -0.3368565 | 102739.5 | 102.7395 | 0.10372385 | 113.3961 | 0.09868978 | 9.868978
6915 | 2.074977 | 0.727241 | 207463.9 | -0.3370823 | 102935.7 | 102.9357 | 0.10374885 | 113.6152 | 0.09871243 | 9.871243
6916 | 2.074977 | 0.7260385 | 207493.9 | -0.3371108 | 102765.5 | 102.7655 | 0.10374885 | 113.4273 | 0.09871243 | 9.871243
6917 | 2.075976 | 0.7297576 | 207523.9 | -0.3374579 | 103291.9 | 103.2919 | 0.1037988 | 114.0135 | 0.09875768 | 9.875768
6918 | 2.075476 | 0.7269136 | 207553.9 | -0.3375095 | 102889.4 | 102.8894 | 0.1037738 | 113.5666 | 0.09873504 | 9.873504
6919 | 2.075977 | 0.7273895 | 207583.9 | -0.3376772 | 102956.8 | 102.9568 | 0.10379885 | 113.6436 | 0.09875773 | 9.875773
6920 | 2.076478 | 0.7274412 | 207613.9 | -0.337836 | 102964.1 | 102.9641 | 0.1038239 | 113.6542 | 0.09878042 | 9.878042
6921 | 2.076477 | 0.7257996 | 207643.9 | -0.3379411 | 102731.7 | 102.7317 | 0.10382385 | 113.3977 | 0.09878038 | 9.878038
6922 | 2.076977 | 0.728343 | 207673.9 | -0.3382198 | 103091.7 | 103.0917 | 0.10384885 | 113.7977 | 0.09880303 | 9.880303
6923 | 2.077277 | 0.7283849 | 207703.9 | -0.3383485 | 103097.7 | 103.0977 | 0.10386385 | 113.8058 | 0.09881662 | 9.881662
6924 | 2.077477 | 0.7265498 | 207733.9 | -0.3384628 | 102837.9 | 102.8379 | 0.10387385 | 113.5201 | 0.09882568 | 9.882568
6925 | 2.077909 | 0.7274401 | 207763.9 | -0.3386571 | 102963.9 | 102.9639 | 0.10389545 | 113.6614 | 0.09884524 | 9.884524
6926 | 2.077977 | 0.7268813 | 207793.9 | -0.338806 | 102884.8 | 102.8848 | 0.10389885 | 113.5744 | 0.09884832 | 9.884832
6927 | 2.078477 | 0.7273653 | 207823.9 | -0.339036 | 102953.3 | 102.9533 | 0.10392385 | 113.6526 | 0.09887097 | 9.887097
6928 | 2.078476 | 0.7266889 | 207853.9 | -0.3391859 | 102857.6 | 102.8576 | 0.1039238 | 113.5469 | 0.09887092 | 9.887092
6929 | 2.078977 | 0.7290875 | 207883.9 | -0.3393668 | 103197.1 | 103.1971 | 0.10394885 | 113.9243 | 0.09889362 | 9.889362
6930 | 2.07902 | 0.7276832 | 207913.9 | -0.3395 | 102998.3 | 102.9983 | 0.103951 | 113.7051 | 0.09889556 | 9.889556
6931 | 2.079477 | 0.7279369 | 207943.9 | -0.3396991 | 103034.2 | 103.0342 | 0.10397385 | 113.7471 | 0.09891626 | 9.891626
6932 | 2.079476 | 0.7260973 | 207973.9 | -0.3398111 | 102773.9 | 102.7739 | 0.1039738 | 113.4596 | 0.09891622 | 9.891622
6933 | 2.079977 | 0.7269397 | 208003.9 | -0.3399694 | 102893.1 | 102.8931 | 0.10399885 | 113.5939 | 0.09893891 | 9.893891
6934 | 2.080477 | 0.7289676 | 208033.9 | -0.3402022 | 103180.1 | 103.1801 | 0.10402385 | 113.9133 | 0.09896155 | 9.896155
6935 | 2.080979 | 0.7284613 | 208063.9 | -0.3403637 | 103108.5 | 103.1085 | 0.10404895 | 113.8368 | 0.09898429 | 9.898429
6936 | 2.080976 | 0.7274089 | 208093.9 | -0.3405376 | 102959.5 | 102.9595 | 0.1040488 | 113.6723 | 0.09898415 | 9.898415
6937 | 2.080987 | 0.7266061 | 208123.9 | -0.3406336 | 102845.9 | 102.8459 | 0.10404935 | 113.5469 | 0.09898465 | 9.898465
6938 | 2.081978 | 0.7292857 | 208153.9 | -0.3408546 | 103225.2 | 103.2252 | 0.1040989 | 113.9708 | 0.09902953 | 9.902953
6939 | 2.081977 | 0.7274095 | 208183.9 | -0.3409862 | 102959.6 | 102.9596 | 0.10409885 | 113.6776 | 0.09902948 | 9.902948
6940 | 2.081976 | 0.7268246 | 208213.9 | -0.3410948 | 102876.8 | 102.8768 | 0.1040988 | 113.5862 | 0.09902944 | 9.902944
6941 | 2.082477 | 0.7273515 | 208243.9 | -0.341252 | 102951.4 | 102.9514 | 0.10412385 | 113.6711 | 0.09905212 | 9.905212
6942 | 2.082477 | 0.7254861 | 208273.9 | -0.3413812 | 102687.3 | 102.6873 | 0.10412385 | 113.3795 | 0.09905212 | 9.905212
6943 | 2.083141 | 0.7277966 | 208303.9 | -0.3416685 | 103014.4 | 103.0144 | 0.10415705 | 113.7441 | 0.09908219 | 9.908219
6944 | 2.083477 | 0.7281559 | 208333.9 | -0.3418103 | 103065.2 | 103.0652 | 0.10417385 | 113.8019 | 0.09909741 | 9.909741
6945 | 2.083935 | 0.7270334 | 208363.9 | -0.3419214 | 102906.4 | 102.9064 | 0.10419675 | 113.6289 | 0.09911815 | 9.911815
6946 | 2.083977 | 0.7277582 | 208393.9 | -0.3420765 | 103008.9 | 103.0089 | 0.10419885 | 113.7424 | 0.09912005 | 9.912005
6947 | 2.084478 | 0.7276481 | 208423.9 | -0.3422606 | 102993.4 | 102.9934 | 0.1042239 | 113.7277 | 0.09914274 | 9.914274
6948 | 2.084977 | 0.7291186 | 208453.9 | -0.3424358 | 103201.5 | 103.2015 | 0.10424885 | 113.9601 | 0.09916533 | 9.916533
6949 | 2.084977 | 0.7269639 | 208483.9 | -0.342508 | 102896.5 | 102.8965 | 0.10424885 | 113.6234 | 0.09916533 | 9.916533
6950 | 2.085005 | 0.7258214 | 208513.9 | -0.3426758 | 102734.8 | 102.7348 | 0.10425025 | 113.4449 | 0.0991666 | 9.91666
6951 | 2.085477 | 0.7271403 | 208543.9 | -0.3427953 | 102921.5 | 102.9215 | 0.10427385 | 113.6535 | 0.09918797 | 9.918797
6952 | 2.085977 | 0.7261536 | 208573.9 | -0.3429916 | 102781.8 | 102.7818 | 0.10429885 | 113.5019 | 0.09921061 | 9.921061
6953 | 2.086468 | 0.7278091 | 208603.9 | -0.343235 | 103016.2 | 103.0162 | 0.1043234 | 113.7631 | 0.09923284 | 9.923284
6954 | 2.086477 | 0.7269678 | 208633.9 | -0.3433067 | 102897.1 | 102.8971 | 0.10432385 | 113.6317 | 0.09923325 | 9.923325
6955 | 2.086967 | 0.7266255 | 208663.9 | -0.343464 | 102848.6 | 102.8486 | 0.10434835 | 113.5807 | 0.09925543 | 9.925543
6956 | 2.086978 | 0.7268242 | 208693.9 | -0.3436259 | 102876.7 | 102.8767 | 0.1043489 | 113.6118 | 0.09925593 | 9.925593
6957 | 2.087477 | 0.7267309 | 208723.9 | -0.3437311 | 102863.5 | 102.8635 | 0.10437385 | 113.5998 | 0.09927852 | 9.927852
6958 | 2.087839 | 0.726763 | 208753.9 | -0.3439557 | 102868.1 | 102.8681 | 0.10439195 | 113.6067 | 0.09929491 | 9.929491
6959 | 2.087977 | 0.7257546 | 208783.9 | -0.3440512 | 102725.4 | 102.7254 | 0.10439885 | 113.4498 | 0.09930116 | 9.930116
6960 | 2.088477 | 0.726221 | 208813.9 | -0.3442244 | 102791.4 | 102.7914 | 0.10442385 | 113.5252 | 0.0993238 | 9.93238
6961 | 2.088737 | 0.7275605 | 208843.9 | -0.3443734 | 102981 | 102.981 | 0.10443685 | 113.736 | 0.09933557 | 9.933557
6962 | 2.088977 | 0.7263138 | 208873.9 | -0.3445254 | 102804.5 | 102.8045 | 0.10444885 | 113.5423 | 0.09934643 | 9.934643
6963 | 2.089477 | 0.728283 | 208903.9 | -0.3447484 | 103083.2 | 103.0832 | 0.10447385 | 113.8527 | 0.09936907 | 9.936907
6964 | 2.089257 | 0.7237851 | 208933.9 | -0.3447592 | 102446.6 | 102.4466 | 0.10446285 | 113.1484 | 0.09935911 | 9.935911
6965 | 2.089977 | 0.7270722 | 208963.9 | -0.3450014 | 102911.8 | 102.9118 | 0.10449885 | 113.666 | 0.0993917 | 9.93917
6966 | 2.089977 | 0.7258308 | 208993.9 | -0.3451 | 102736.1 | 102.7361 | 0.10449885 | 113.4719 | 0.0993917 | 9.93917
6967 | 2.090477 | 0.7263667 | 209023.9 | -0.3452961 | 102812 | 102.812 | 0.10452385 | 113.5583 | 0.09941434 | 9.941434
6968 | 2.090477 | 0.7251551 | 209053.9 | -0.345376 | 102640.5 | 102.6405 | 0.10452385 | 113.3689 | 0.09941434 | 9.941434
6969 | 2.090977 | 0.7254006 | 209083.9 | -0.3455468 | 102675.2 | 102.6752 | 0.10454885 | 113.4098 | 0.09943697 | 9.943697
6970 | 2.091477 | 0.72597 | 209113.9 | -0.3457198 | 102755.8 | 102.7558 | 0.10457385 | 113.5014 | 0.0994596 | 9.94596
6971 | 2.091477 | 0.723002 | 209143.9 | -0.345768 | 102335.7 | 102.3357 | 0.10457385 | 113.0374 | 0.0994596 | 9.94596
6972 | 2.091977 | 0.7262755 | 209173.9 | -0.3460704 | 102799.1 | 102.7991 | 0.10459885 | 113.5517 | 0.09948224 | 9.948224
6973 | 2.092478 | 0.7258791 | 209203.9 | -0.3461778 | 102743 | 102.743 | 0.1046239 | 113.4923 | 0.09950492 | 9.950492
6974 | 2.092477 | 0.7239002 | 209233.9 | -0.3462359 | 102462.9 | 102.4629 | 0.10462385 | 113.1829 | 0.09950487 | 9.950487
6975 | 2.092977 | 0.7269095 | 209263.9 | -0.3465175 | 102888.8 | 102.8888 | 0.10464885 | 113.656 | 0.0995275 | 9.95275
6976 | 2.092977 | 0.7244812 | 209293.9 | -0.3465381 | 102545.1 | 102.5451 | 0.10464885 | 113.2763 | 0.0995275 | 9.95275
6977 | 2.093477 | 0.7244911 | 209323.9 | -0.3467181 | 102546.5 | 102.5465 | 0.10467385 | 113.2804 | 0.09955013 | 9.955013
6978 | 2.093738 | 0.7256953 | 209353.9 | -0.3468764 | 102717 | 102.717 | 0.1046869 | 113.4701 | 0.09956195 | 9.956195
6979 | 2.093977 | 0.7266345 | 209383.9 | -0.3470635 | 102849.9 | 102.8499 | 0.10469885 | 113.6182 | 0.09957276 | 9.957276
6980 | 2.09442 | 0.7254174 | 209413.9 | -0.3471899 | 102677.6 | 102.6776 | 0.104721 | 113.4301 | 0.09959281 | 9.959281
6981 | 2.094477 | 0.725823 | 209443.9 | -0.3473504 | 102735 | 102.735 | 0.10472385 | 113.4938 | 0.09959539 | 9.959539
6982 | 2.094937 | 0.7246186 | 209473.9 | -0.3474403 | 102564.6 | 102.5646 | 0.10474685 | 113.3079 | 0.09961621 | 9.961621
6983 | 2.095375 | 0.7259036 | 209503.9 | -0.3476186 | 102746.4 | 102.7464 | 0.10476875 | 113.5111 | 0.09963604 | 9.963604
6984 | 2.095477 | 0.7246012 | 209533.9 | -0.3477627 | 102562.1 | 102.5621 | 0.10477385 | 113.3079 | 0.09964065 | 9.964065
6985 | 2.095977 | 0.7264153 | 209563.9 | -0.3479613 | 102818.9 | 102.8189 | 0.10479885 | 113.5942 | 0.09966328 | 9.966328
6986 | 2.095977 | 0.7259899 | 209593.9 | -0.3480888 | 102758.7 | 102.7587 | 0.10479885 | 113.5276 | 0.09966328 | 9.966328
6987 | 2.096477 | 0.7253158 | 209623.9 | -0.3482732 | 102663.2 | 102.6632 | 0.10482385 | 113.4248 | 0.09968591 | 9.968591
6988 | 2.096477 | 0.7246414 | 209653.9 | -0.3483998 | 102567.8 | 102.5678 | 0.10482385 | 113.3193 | 0.09968591 | 9.968591
6989 | 2.096977 | 0.7258694 | 209683.9 | -0.3485792 | 102741.6 | 102.7416 | 0.10484885 | 113.5139 | 0.09970854 | 9.970854
6990 | 2.097477 | 0.7250975 | 209713.9 | -0.3486761 | 102632.3 | 102.6323 | 0.10487385 | 113.3958 | 0.09973117 | 9.973117
6991 | 2.097477 | 0.7249989 | 209743.9 | -0.348864 | 102618.4 | 102.6184 | 0.10487385 | 113.3804 | 0.09973117 | 9.973117
6992 | 2.097977 | 0.7254357 | 209773.9 | -0.3490075 | 102680.2 | 102.6802 | 0.10489885 | 113.4512 | 0.09975379 | 9.975379
6993 | 2.097977 | 0.724617 | 209803.9 | -0.3491321 | 102564.3 | 102.5643 | 0.10489885 | 113.3232 | 0.09975379 | 9.975379
6994 | 2.098477 | 0.7249749 | 209833.9 | -0.3493133 | 102615 | 102.615 | 0.10492385 | 113.3817 | 0.09977642 | 9.977642
6995 | 2.098978 | 0.7251723 | 209863.9 | -0.3494509 | 102642.9 | 102.6429 | 0.1049489 | 113.4152 | 0.09979909 | 9.979909
6996 | 2.098977 | 0.7252284 | 209893.9 | -0.3495614 | 102650.9 | 102.6509 | 0.10494885 | 113.424 | 0.09979904 | 9.979904
6997 | 2.099477 | 0.7254271 | 209923.9 | -0.3497763 | 102679 | 102.679 | 0.10497385 | 113.4576 | 0.09982167 | 9.982167
6998 | 2.099967 | 0.7255946 | 209953.9 | -0.3499168 | 102702.7 | 102.7027 | 0.10499835 | 113.4863 | 0.09984384 | 9.984384
6999 | 2.099977 | 0.7255861 | 209983.9 | -0.3500355 | 102701.5 | 102.7015 | 0.10499885 | 113.485 | 0.09984429 | 9.984429
7000 | 2.100437 | 0.7248694 | 210013.9 | -0.3501784 | 102600.1 | 102.6001 | 0.10502185 | 113.3753 | 0.09986511 | 9.986511
7001 | 2.100477 | 0.7250593 | 210043.9 | -0.3503326 | 102626.9 | 102.6269 | 0.10502385 | 113.4052 | 0.09986692 | 9.986692
7002 | 2.100978 | 0.7269771 | 210073.9 | -0.3505579 | 102898.4 | 102.8984 | 0.1050489 | 113.7077 | 0.09988959 | 9.988959
7003 | 2.100976 | 0.7241722 | 210103.9 | -0.3506263 | 102501.4 | 102.5014 | 0.1050488 | 113.269 | 0.0998895 | 9.98895
7004 | 2.101005 | 0.722518 | 210133.9 | -0.3506874 | 102267.2 | 102.2672 | 0.10505025 | 113.0104 | 0.09989081 | 9.989081
7005 | 2.101803 | 0.7246304 | 210163.9 | -0.3509065 | 102566.2 | 102.5662 | 0.10509015 | 113.3449 | 0.09992692 | 9.992692
7006 | 2.10246 | 0.7274972 | 210193.9 | -0.351132 | 102972 | 102.972 | 0.105123 | 113.7967 | 0.09995664 | 9.995664
7007 | 2.102477 | 0.7253835 | 210223.9 | -0.3512726 | 102672.8 | 102.6728 | 0.10512385 | 113.4662 | 0.09995741 | 9.995741
7008 | 2.10264 | 0.725751 | 210253.9 | -0.3514501 | 102724.8 | 102.7248 | 0.105132 | 113.5245 | 0.09996478 | 9.996478
7009 | 2.102977 | 0.7254155 | 210283.9 | -0.3516019 | 102677.4 | 102.6774 | 0.10514885 | 113.4738 | 0.09998003 | 9.998003
7010 | 2.103479 | 0.7255308 | 210313.9 | -0.3517021 | 102693.7 | 102.6937 | 0.10517395 | 113.4944 | 0.1000027 | 10.00027
7011 | 2.103477 | 0.7254146 | 210343.9 | -0.3518713 | 102677.2 | 102.6772 | 0.10517385 | 113.4762 | 0.1000027 | 10.00027
7012 | 2.103977 | 0.7265411 | 210373.9 | -0.3520299 | 102836.7 | 102.8367 | 0.10519885 | 113.655 | 0.1000253 | 10.00253
7013 | 2.104477 | 0.7261512 | 210403.9 | -0.3522289 | 102781.5 | 102.7815 | 0.10522385 | 113.5965 | 0.1000479 | 10.00479
7014 | 2.104477 | 0.7260779 | 210433.9 | -0.352333 | 102771.1 | 102.7711 | 0.10522385 | 113.5851 | 0.1000479 | 10.00479
7015 | 2.104976 | 0.7257507 | 210463.9 | -0.3524751 | 102724.8 | 102.7248 | 0.1052488 | 113.5365 | 0.1000705 | 10.00705
7016 | 2.105299 | 0.7266853 | 210493.9 | -0.3526922 | 102857.1 | 102.8571 | 0.10526495 | 113.6843 | 0.1000851 | 10.00851
7017 | 2.105321 | 0.7243952 | 210523.9 | -0.3527234 | 102532.9 | 102.5329 | 0.10526605 | 113.3262 | 0.1000861 | 10.00861
7018 | 2.105847 | 0.725908 | 210553.9 | -0.3529199 | 102747.1 | 102.7471 | 0.10529235 | 113.5655 | 0.1001099 | 10.01099
7019 | 2.105977 | 0.7255424 | 210583.9 | -0.35309 | 102695.3 | 102.6953 | 0.10529885 | 113.509 | 0.1001158 | 10.01158
7020 | 2.106477 | 0.7263588 | 210613.9 | -0.3533086 | 102810.9 | 102.8109 | 0.10532385 | 113.6393 | 0.1001384 | 10.01384
7021 | 2.106478 | 0.7235911 | 210643.9 | -0.3533492 | 102419.1 | 102.4191 | 0.1053239 | 113.2063 | 0.1001384 | 10.01384
7022 | 2.106978 | 0.726388 | 210673.9 | -0.3535935 | 102815 | 102.815 | 0.1053489 | 113.6465 | 0.100161 | 10.0161
7023 | 2.107398 | 0.7261506 | 210703.9 | -0.3537258 | 102781.4 | 102.7814 | 0.1053699 | 113.6115 | 0.10018 | 10.018
7024 | 2.107477 | 0.7266007 | 210733.9 | -0.3539103 | 102845.1 | 102.8451 | 0.10537385 | 113.6823 | 0.1001836 | 10.01836
7025 | 2.107958 | 0.7257069 | 210763.9 | -0.3540548 | 102718.6 | 102.7186 | 0.1053979 | 113.5449 | 0.1002054 | 10.02054
7026 | 2.108182 | 0.7268448 | 210793.9 | -0.3542532 | 102879.7 | 102.8797 | 0.1054091 | 113.7241 | 0.1002155 | 10.02155
7027 | 2.108477 | 0.7253573 | 210823.9 | -0.3543347 | 102669.1 | 102.6691 | 0.10542385 | 113.4929 | 0.1002288 | 10.02288
7028 | 2.108656 | 0.7261106 | 210853.9 | -0.3545196 | 102775.7 | 102.7757 | 0.1054328 | 113.6117 | 0.1002369 | 10.02369
7029 | 2.108977 | 0.7239344 | 210883.9 | -0.3545894 | 102467.7 | 102.4677 | 0.10544885 | 113.2728 | 0.1002515 | 10.02515
7030 | 2.109257 | 0.7251849 | 210913.9 | -0.3548059 | 102644.7 | 102.6447 | 0.10546285 | 113.4699 | 0.1002641 | 10.02641
7031 | 2.10996 | 0.7274145 | 210943.9 | -0.3550012 | 102960.3 | 102.9603 | 0.105498 | 113.8224 | 0.1002959 | 10.02959
7032 | 2.109977 | 0.7258199 | 210973.9 | -0.3550883 | 102734.6 | 102.7346 | 0.10549885 | 113.573 | 0.1002967 | 10.02967
7033 | 2.110477 | 0.7263088 | 211003.9 | -0.3552908 | 102803.8 | 102.8038 | 0.10552385 | 113.652 | 0.1003193 | 10.03193
7034 | 2.110477 | 0.7253566 | 211033.9 | -0.3553883 | 102669 | 102.669 | 0.10552385 | 113.503 | 0.1003193 | 10.03193
7035 | 2.110977 | 0.7259352 | 211063.9 | -0.3555816 | 102750.9 | 102.7509 | 0.10554885 | 113.5962 | 0.1003419 | 10.03419
7036 | 2.110977 | 0.7250414 | 211093.9 | -0.3556468 | 102624.4 | 102.6244 | 0.10554885 | 113.4563 | 0.1003419 | 10.03419
7037 | 2.111477 | 0.7263878 | 211123.9 | -0.3558654 | 102815 | 102.815 | 0.10557385 | 113.6695 | 0.1003645 | 10.03645
7038 | 2.111758 | 0.7259232 | 211153.9 | -0.3560573 | 102749.2 | 102.7492 | 0.1055879 | 113.5983 | 0.1003772 | 10.03772
7039 | 2.111977 | 0.7254274 | 211183.9 | -0.3561642 | 102679 | 102.679 | 0.10559885 | 113.5218 | 0.1003871 | 10.03871
7040 | 2.111976 | 0.7242312 | 211213.9 | -0.3562833 | 102509.7 | 102.5097 | 0.1055988 | 113.3346 | 0.1003871 | 10.03871
7041 | 2.112616 | 0.7264305 | 211243.9 | -0.356488 | 102821 | 102.821 | 0.1056308 | 113.6821 | 0.100416 | 10.0416
7042 | 2.112839 | 0.7247545 | 211273.9 | -0.356616 | 102583.8 | 102.5838 | 0.10564195 | 113.4209 | 0.1004261 | 10.04261
7043 | 2.113005 | 0.7257648 | 211303.9 | -0.3567406 | 102726.8 | 102.7268 | 0.10565025 | 113.5799 | 0.1004336 | 10.04336
7044 | 2.113477 | 0.7261809 | 211333.9 | -0.3569261 | 102785.7 | 102.7857 | 0.10567385 | 113.6474 | 0.100455 | 10.0455
7045 | 2.113977 | 0.7263346 | 211363.9 | -0.3570922 | 102807.4 | 102.8074 | 0.10569885 | 113.6741 | 0.1004776 | 10.04776
7046 | 2.113977 | 0.7248173 | 211393.9 | -0.3571793 | 102592.7 | 102.5927 | 0.10569885 | 113.4366 | 0.1004776 | 10.04776
7047 | 2.114478 | 0.7261929 | 211423.9 | -0.3573363 | 102787.4 | 102.7874 | 0.1057239 | 113.6545 | 0.1005002 | 10.05002
7048 | 2.114547 | 0.725374 | 211453.9 | -0.3574126 | 102671.5 | 102.6715 | 0.10572735 | 113.5267 | 0.1005034 | 10.05034
7049 | 2.114977 | 0.7255793 | 211483.9 | -0.3576479 | 102700.5 | 102.7005 | 0.10574885 | 113.561 | 0.1005228 | 10.05228
7050 | 2.115477 | 0.7265645 | 211513.9 | -0.3578203 | 102840 | 102.84 | 0.10577385 | 113.7178 | 0.1005454 | 10.05454
7051 | 2.115477 | 0.7257601 | 211543.9 | -0.3579774 | 102726.1 | 102.7261 | 0.10577385 | 113.5919 | 0.1005454 | 10.05454
7052 | 2.115534 | 0.724204 | 211573.9 | -0.3580834 | 102505.9 | 102.5059 | 0.1057767 | 113.3486 | 0.100548 | 10.0548
7053 | 2.116476 | 0.726628 | 211603.9 | -0.3583 | 102849 | 102.849 | 0.1058238 | 113.7328 | 0.1005906 | 10.05906
7054 | 2.116477 | 0.7260124 | 211633.9 | -0.3583986 | 102761.8 | 102.7618 | 0.10582385 | 113.6365 | 0.1005906 | 10.05906
7055 | 2.116967 | 0.7270799 | 211663.9 | -0.3586734 | 102912.9 | 102.9129 | 0.10584835 | 113.8061 | 0.1006128 | 10.06128
7056 | 2.116977 | 0.7262342 | 211693.9 | -0.3587338 | 102793.2 | 102.7932 | 0.10584885 | 113.6738 | 0.1006132 | 10.06132
7057 | 2.117477 | 0.7255864 | 211723.9 | -0.3588463 | 102701.5 | 102.7015 | 0.10587385 | 113.575 | 0.1006358 | 10.06358
7058 | 2.117977 | 0.728052 | 211753.9 | -0.359094 | 103050.5 | 103.0505 | 0.10589885 | 113.9635 | 0.1006584 | 10.06584
7059 | 2.117977 | 0.7259489 | 211783.9 | -0.3591907 | 102752.9 | 102.7529 | 0.10589885 | 113.6343 | 0.1006584 | 10.06584
7060 | 2.118477 | 0.7262962 | 211813.9 | -0.3593415 | 102802 | 102.802 | 0.10592385 | 113.6912 | 0.100681 | 10.0681
7061 | 2.118477 | 0.7255225 | 211843.9 | -0.3594593 | 102692.5 | 102.6925 | 0.10592385 | 113.5701 | 0.100681 | 10.0681
7062 | 2.118974 | 0.7254189 | 211873.9 | -0.3596502 | 102677.8 | 102.6778 | 0.1059487 | 113.5564 | 0.1007035 | 10.07035
7063 | 2.118987 | 0.7257155 | 211903.9 | -0.3597919 | 102719.8 | 102.7198 | 0.10594935 | 113.6029 | 0.1007041 | 10.07041
7064 | 2.119477 | 0.7256057 | 211933.9 | -0.3599659 | 102704.3 | 102.7043 | 0.10597385 | 113.5882 | 0.1007263 | 10.07263
7065 | 2.119641 | 0.726032 | 211963.9 | -0.3601477 | 102764.6 | 102.7646 | 0.10598205 | 113.6558 | 0.1007337 | 10.07337
7066 | 2.12008 | 0.7269025 | 211993.9 | -0.3603207 | 102887.8 | 102.8878 | 0.106004 | 113.7943 | 0.1007535 | 10.07535
7067 | 2.120477 | 0.7259001 | 212023.9 | -0.3604109 | 102745.9 | 102.7459 | 0.10602385 | 113.6395 | 0.1007715 | 10.07715
7068 | 2.120875 | 0.7265268 | 212053.9 | -0.3605896 | 102834.6 | 102.8346 | 0.10604375 | 113.7396 | 0.1007895 | 10.07895
7069 | 2.120977 | 0.7272739 | 212083.9 | -0.3607877 | 102940.4 | 102.9404 | 0.10604885 | 113.8571 | 0.1007941 | 10.07941
7070 | 2.121408 | 0.7265941 | 212113.9 | -0.3609461 | 102844.2 | 102.8442 | 0.1060704 | 113.7529 | 0.1008136 | 10.08136
7071 | 2.121477 | 0.7269177 | 212143.9 | -0.3610652 | 102890 | 102.89 | 0.10607385 | 113.8039 | 0.1008167 | 10.08167
7072 | 2.121978 | 0.7260889 | 212173.9 | -0.3611811 | 102772.7 | 102.7727 | 0.1060989 | 113.6767 | 0.1008393 | 10.08393
7073 | 2.12246 | 0.7275485 | 212203.9 | -0.3613823 | 102979.3 | 102.9793 | 0.106123 | 113.9077 | 0.1008611 | 10.08611
7074 | 2.122478 | 0.7256366 | 212233.9 | -0.3615049 | 102708.6 | 102.7086 | 0.1061239 | 113.6085 | 0.1008619 | 10.08619
7075 | 2.122979 | 0.726577 | 212263.9 | -0.3616572 | 102841.8 | 102.8418 | 0.10614895 | 113.7583 | 0.1008846 | 10.08846
7076 | 2.122977 | 0.7258789 | 212293.9 | -0.361817 | 102742.9 | 102.7429 | 0.10614885 | 113.649 | 0.1008845 | 10.08845
7077 | 2.123477 | 0.725769 | 212323.9 | -0.3619606 | 102727.4 | 102.7274 | 0.10617385 | 113.6344 | 0.1009071 | 10.09071
7078 | 2.123477 | 0.7255315 | 212353.9 | -0.3620963 | 102693.8 | 102.6938 | 0.10617385 | 113.5972 | 0.1009071 | 10.09071
7079 | 2.123977 | 0.7262797 | 212383.9 | -0.3622831 | 102799.7 | 102.7997 | 0.10619885 | 113.7169 | 0.1009297 | 10.09297
7080 | 2.124478 | 0.7261713 | 212413.9 | -0.3624443 | 102784.3 | 102.7843 | 0.1062239 | 113.7025 | 0.1009523 | 10.09523
7081 | 2.124477 | 0.7261992 | 212443.9 | -0.362541 | 102788.3 | 102.7883 | 0.10622385 | 113.7068 | 0.1009523 | 10.09523
7082 | 2.124978 | 0.726441 | 212473.9 | -0.3627558 | 102822.5 | 102.8225 | 0.1062489 | 113.7473 | 0.1009749 | 10.09749
7083 | 2.125034 | 0.7263808 | 212503.9 | -0.3629381 | 102814 | 102.814 | 0.1062517 | 113.7381 | 0.1009775 | 10.09775
7084 | 2.125477 | 0.7276012 | 212533.9 | -0.3631086 | 102986.7 | 102.9867 | 0.10627385 | 113.9315 | 0.1009975 | 10.09975
7085 | 2.125697 | 0.7258496 | 212563.9 | -0.3631719 | 102738.8 | 102.7388 | 0.10628485 | 113.6584 | 0.1010074 | 10.10074
7086 | 2.126476 | 0.7275704 | 212593.9 | -0.3633917 | 102982.4 | 102.9824 | 0.1063238 | 113.9318 | 0.1010426 | 10.10426
7087 | 2.126477 | 0.7251478 | 212623.9 | -0.3634689 | 102639.5 | 102.6395 | 0.10632385 | 113.5525 | 0.1010427 | 10.10427
7088 | 2.126477 | 0.7252237 | 212653.9 | -0.3635893 | 102650.2 | 102.6502 | 0.10632385 | 113.5644 | 0.1010427 | 10.10427
7089 | 2.126977 | 0.7276077 | 212683.9 | -0.3638311 | 102987.6 | 102.9876 | 0.10634885 | 113.9403 | 0.1010653 | 10.10653
7090 | 2.127478 | 0.7271599 | 212713.9 | -0.3640219 | 102924.3 | 102.9243 | 0.1063739 | 113.8727 | 0.1010879 | 10.10879
7091 | 2.127477 | 0.7260835 | 212743.9 | -0.3641079 | 102771.9 | 102.7719 | 0.10637385 | 113.7041 | 0.1010879 | 10.10879
7092 | 2.127977 | 0.7256002 | 212773.9 | -0.3642244 | 102703.5 | 102.7035 | 0.10639885 | 113.631 | 0.1011105 | 10.11105
7093 | 2.127978 | 0.7262706 | 212803.9 | -0.364443 | 102798.4 | 102.7984 | 0.1063989 | 113.736 | 0.1011105 | 10.11105
7094 | 2.128477 | 0.7267561 | 212833.9 | -0.3646171 | 102867.1 | 102.8671 | 0.10642385 | 113.8146 | 0.1011331 | 10.11331
7095 | 2.128977 | 0.7279261 | 212863.9 | -0.3647986 | 103032.7 | 103.0327 | 0.10644885 | 114.0004 | 0.1011557 | 10.11557
7096 | 2.128977 | 0.725418 | 212893.9 | -0.3648471 | 102677.7 | 102.6777 | 0.10644885 | 113.6076 | 0.1011557 | 10.11557
7097 | 2.129477 | 0.726348 | 212923.9 | -0.3650232 | 102809.3 | 102.8093 | 0.10647385 | 113.7558 | 0.1011782 | 10.11782
7098 | 2.129479 | 0.7253488 | 212953.9 | -0.3651884 | 102667.9 | 102.6679 | 0.10647395 | 113.5994 | 0.1011783 | 10.11783
7099 | 2.129977 | 0.7267938 | 212983.9 | -0.365337 | 102872.4 | 102.8724 | 0.10649885 | 113.8282 | 0.1012008 | 10.12008
7100 | 2.130477 | 0.7284005 | 213013.9 | -0.3655871 | 103099.9 | 103.0999 | 0.10652385 | 114.0825 | 0.1012234 | 10.12234
7101 | 2.130477 | 0.7258604 | 213043.9 | -0.3656148 | 102740.3 | 102.7403 | 0.10652385 | 113.6846 | 0.1012234 | 10.12234
7102 | 2.130978 | 0.7262281 | 213073.9 | -0.3657604 | 102792.4 | 102.7924 | 0.1065489 | 113.7448 | 0.1012461 | 10.12461
7103 | 2.130978 | 0.7249417 | 213103.9 | -0.3659106 | 102610.3 | 102.6103 | 0.1065489 | 113.5433 | 0.1012461 | 10.12461
7104 | 2.131477 | 0.727339 | 213133.9 | -0.3661266 | 102949.6 | 102.9496 | 0.10657385 | 113.9213 | 0.1012686 | 10.12686
7105 | 2.131977 | 0.7275317 | 213163.9 | -0.3663029 | 102976.9 | 102.9769 | 0.10659885 | 113.9541 | 0.1012912 | 10.12912
7106 | 2.131977 | 0.7262533 | 213193.9 | -0.3664143 | 102795.9 | 102.7959 | 0.10659885 | 113.7539 | 0.1012912 | 10.12912
7107 | 2.132477 | 0.7263765 | 213223.9 | -0.3665767 | 102813.4 | 102.8134 | 0.10662385 | 113.7757 | 0.1013138 | 10.13138
7108 | 2.132978 | 0.7272768 | 213253.9 | -0.3668089 | 102940.8 | 102.9408 | 0.1066489 | 113.9193 | 0.1013364 | 10.13364
7109 | 2.132608 | 0.7242638 | 213283.9 | -0.3668016 | 102514.3 | 102.5143 | 0.1066304 | 113.4455 | 0.1013197 | 10.13197
7110 | 2.132978 | 0.7240177 | 213313.9 | -0.366952 | 102479.5 | 102.4795 | 0.1066489 | 113.4088 | 0.1013364 | 10.13364
7111 | 2.133477 | 0.7264107 | 213343.9 | -0.3671551 | 102818.2 | 102.8182 | 0.10667385 | 113.7862 | 0.101359 | 10.1359
7112 | 2.133488 | 0.7246187 | 213373.9 | -0.3672542 | 102564.6 | 102.5646 | 0.1066744 | 113.5056 | 0.1013595 | 10.13595
7113 | 2.133975 | 0.7267871 | 213403.9 | -0.3674836 | 102871.5 | 102.8715 | 0.10669875 | 113.8478 | 0.1013815 | 10.13815
7114 | 2.1348 | 0.7287566 | 213433.9 | -0.3677285 | 103150.3 | 103.1503 | 0.10674 | 114.1605 | 0.1014188 | 10.14188
7115 | 2.134547 | 0.7256244 | 213463.9 | -0.3677095 | 102706.9 | 102.7069 | 0.10672735 | 113.6686 | 0.1014073 | 10.14073
7116 | 2.135257 | 0.7280773 | 213493.9 | -0.3680175 | 103054.1 | 103.0541 | 0.10676285 | 114.0565 | 0.1014394 | 10.14394
7117 | 2.135114 | 0.7253692 | 213523.9 | -0.3680259 | 102670.8 | 102.6708 | 0.1067557 | 113.6315 | 0.1014329 | 10.14329
7118 | 2.135478 | 0.7268615 | 213553.9 | -0.3682368 | 102882 | 102.882 | 0.1067739 | 113.8671 | 0.1014494 | 10.14494
7119 | 2.135977 | 0.7266462 | 213583.9 | -0.3683914 | 102851.5 | 102.8515 | 0.10679885 | 113.836 | 0.1014719 | 10.14719
7120 | 2.136477 | 0.7272012 | 213613.9 | -0.3685963 | 102930.1 | 102.9301 | 0.10682385 | 113.9255 | 0.1014945 | 10.14945
7121 | 2.136477 | 0.726777 | 213643.9 | -0.3686924 | 102870.1 | 102.8701 | 0.10682385 | 113.859 | 0.1014945 | 10.14945
7122 | 2.136979 | 0.7271444 | 213673.9 | -0.3688604 | 102922.1 | 102.9221 | 0.10684895 | 113.9192 | 0.1015172 | 10.15172
7123 | 2.137478 | 0.7278175 | 213703.9 | -0.3691031 | 103017.3 | 103.0173 | 0.1068739 | 114.0272 | 0.1015397 | 10.15397
7124 | 2.137477 | 0.7259254 | 213733.9 | -0.3692092 | 102749.5 | 102.7495 | 0.10687385 | 113.7308 | 0.1015397 | 10.15397
7125 | 2.137977 | 0.7269049 | 213763.9 | -0.3693744 | 102888.2 | 102.8882 | 0.10689885 | 113.8868 | 0.1015623 | 10.15623
7126 | 2.137977 | 0.7264683 | 213793.9 | -0.3695172 | 102826.4 | 102.8264 | 0.10689885 | 113.8184 | 0.1015623 | 10.15623
7127 | 2.138435 | 0.7256023 | 213823.9 | -0.3696317 | 102703.8 | 102.7038 | 0.10692175 | 113.6851 | 0.101583 | 10.1583
7128 | 2.138977 | 0.7293004 | 213853.9 | -0.3699439 | 103227.2 | 103.2272 | 0.10694885 | 114.2673 | 0.1016074 | 10.16074
7129 | 2.138977 | 0.7290081 | 213883.9 | -0.370091 | 103185.9 | 103.1859 | 0.10694885 | 114.2215 | 0.1016074 | 10.16074
7130 | 2.139257 | 0.7269875 | 213913.9 | -0.3702456 | 102899.9 | 102.8999 | 0.10696285 | 113.9063 | 0.1016201 | 10.16201
7131 | 2.13948 | 0.7283489 | 213943.9 | -0.3703606 | 103092.6 | 103.0926 | 0.106974 | 114.1208 | 0.1016302 | 10.16302
7132 | 2.139977 | 0.7278793 | 213973.9 | -0.3705478 | 103026.1 | 103.0261 | 0.10699885 | 114.0498 | 0.1016526 | 10.16526
7133 | 2.140478 | 0.7286819 | 214003.9 | -0.370734 | 103139.7 | 103.1397 | 0.1070239 | 114.1781 | 0.1016752 | 10.16752
7134 | 2.140477 | 0.7279575 | 214033.9 | -0.370825 | 103037.2 | 103.0372 | 0.10702385 | 114.0646 | 0.1016752 | 10.16752
7135 | 2.140972 | 0.7272852 | 214063.9 | -0.3709294 | 102942 | 102.942 | 0.1070486 | 113.9618 | 0.1016976 | 10.16976
7136 | 2.140977 | 0.7270951 | 214093.9 | -0.3710591 | 102915.1 | 102.9151 | 0.10704885 | 113.932 | 0.1016978 | 10.16978
7137 | 2.141477 | 0.7272659 | 214123.9 | -0.3712359 | 102939.3 | 102.9393 | 0.10707385 | 113.9614 | 0.1017204 | 10.17204
7138 | 2.141977 | 0.7278855 | 214153.9 | -0.3714392 | 103027 | 103.027 | 0.10709885 | 114.061 | 0.1017429 | 10.17429
7139 | 2.141977 | 0.726204 | 214183.9 | -0.3715031 | 102789 | 102.789 | 0.10709885 | 113.7975 | 0.1017429 | 10.17429
7140 | 2.14246 | 0.7272241 | 214213.9 | -0.3716792 | 102933.3 | 102.9333 | 0.107123 | 113.9599 | 0.1017648 | 10.17648
7141 | 2.142839 | 0.7284788 | 214243.9 | -0.3719684 | 103110.9 | 103.1109 | 0.10714195 | 114.1584 | 0.1017819 | 10.17819
7142 | 2.142977 | 0.7263198 | 214273.9 | -0.3719901 | 102805.4 | 102.8054 | 0.10714885 | 113.8208 | 0.1017881 | 10.17881
7143 | 2.143055 | 0.7268296 | 214303.9 | -0.3721786 | 102877.5 | 102.8775 | 0.10715275 | 113.9011 | 0.1017916 | 10.17916
7144 | 2.143477 | 0.7262412 | 214333.9 | -0.3722762 | 102794.2 | 102.7942 | 0.10717385 | 113.8111 | 0.1018107 | 10.18107
7145 | 2.143506 | 0.7265407 | 214363.9 | -0.3724494 | 102836.6 | 102.8366 | 0.1071753 | 113.8582 | 0.101812 | 10.1812
7146 | 2.143977 | 0.7259084 | 214393.9 | -0.3725794 | 102747.1 | 102.7471 | 0.10719885 | 113.7615 | 0.1018333 | 10.18333
7147 | 2.144477 | 0.7277881 | 214423.9 | -0.3727811 | 103013.2 | 103.0132 | 0.10722385 | 114.0586 | 0.1018558 | 10.18558
7148 | 2.144478 | 0.7265115 | 214453.9 | -0.3728895 | 102832.5 | 102.8325 | 0.1072239 | 113.8586 | 0.1018559 | 10.18559
7149 | 2.144977 | 0.7281154 | 214483.9 | -0.3730918 | 103059.5 | 103.0595 | 0.10724885 | 114.1125 | 0.1018784 | 10.18784
7150 | 2.145438 | 0.7270971 | 214513.9 | -0.3732294 | 102915.4 | 102.9154 | 0.1072719 | 113.9553 | 0.1018992 | 10.18992
7151 | 2.145477 | 0.7273999 | 214543.9 | -0.3733885 | 102958.2 | 102.9582 | 0.10727385 | 114.003 | 0.101901 | 10.1901
7152 | 2.145977 | 0.7278005 | 214573.9 | -0.3736146 | 103014.9 | 103.0149 | 0.10729885 | 114.0683 | 0.1019236 | 10.19236
7153 | 2.145987 | 0.7267748 | 214603.9 | -0.3736532 | 102869.8 | 102.8698 | 0.10729935 | 113.9076 | 0.101924 | 10.1924
7154 | 2.146477 | 0.7273946 | 214633.9 | -0.3738288 | 102957.5 | 102.9575 | 0.10732385 | 114.0073 | 0.1019462 | 10.19462
7155 | 2.146977 | 0.7274481 | 214663.9 | -0.3740205 | 102965.1 | 102.9651 | 0.10734885 | 114.0182 | 0.1019687 | 10.19687
7156 | 2.147238 | 0.7282816 | 214693.9 | -0.3741707 | 103083 | 103.083 | 0.1073619 | 114.1502 | 0.1019805 | 10.19805
7157 | 2.147108 | 0.7256018 | 214723.9 | -0.3742957 | 102703.7 | 102.7037 | 0.1073554 | 113.7295 | 0.1019747 | 10.19747
7158 | 2.147608 | 0.727385 | 214753.9 | -0.3744891 | 102956.1 | 102.9561 | 0.1073804 | 114.0116 | 0.1019972 | 10.19972
7159 | 2.147977 | 0.7263096 | 214783.9 | -0.3745819 | 102803.9 | 102.8039 | 0.10739885 | 113.8449 | 0.1020139 | 10.20139
7160 | 2.148477 | 0.7273005 | 214813.9 | -0.3747826 | 102944.2 | 102.9442 | 0.10742385 | 114.0028 | 0.1020365 | 10.20365
7161 | 2.148477 | 0.7276054 | 214843.9 | -0.3749694 | 102987.3 | 102.9873 | 0.10742385 | 114.0506 | 0.1020365 | 10.20365
7162 | 2.148977 | 0.7273588 | 214873.9 | -0.3751091 | 102952.4 | 102.9524 | 0.10744885 | 114.0145 | 0.102059 | 10.2059
7163 | 2.149437 | 0.7282422 | 214903.9 | -0.3752576 | 103077.5 | 103.0775 | 0.10747185 | 114.1554 | 0.1020798 | 10.20798
7164 | 2.149477 | 0.7270925 | 214933.9 | -0.3754058 | 102914.7 | 102.9147 | 0.10747385 | 113.9754 | 0.1020816 | 10.20816
7165 | 2.149977 | 0.728023 | 214963.9 | -0.3756242 | 103046.4 | 103.0464 | 0.10749885 | 114.1238 | 0.1021042 | 10.21042
7166 | 2.149977 | 0.7268812 | 214993.9 | -0.3757043 | 102884.8 | 102.8848 | 0.10749885 | 113.9448 | 0.1021042 | 10.21042
7167 | 2.150477 | 0.7275426 | 215023.9 | -0.3758418 | 102978.4 | 102.9784 | 0.10752385 | 114.0511 | 0.1021268 | 10.21268
7168 | 2.150777 | 0.72792 | 215053.9 | -0.3759949 | 103031.8 | 103.0318 | 0.10753885 | 114.1118 | 0.1021403 | 10.21403
7169 | 2.150977 | 0.726687 | 215083.9 | -0.3761033 | 102857.3 | 102.8573 | 0.10754885 | 113.9195 | 0.1021493 | 10.21493
7170 | 2.151477 | 0.7275332 | 215113.9 | -0.3763486 | 102977.1 | 102.9771 | 0.10757385 | 114.0547 | 0.1021719 | 10.21719
7171 | 2.151477 | 0.7278109 | 215143.9 | -0.3764776 | 103016.4 | 103.0164 | 0.10757385 | 114.0983 | 0.1021719 | 10.21719
7172 | 2.151977 | 0.7278941 | 215173.9 | -0.3766683 | 103028.2 | 103.0282 | 0.10759885 | 114.1139 | 0.1021945 | 10.21945
7173 | 2.152477 | 0.7287449 | 215203.9 | -0.3768498 | 103148.6 | 103.1486 | 0.10762385 | 114.2499 | 0.102217 | 10.2217
7174 | 2.152477 | 0.7271925 | 215233.9 | -0.3769085 | 102928.9 | 102.9289 | 0.10762385 | 114.0065 | 0.102217 | 10.2217
7175 | 2.152495 | 0.7267947 | 215263.9 | -0.3770753 | 102872.6 | 102.8726 | 0.10762475 | 113.9442 | 0.1022179 | 10.22179
7176 | 2.152977 | 0.727338 | 215293.9 | -0.3772261 | 102949.5 | 102.9495 | 0.10764885 | 114.0319 | 0.1022396 | 10.22396
7177 | 2.153477 | 0.728063 | 215323.9 | -0.3774626 | 103052.1 | 103.0521 | 0.10767385 | 114.1481 | 0.1022622 | 10.22622
7178 | 2.1539 | 0.7280339 | 215353.9 | -0.3775534 | 103048 | 103.048 | 0.107695 | 114.1457 | 0.1022813 | 10.22813
7179 | 2.153978 | 0.7280043 | 215383.9 | -0.3777038 | 103043.8 | 103.0438 | 0.1076989 | 114.1415 | 0.1022848 | 10.22848
7180 | 2.154278 | 0.7272657 | 215413.9 | -0.377768 | 102939.2 | 102.9392 | 0.1077139 | 114.0272 | 0.1022983 | 10.22983
7181 | 2.154477 | 0.7274717 | 215443.9 | -0.3779728 | 102968.4 | 102.9684 | 0.10772385 | 114.0605 | 0.1023073 | 10.23073
7182 | 2.154977 | 0.7285536 | 215473.9 | -0.378179 | 103121.5 | 103.1215 | 0.10774885 | 114.2328 | 0.1023299 | 10.23299
7183 | 2.155339 | 0.7281074 | 215503.9 | -0.3783313 | 103058.4 | 103.0584 | 0.10776695 | 114.1647 | 0.1023462 | 10.23462
7184 | 2.155477 | 0.7267678 | 215533.9 | -0.3784375 | 102868.8 | 102.8688 | 0.10777385 | 113.9553 | 0.1023525 | 10.23525
7185 | 2.155977 | 0.7272048 | 215563.9 | -0.3786017 | 102930.6 | 102.9306 | 0.10779885 | 114.0264 | 0.102375 | 10.2375
7186 | 2.155977 | 0.7258196 | 215593.9 | -0.3787388 | 102734.6 | 102.7346 | 0.10779885 | 113.8092 | 0.102375 | 10.2375
7187 | 2.15648 | 0.7275844 | 215623.9 | -0.3789054 | 102984.3 | 102.9843 | 0.107824 | 114.0885 | 0.1023977 | 10.23977
7188 | 2.156978 | 0.7281422 | 215653.9 | -0.379087 | 103063.3 | 103.0633 | 0.1078489 | 114.1786 | 0.1024202 | 10.24202
7189 | 2.156977 | 0.7273794 | 215683.9 | -0.3792139 | 102955.3 | 102.9553 | 0.10784885 | 114.0589 | 0.1024202 | 10.24202
7190 | 2.156976 | 0.7250632 | 215713.9 | -0.3792889 | 102627.5 | 102.6275 | 0.1078488 | 113.6957 | 0.1024201 | 10.24201
7191 | 2.157477 | 0.7272704 | 215743.9 | -0.3795179 | 102939.9 | 102.9399 | 0.10787385 | 114.0444 | 0.1024427 | 10.24427
7192 | 2.157977 | 0.728296 | 215773.9 | -0.3797017 | 103085.1 | 103.0851 | 0.10789885 | 114.2078 | 0.1024653 | 10.24653
7193 | 2.157978 | 0.7263011 | 215803.9 | -0.3797597 | 102802.7 | 102.8027 | 0.1078989 | 113.895 | 0.1024653 | 10.24653
7194 | 2.158477 | 0.7285771 | 215833.9 | -0.3800271 | 103124.9 | 103.1249 | 0.10792385 | 114.2545 | 0.1024879 | 10.24879
7195 | 2.158518 | 0.7261935 | 215863.9 | -0.3801362 | 102787.5 | 102.7875 | 0.1079259 | 113.8809 | 0.1024897 | 10.24897
7196 | 2.158936 | 0.7250208 | 215893.9 | -0.3801653 | 102621.5 | 102.6215 | 0.1079468 | 113.6991 | 0.1025086 | 10.25086
7197 | 2.159477 | 0.7267636 | 215923.9 | -0.3804009 | 102868.2 | 102.8682 | 0.10797385 | 113.9752 | 0.102533 | 10.2533
7198 | 2.159477 | 0.7275621 | 215953.9 | -0.3805788 | 102981.2 | 102.9812 | 0.10797385 | 114.1005 | 0.102533 | 10.2533
7199 | 2.159977 | 0.7280529 | 215983.9 | -0.3807353 | 103050.7 | 103.0507 | 0.10799885 | 114.18 | 0.1025556 | 10.25556
7200 | 2.160477 | 0.7275223 | 216013.9 | -0.3808482 | 102975.6 | 102.9756 | 0.10802385 | 114.0994 | 0.1025781 | 10.25781
7201 | 2.160477 | 0.7276941 | 216043.9 | -0.3810358 | 102999.9 | 102.9999 | 0.10802385 | 114.1263 | 0.1025781 | 10.25781
7202 | 2.160977 | 0.7267278 | 216073.9 | -0.3811423 | 102863.1 | 102.8631 | 0.10804885 | 113.9773 | 0.1026007 | 10.26007
7203 | 2.160977 | 0.7265177 | 216103.9 | -0.381289 | 102833.4 | 102.8334 | 0.10804885 | 113.9444 | 0.1026007 | 10.26007
7204 | 2.161477 | 0.727393 | 216133.9 | -0.3814403 | 102957.3 | 102.9573 | 0.10807385 | 114.0842 | 0.1026232 | 10.26232
7205 | 2.161978 | 0.7275574 | 216163.9 | -0.3816284 | 102980.5 | 102.9805 | 0.1080989 | 114.1126 | 0.1026458 | 10.26458
7206 | 2.161977 | 0.7270924 | 216193.9 | -0.3817557 | 102914.7 | 102.9147 | 0.10809885 | 114.0397 | 0.1026458 | 10.26458
7207 | 2.162477 | 0.7281615 | 216223.9 | -0.3819497 | 103066 | 103.066 | 0.10812385 | 114.2099 | 0.1026684 | 10.26684
7208 | 2.162867 | 0.7277633 | 216253.9 | -0.3820854 | 103009.7 | 103.0097 | 0.10814335 | 114.1495 | 0.102686 | 10.2686
7209 | 2.162977 | 0.7270726 | 216283.9 | -0.3822095 | 102911.9 | 102.9119 | 0.10814885 | 114.0417 | 0.1026909 | 10.26909
7210 | 2.163197 | 0.7272804 | 216313.9 | -0.382351 | 102941.3 | 102.9413 | 0.10815985 | 114.0754 | 0.1027008 | 10.27008
7211 | 2.163477 | 0.7278222 | 216343.9 | -0.3825631 | 103018 | 103.018 | 0.10817385 | 114.1619 | 0.1027135 | 10.27135
7212 | 2.163938 | 0.7267782 | 216373.9 | -0.3826391 | 102870.2 | 102.8702 | 0.1081969 | 114.0005 | 0.1027343 | 10.27343
7213 | 2.164408 | 0.7285926 | 216403.9 | -0.3829523 | 103127 | 103.127 | 0.1082204 | 114.2875 | 0.1027555 | 10.27555
7214 | 2.164477 | 0.7278665 | 216433.9 | -0.3830555 | 103024.3 | 103.0243 | 0.10822385 | 114.174 | 0.1027586 | 10.27586
7215 | 2.164977 | 0.7282595 | 216463.9 | -0.3831924 | 103079.9 | 103.0799 | 0.10824885 | 114.2382 | 0.1027812 | 10.27812
7216 | 2.164977 | 0.7285098 | 216493.9 | -0.3833384 | 103115.3 | 103.1153 | 0.10824885 | 114.2774 | 0.1027812 | 10.27812
7217 | 2.165018 | 0.7261844 | 216523.9 | -0.3834307 | 102786.2 | 102.7862 | 0.1082509 | 113.9129 | 0.102783 | 10.2783
7218 | 2.165477 | 0.7271168 | 216553.9 | -0.3836235 | 102918.2 | 102.9182 | 0.10827385 | 114.0615 | 0.1028037 | 10.28037
7219 | 2.165977 | 0.7271959 | 216583.9 | -0.3837676 | 102929.4 | 102.9294 | 0.10829885 | 114.0765 | 0.1028263 | 10.28263
7220 | 2.166477 | 0.7276106 | 216613.9 | -0.3839771 | 102988.1 | 102.9881 | 0.10832385 | 114.1441 | 0.1028488 | 10.28488
7221 | 2.166697 | 0.7287821 | 216643.9 | -0.3840996 | 103153.9 | 103.1539 | 0.10833485 | 114.329 | 0.1028588 | 10.28588
7222 | 2.166977 | 0.7275192 | 216673.9 | -0.3842222 | 102975.1 | 102.9751 | 0.10834885 | 114.1324 | 0.1028714 | 10.28714
7223 | 2.167467 | 0.7286201 | 216703.9 | -0.3844025 | 103130.9 | 103.1309 | 0.10837335 | 114.3076 | 0.1028935 | 10.28935
7224 | 2.167477 | 0.7276861 | 216733.9 | -0.3845775 | 102998.7 | 102.9987 | 0.10837385 | 114.1611 | 0.1028939 | 10.28939
7225 | 2.167974 | 0.7274962 | 216763.9 | -0.3846891 | 102971.9 | 102.9719 | 0.1083987 | 114.1339 | 0.1029164 | 10.29164
7226 | 2.168153 | 0.728733 | 216793.9 | -0.3848683 | 103146.9 | 103.1469 | 0.10840765 | 114.3288 | 0.1029244 | 10.29244
7227 | 2.168477 | 0.7283775 | 216823.9 | -0.3850124 | 103096.6 | 103.0966 | 0.10842385 | 114.2747 | 0.1029391 | 10.29391
7228 | 2.168977 | 0.7298734 | 216853.9 | -0.3852604 | 103308.3 | 103.3083 | 0.10844885 | 114.512 | 0.1029616 | 10.29616
7229 | 2.168977 | 0.7277343 | 216883.9 | -0.3853208 | 103005.6 | 103.0056 | 0.10844885 | 114.1764 | 0.1029616 | 10.29616
7230 | 2.169197 | 0.7273131 | 216913.9 | -0.3854197 | 102945.9 | 102.9459 | 0.10845985 | 114.1114 | 0.1029715 | 10.29715
7231 | 2.169478 | 0.7274287 | 216943.9 | -0.3856419 | 102962.3 | 102.9623 | 0.1084739 | 114.131 | 0.1029842 | 10.29842
7232 | 2.169655 | 0.7265012 | 216973.9 | -0.385752 | 102831 | 102.831 | 0.10848275 | 113.9864 | 0.1029922 | 10.29922
7233 | 2.169978 | 0.7277687 | 217003.9 | -0.3859523 | 103010.4 | 103.0104 | 0.1084989 | 114.187 | 0.1030068 | 10.30068
7234 | 2.170477 | 0.7295511 | 217033.9 | -0.3861617 | 103262.7 | 103.2627 | 0.10852385 | 114.4692 | 0.1030293 | 10.30293
7235 | 2.170977 | 0.7281148 | 217063.9 | -0.3862621 | 103059.4 | 103.0594 | 0.10854885 | 114.2464 | 0.1030518 | 10.30518
7236 | 2.170977 | 0.726503 | 217093.9 | -0.3863496 | 102831.3 | 102.8313 | 0.10854885 | 113.9935 | 0.1030518 | 10.30518
7237 | 2.171477 | 0.7280107 | 217123.9 | -0.3865833 | 103044.7 | 103.0447 | 0.10857385 | 114.2326 | 0.1030744 | 10.30744
7238 | 2.171937 | 0.7291553 | 217153.9 | -0.3867753 | 103206.7 | 103.2067 | 0.10859685 | 114.4146 | 0.1030951 | 10.30951
7239 | 2.171977 | 0.7286926 | 217183.9 | -0.3869162 | 103141.2 | 103.1412 | 0.10859885 | 114.3422 | 0.1030969 | 10.30969
7240 | 2.172257 | 0.7281269 | 217213.9 | -0.387086 | 103061.1 | 103.0611 | 0.10861285 | 114.2549 | 0.1031095 | 10.31095
7241 | 2.172487 | 0.7287213 | 217243.9 | -0.3871971 | 103145.3 | 103.1453 | 0.10862435 | 114.3494 | 0.1031199 | 10.31199
7242 | 2.172977 | 0.7290806 | 217273.9 | -0.3874221 | 103196.1 | 103.1961 | 0.10864885 | 114.4083 | 0.103142 | 10.3142
7243 | 2.172977 | 0.7280502 | 217303.9 | -0.3875033 | 103050.3 | 103.0503 | 0.10864885 | 114.2466 | 0.103142 | 10.3142
7244 | 2.173478 | 0.7299988 | 217333.9 | -0.3877194 | 103326.1 | 103.3261 | 0.1086739 | 114.5549 | 0.1031646 | 10.31646
7245 | 2.173977 | 0.7283568 | 217363.9 | -0.3878314 | 103093.7 | 103.0937 | 0.10869885 | 114.2998 | 0.1031871 | 10.31871
7246 | 2.174477 | 0.7307138 | 217393.9 | -0.3881088 | 103427.3 | 103.4273 | 0.10872385 | 114.6723 | 0.1032097 | 10.32097
7247 | 2.174477 | 0.7299606 | 217423.9 | -0.3882545 | 103320.7 | 103.3207 | 0.10872385 | 114.5541 | 0.1032097 | 10.32097
7248 | 2.174579 | 0.7287877 | 217453.9 | -0.3883265 | 103154.7 | 103.1547 | 0.10872895 | 114.3706 | 0.1032143 | 10.32143
7249 | 2.174977 | 0.7287628 | 217483.9 | -0.3884937 | 103151.1 | 103.1511 | 0.10874885 | 114.3687 | 0.1032322 | 10.32322
7250 | 2.175477 | 0.7288712 | 217513.9 | -0.3886705 | 103166.5 | 103.1665 | 0.10877385 | 114.3883 | 0.1032548 | 10.32548
7251 | 2.175495 | 0.7294763 | 217543.9 | -0.388873 | 103252.1 | 103.2521 | 0.10877475 | 114.4834 | 0.1032556 | 10.32556
7252 | 2.175972 | 0.7288663 | 217573.9 | -0.3889666 | 103165.8 | 103.1658 | 0.1087986 | 114.3901 | 0.1032771 | 10.32771
7253 | 2.176477 | 0.7311699 | 217603.9 | -0.3892409 | 103491.8 | 103.4918 | 0.10882385 | 114.7542 | 0.1032999 | 10.32999
7254 | 2.176976 | 0.7313426 | 217633.9 | -0.3894026 | 103516.3 | 103.5163 | 0.1088488 | 114.7839 | 0.1033224 | 10.33224
7255 | 2.176979 | 0.7294265 | 217663.9 | -0.389446 | 103245.1 | 103.2451 | 0.10884895 | 114.4832 | 0.1033225 | 10.33225
7256 | 2.176978 | 0.7288564 | 217693.9 | -0.3896066 | 103164.4 | 103.1644 | 0.1088489 | 114.3937 | 0.1033225 | 10.33225
7257 | 2.177477 | 0.729413 | 217723.9 | -0.3897704 | 103243.2 | 103.2432 | 0.10887385 | 114.4837 | 0.103345 | 10.3345
7258 | 2.177579 | 0.7283046 | 217753.9 | -0.3898421 | 103086.3 | 103.0863 | 0.10887895 | 114.3102 | 0.1033496 | 10.33496
7259 | 2.177977 | 0.7299648 | 217783.9 | -0.3900876 | 103321.3 | 103.3213 | 0.10889885 | 114.5728 | 0.1033675 | 10.33675
7260 | 2.178477 | 0.7293908 | 217813.9 | -0.3902614 | 103240 | 103.24 | 0.10892385 | 114.4853 | 0.10339 | 10.339
7261 | 2.178478 | 0.7283482 | 217843.9 | -0.3903551 | 103092.5 | 103.0925 | 0.1089239 | 114.3217 | 0.1033901 | 10.33901
7262 | 2.178978 | 0.7304492 | 217873.9 | -0.3905729 | 103389.8 | 103.3898 | 0.1089489 | 114.654 | 0.1034126 | 10.34126
7263 | 2.178978 | 0.7279474 | 217903.9 | -0.3906559 | 103035.7 | 103.0357 | 0.1089489 | 114.2614 | 0.1034126 | 10.34126
7264 | 2.179164 | 0.7271499 | 217933.9 | -0.3907718 | 102922.8 | 102.9228 | 0.1089582 | 114.1371 | 0.103421 | 10.3421
7265 | 2.179521 | 0.7283251 | 217963.9 | -0.3909316 | 103089.2 | 103.0892 | 0.10897605 | 114.3234 | 0.1034371 | 10.34371
7266 | 2.179977 | 0.7288923 | 217993.9 | -0.3911467 | 103169.5 | 103.1695 | 0.10899885 | 114.4148 | 0.1034577 | 10.34577
7267 | 2.180478 | 0.7304342 | 218023.9 | -0.3913758 | 103387.7 | 103.3877 | 0.1090239 | 114.6594 | 0.1034803 | 10.34803
7268 | 2.180977 | 0.7307588 | 218053.9 | -0.3915201 | 103433.7 | 103.4337 | 0.10904885 | 114.713 | 0.1035028 | 10.35028
7269 | 2.180977 | 0.7282712 | 218083.9 | -0.3916152 | 103081.6 | 103.0816 | 0.10904885 | 114.3225 | 0.1035028 | 10.35028
7270 | 2.181478 | 0.7293777 | 218113.9 | -0.3917871 | 103238.2 | 103.2382 | 0.1090739 | 114.4988 | 0.1035253 | 10.35253
7271 | 2.181477 | 0.7284886 | 218143.9 | -0.39194 | 103112.3 | 103.1123 | 0.10907385 | 114.3592 | 0.1035253 | 10.35253
7272 | 2.181977 | 0.7297601 | 218173.9 | -0.3921019 | 103292.3 | 103.2923 | 0.10909885 | 114.5614 | 0.1035478 | 10.35478
7273 | 2.182477 | 0.7300965 | 218203.9 | -0.3922921 | 103339.9 | 103.3399 | 0.10912385 | 114.6168 | 0.1035704 | 10.35704
7274 | 2.182477 | 0.7280715 | 218233.9 | -0.3923777 | 103053.3 | 103.0533 | 0.10912385 | 114.2989 | 0.1035704 | 10.35704
7275 | 2.182478 | 0.7270465 | 218263.9 | -0.3924485 | 102908.2 | 102.9082 | 0.1091239 | 114.138 | 0.1035704 | 10.35704
7276 | 2.183079 | 0.7299626 | 218293.9 | -0.3927665 | 103321 | 103.321 | 0.10915395 | 114.5989 | 0.1035975 | 10.35975
7277 | 2.183477 | 0.7293019 | 218323.9 | -0.3929387 | 103227.4 | 103.2274 | 0.10917385 | 114.4972 | 0.1036155 | 10.36155
7278 | 2.183478 | 0.728057 | 218353.9 | -0.3929782 | 103051.2 | 103.0512 | 0.1091739 | 114.3017 | 0.1036155 | 10.36155
7279 | 2.183977 | 0.7288749 | 218383.9 | -0.3931299 | 103167 | 103.167 | 0.10919885 | 114.4327 | 0.103638 | 10.3638
7280 | 2.184108 | 0.7280725 | 218413.9 | -0.3932705 | 103053.4 | 103.0534 | 0.1092054 | 114.3074 | 0.1036439 | 10.36439
7281 | 2.184477 | 0.7290187 | 218443.9 | -0.3934692 | 103187.4 | 103.1874 | 0.10922385 | 114.4579 | 0.1036605 | 10.36605
7282 | 2.184978 | 0.7293109 | 218473.9 | -0.3936533 | 103228.7 | 103.2287 | 0.1092489 | 114.5063 | 0.1036831 | 10.36831
7283 | 2.184977 | 0.7278076 | 218503.9 | -0.3937052 | 103015.9 | 103.0159 | 0.10924885 | 114.2703 | 0.1036831 | 10.36831
7284 | 2.185477 | 0.7281682 | 218533.9 | -0.3938552 | 103067 | 103.067 | 0.10927385 | 114.3295 | 0.1037056 | 10.37056
7285 | 2.185978 | 0.7308193 | 218563.9 | -0.3941454 | 103442.2 | 103.4422 | 0.1092989 | 114.7483 | 0.1037282 | 10.37282
7286 | 2.185977 | 0.7280454 | 218593.9 | -0.3942268 | 103049.6 | 103.0496 | 0.10929885 | 114.3128 | 0.1037281 | 10.37281
7287 | 2.18647 | 0.7273014 | 218623.9 | -0.3943399 | 102944.3 | 102.9443 | 0.1093235 | 114.1985 | 0.1037504 | 10.37504
7288 | 2.186478 | 0.7277882 | 218653.9 | -0.3944842 | 103013.2 | 103.0132 | 0.1093239 | 114.275 | 0.1037507 | 10.37507
7289 | 2.186977 | 0.7269751 | 218683.9 | -0.3945774 | 102898.1 | 102.8981 | 0.10934885 | 114.1499 | 0.1037732 | 10.37732
7290 | 2.187477 | 0.7294167 | 218713.9 | -0.3948534 | 103243.7 | 103.2437 | 0.10937385 | 114.5359 | 0.1037958 | 10.37958
7291 | 2.187921 | 0.729428 | 218743.9 | -0.3950093 | 103245.3 | 103.2453 | 0.10939605 | 114.5399 | 0.1038158 | 10.38158
7292 | 2.187977 | 0.7274976 | 218773.9 | -0.3951105 | 102972.1 | 102.9721 | 0.10939885 | 114.2371 | 0.1038183 | 10.38183
7293 | 2.188116 | 0.728262 | 218803.9 | -0.3952512 | 103080.3 | 103.0803 | 0.1094058 | 114.3578 | 0.1038246 | 10.38246
7294 | 2.188477 | 0.7275048 | 218833.9 | -0.3954261 | 102973.1 | 102.9731 | 0.10942385 | 114.2408 | 0.1038408 | 10.38408
7295 | 2.188477 | 0.7269801 | 218863.9 | -0.3955167 | 102898.8 | 102.8988 | 0.10942385 | 114.1584 | 0.1038408 | 10.38408
7296 | 2.188977 | 0.7279557 | 218893.9 | -0.395693 | 103036.9 | 103.0369 | 0.10944885 | 114.3142 | 0.1038634 | 10.38634
7297 | 2.189477 | 0.7280211 | 218923.9 | -0.3958598 | 103046.2 | 103.0462 | 0.10947385 | 114.327 | 0.1038859 | 10.38859
7298 | 2.18948 | 0.7277213 | 218953.9 | -0.3960074 | 103003.7 | 103.0037 | 0.109474 | 114.28 | 0.103886 | 10.3886
7299 | 2.189977 | 0.7271534 | 218983.9 | -0.3961419 | 102923.3 | 102.9233 | 0.10949885 | 114.1933 | 0.1039084 | 10.39084
7300 | 2.190376 | 0.7281427 | 219013.9 | -0.3963489 | 103063.4 | 103.0634 | 0.1095188 | 114.3507 | 0.1039264 | 10.39264
7301 | 2.190477 | 0.7261581 | 219043.9 | -0.3964137 | 102782.5 | 102.7825 | 0.10952385 | 114.0396 | 0.103931 | 10.3931
7302 | 2.190505 | 0.7265044 | 219073.9 | -0.396592 | 102831.5 | 102.8315 | 0.10952525 | 114.0941 | 0.1039322 | 10.39322
7303 | 2.190978 | 0.7278866 | 219103.9 | -0.3967734 | 103027.1 | 103.0271 | 0.1095489 | 114.3136 | 0.1039535 | 10.39535
7304 | 2.191477 | 0.7281229 | 219133.9 | -0.3969508 | 103060.6 | 103.0606 | 0.10957385 | 114.3533 | 0.103976 | 10.3976
7305 | 2.191977 | 0.7296345 | 219163.9 | -0.3971989 | 103274.5 | 103.2745 | 0.10959885 | 114.5933 | 0.1039986 | 10.39986
7306 | 2.191977 | 0.728794 | 219193.9 | -0.3972917 | 103155.6 | 103.1556 | 0.10959885 | 114.4613 | 0.1039986 | 10.39986
7307 | 2.191978 | 0.7263414 | 219223.9 | -0.3973185 | 102808.4 | 102.8084 | 0.1095989 | 114.0761 | 0.1039986 | 10.39986
7308 | 2.192977 | 0.7296681 | 219253.9 | -0.397608 | 103279.3 | 103.2793 | 0.10964885 | 114.6037 | 0.1040436 | 10.40436
7309 | 2.192537 | 0.7259898 | 219283.9 | -0.3976214 | 102758.6 | 102.7586 | 0.10962685 | 114.0237 | 0.1040238 | 10.40238
7310 | 2.193479 | 0.7298535 | 219313.9 | -0.3978607 | 103305.5 | 103.3055 | 0.10967395 | 114.6354 | 0.1040662 | 10.40662
7311 | 2.193977 | 0.7306892 | 219343.9 | -0.3980712 | 103423.8 | 103.4238 | 0.10969885 | 114.7693 | 0.1040887 | 10.40887
7312 | 2.193977 | 0.7285678 | 219373.9 | -0.3981718 | 103123.5 | 103.1235 | 0.10969885 | 114.4361 | 0.1040887 | 10.40887
7313 | 2.193977 | 0.7283534 | 219403.9 | -0.3983027 | 103093.2 | 103.0932 | 0.10969885 | 114.4024 | 0.1040887 | 10.40887
7314 | 2.194477 | 0.729706 | 219433.9 | -0.3985503 | 103284.6 | 103.2846 | 0.10972385 | 114.6174 | 0.1041112 | 10.41112
7315 | 2.194977 | 0.7292377 | 219463.9 | -0.3986396 | 103218.4 | 103.2184 | 0.10974885 | 114.5465 | 0.1041337 | 10.41337
7316 | 2.194978 | 0.7286338 | 219493.9 | -0.398742 | 103132.9 | 103.1329 | 0.1097489 | 114.4516 | 0.1041338 | 10.41338
7317 | 2.195477 | 0.7285873 | 219523.9 | -0.3989074 | 103126.3 | 103.1263 | 0.10977385 | 114.4469 | 0.1041563 | 10.41563
7318 | 2.195979 | 0.7299696 | 219553.9 | -0.3991044 | 103322 | 103.322 | 0.10979895 | 114.6666 | 0.1041789 | 10.41789
7319 | 2.195978 | 0.7293023 | 219583.9 | -0.3992657 | 103227.5 | 103.2275 | 0.1097989 | 114.5618 | 0.1041788 | 10.41788
7320 | 2.196477 | 0.728564 | 219613.9 | -0.3993775 | 103123 | 103.123 | 0.10982385 | 114.4484 | 0.1042013 | 10.42013
7321 | 2.196477 | 0.7282032 | 219643.9 | -0.3995483 | 103071.9 | 103.0719 | 0.10982385 | 114.3917 | 0.1042013 | 10.42013
7322 | 2.196977 | 0.7291077 | 219673.9 | -0.399686 | 103200 | 103.2 | 0.10984885 | 114.5364 | 0.1042238 | 10.42238
7323 | 2.197477 | 0.7287204 | 219703.9 | -0.3998704 | 103145.1 | 103.1451 | 0.10987385 | 114.4781 | 0.1042464 | 10.42464
7324 | 2.197494 | 0.7292864 | 219733.9 | -0.400069 | 103225.3 | 103.2253 | 0.1098747 | 114.5671 | 0.1042471 | 10.42471
7325 | 2.197972 | 0.729851 | 219763.9 | -0.4001234 | 103305.2 | 103.3052 | 0.1098986 | 114.6583 | 0.1042687 | 10.42687
7326 | 2.197977 | 0.7279195 | 219793.9 | -0.4002587 | 103031.8 | 103.0318 | 0.10989885 | 114.3549 | 0.1042689 | 10.42689
7327 | 2.198477 | 0.7296414 | 219823.9 | -0.4005246 | 103275.5 | 103.2755 | 0.10992385 | 114.6279 | 0.1042914 | 10.42914
7328 | 2.198477 | 0.7281511 | 219853.9 | -0.4006063 | 103064.6 | 103.0646 | 0.10992385 | 114.3938 | 0.1042914 | 10.42914
7329 | 2.198977 | 0.7288711 | 219883.9 | -0.4007863 | 103166.5 | 103.1665 | 0.10994885 | 114.5095 | 0.1043139 | 10.43139
7330 | 2.198978 | 0.7273072 | 219913.9 | -0.4008823 | 102945.1 | 102.9451 | 0.1099489 | 114.2638 | 0.104314 | 10.4314
7331 | 2.199517 | 0.7291828 | 219943.9 | -0.4011481 | 103210.6 | 103.2106 | 0.10997585 | 114.5613 | 0.1043383 | 10.43383
7332 | 2.199977 | 0.7281204 | 219973.9 | -0.401215 | 103060.2 | 103.0602 | 0.10999885 | 114.3967 | 0.104359 | 10.4359
7333 | 2.200314 | 0.7290874 | 220003.9 | -0.4013843 | 103197.1 | 103.1971 | 0.1100157 | 114.5504 | 0.1043742 | 10.43742
7334 | 2.200477 | 0.7283486 | 220033.9 | -0.4014771 | 103092.5 | 103.0925 | 0.11002385 | 114.4351 | 0.1043815 | 10.43815
7335 | 2.200977 | 0.7300017 | 220063.9 | -0.4017389 | 103326.5 | 103.3265 | 0.11004885 | 114.6975 | 0.104404 | 10.4404
7336 | 2.200977 | 0.7262548 | 220093.9 | -0.4017645 | 102796.2 | 102.7962 | 0.11004885 | 114.1087 | 0.104404 | 10.4404
7337 | 2.201477 | 0.7279715 | 220123.9 | -0.401976 | 103039.1 | 103.0391 | 0.11007385 | 114.3811 | 0.1044265 | 10.44265
7338 | 2.201954 | 0.7296804 | 220153.9 | -0.4022339 | 103281 | 103.281 | 0.1100977 | 114.652 | 0.104448 | 10.4448
7339 | 2.201977 | 0.7295556 | 220183.9 | -0.4023709 | 103263.4 | 103.2634 | 0.11009885 | 114.6325 | 0.1044491 | 10.44491
7340 | 2.202477 | 0.7299349 | 220213.9 | -0.4025163 | 103317 | 103.317 | 0.11012385 | 114.6947 | 0.1044716 | 10.44716
7341 | 2.202477 | 0.7266856 | 220243.9 | -0.4025282 | 102857.1 | 102.8571 | 0.11012385 | 114.1841 | 0.1044716 | 10.44716
7342 | 2.202977 | 0.7304072 | 220273.9 | -0.4028334 | 103383.9 | 103.3839 | 0.11014885 | 114.7715 | 0.1044941 | 10.44941
7343 | 2.202978 | 0.7271228 | 220303.9 | -0.4028466 | 102919 | 102.919 | 0.1101489 | 114.2554 | 0.1044942 | 10.44942
7344 | 2.203477 | 0.7278996 | 220333.9 | -0.4031042 | 103029 | 103.029 | 0.11017385 | 114.3801 | 0.1045166 | 10.45166
7345 | 2.203977 | 0.7290203 | 220363.9 | -0.4032733 | 103187.6 | 103.1876 | 0.11019885 | 114.5587 | 0.1045391 | 10.45391
7346 | 2.203976 | 0.7287165 | 220393.9 | -0.4034154 | 103144.6 | 103.1446 | 0.1101988 | 114.511 | 0.1045391 | 10.45391
7347 | 2.204477 | 0.7295882 | 220423.9 | -0.403587 | 103268 | 103.268 | 0.11022385 | 114.6506 | 0.1045617 | 10.45617
7348 | 2.204977 | 0.7315195 | 220453.9 | -0.4037726 | 103541.3 | 103.5413 | 0.11024885 | 114.9566 | 0.1045842 | 10.45842
7349 | 2.204977 | 0.7282923 | 220483.9 | -0.4038737 | 103084.5 | 103.0845 | 0.11024885 | 114.4495 | 0.1045842 | 10.45842
7350 | 2.205477 | 0.7291465 | 220513.9 | -0.4040709 | 103205.4 | 103.2054 | 0.11027385 | 114.5863 | 0.1046067 | 10.46067
7351 | 2.205477 | 0.7291036 | 220543.9 | -0.4041825 | 103199.4 | 103.1994 | 0.11027385 | 114.5796 | 0.1046067 | 10.46067
7352 | 2.205546 | 0.7269238 | 220573.9 | -0.4042386 | 102890.8 | 102.8908 | 0.1102773 | 114.2374 | 0.1046098 | 10.46098
7353 | 2.206217 | 0.7293452 | 220603.9 | -0.4045103 | 103233.6 | 103.2336 | 0.11031085 | 114.6214 | 0.10464 | 10.464
7354 | 2.206477 | 0.7291247 | 220633.9 | -0.4046101 | 103202.4 | 103.2024 | 0.11032385 | 114.588 | 0.1046517 | 10.46517
7355 | 2.206777 | 0.7286107 | 220663.9 | -0.4047759 | 103129.6 | 103.1296 | 0.11033885 | 114.5088 | 0.1046652 | 10.46652
7356 | 2.207156 | 0.7293833 | 220693.9 | -0.4049427 | 103239 | 103.239 | 0.1103578 | 114.6322 | 0.1046823 | 10.46823
7357 | 2.207108 | 0.7275301 | 220723.9 | -0.4050762 | 102976.7 | 102.9767 | 0.1103554 | 114.3407 | 0.1046801 | 10.46801
7358 | 2.207979 | 0.7299136 | 220753.9 | -0.405265 | 103314 | 103.314 | 0.11039895 | 114.7198 | 0.1047194 | 10.47194
7359 | 2.207977 | 0.7300725 | 220783.9 | -0.4054527 | 103336.5 | 103.3365 | 0.11039885 | 114.7448 | 0.1047193 | 10.47193
7360 | 2.208478 | 0.730469 | 220813.9 | -0.4055741 | 103392.6 | 103.3926 | 0.1104239 | 114.8097 | 0.1047418 | 10.47418
7361 | 2.208697 | 0.7302151 | 220843.9 | -0.4057191 | 103356.7 | 103.3567 | 0.11043485 | 114.7709 | 0.1047517 | 10.47517
7362 | 2.208978 | 0.7293996 | 220873.9 | -0.4058646 | 103241.3 | 103.2413 | 0.1104489 | 114.6442 | 0.1047643 | 10.47643
7363 | 2.208977 | 0.7282198 | 220903.9 | -0.4059646 | 103074.3 | 103.0743 | 0.11044885 | 114.4587 | 0.1047643 | 10.47643
7364 | 2.209478 | 0.7303636 | 220933.9 | -0.4062068 | 103377.7 | 103.3777 | 0.1104739 | 114.7983 | 0.1047869 | 10.47869
7365 | 2.209977 | 0.7300184 | 220963.9 | -0.4063369 | 103328.9 | 103.3289 | 0.11049885 | 114.7466 | 0.1048093 | 10.48093
7366 | 2.209977 | 0.7294242 | 220993.9 | -0.4064717 | 103244.8 | 103.2448 | 0.11049885 | 114.6532 | 0.1048093 | 10.48093
7367 | 2.210478 | 0.7288749 | 221023.9 | -0.4066154 | 103167 | 103.167 | 0.1105239 | 114.5694 | 0.1048319 | 10.48319
7368 | 2.210839 | 0.7297649 | 221053.9 | -0.4068029 | 103293 | 103.293 | 0.11054195 | 114.7112 | 0.1048481 | 10.48481
7369 | 2.211108 | 0.7304835 | 221083.9 | -0.4070494 | 103394.7 | 103.3947 | 0.1105554 | 114.8255 | 0.1048603 | 10.48603
7370 | 2.211116 | 0.7287011 | 221113.9 | -0.4070662 | 103142.4 | 103.1424 | 0.1105558 | 114.5454 | 0.1048606 | 10.48606
7371 | 2.211477 | 0.7279981 | 221143.9 | -0.407175 | 103042.9 | 103.0429 | 0.11057385 | 114.4368 | 0.1048769 | 10.48769
7372 | 2.211505 | 0.7277054 | 221173.9 | -0.4073738 | 103001.5 | 103.0015 | 0.11057525 | 114.3909 | 0.1048781 | 10.48781
7373 | 2.212479 | 0.7306085 | 221203.9 | -0.4076045 | 103412.4 | 103.4124 | 0.11062395 | 114.8523 | 0.104922 | 10.4922
7374 | 2.212445 | 0.7277157 | 221233.9 | -0.4076688 | 103002.9 | 103.0029 | 0.11062225 | 114.3973 | 0.1049204 | 10.49204
7375 | 2.212476 | 0.7270606 | 221263.9 | -0.4077854 | 102910.2 | 102.9102 | 0.1106238 | 114.2945 | 0.1049218 | 10.49218
7376 | 2.212977 | 0.7295678 | 221293.9 | -0.4080221 | 103265.1 | 103.2651 | 0.11064885 | 114.6912 | 0.1049444 | 10.49444
7377 | 2.213477 | 0.7286453 | 221323.9 | -0.4081593 | 103134.5 | 103.1345 | 0.11067385 | 114.5488 | 0.1049669 | 10.49669
7378 | 2.213977 | 0.730782 | 221353.9 | -0.4083844 | 103436.9 | 103.4369 | 0.11069885 | 114.8873 | 0.1049894 | 10.49894
7379 | 2.213977 | 0.7299368 | 221383.9 | -0.4084931 | 103317.3 | 103.3173 | 0.11069885 | 114.7544 | 0.1049894 | 10.49894
7380 | 2.214018 | 0.7278942 | 221413.9 | -0.4086021 | 103028.2 | 103.0282 | 0.1107009 | 114.4335 | 0.1049913 | 10.49913
7381 | 2.214587 | 0.7307405 | 221443.9 | -0.4088286 | 103431.1 | 103.4311 | 0.11072935 | 114.8839 | 0.1050169 | 10.50169
7382 | 2.214977 | 0.729192 | 221473.9 | -0.408918 | 103211.9 | 103.2119 | 0.11074885 | 114.6425 | 0.1050344 | 10.50344
7383 | 2.215477 | 0.7308043 | 221503.9 | -0.4091572 | 103440.1 | 103.4401 | 0.11077385 | 114.8986 | 0.1050569 | 10.50569
7384 | 2.215477 | 0.729485 | 221533.9 | -0.4092464 | 103253.4 | 103.2534 | 0.11077385 | 114.6911 | 0.1050569 | 10.50569
7385 | 2.215977 | 0.7296761 | 221563.9 | -0.4094007 | 103280.4 | 103.2804 | 0.11079885 | 114.7238 | 0.1050794 | 10.50794
7386 | 2.215977 | 0.7293664 | 221593.9 | -0.4095679 | 103236.6 | 103.2366 | 0.11079885 | 114.6751 | 0.1050794 | 10.50794
7387 | 2.216477 | 0.7293887 | 221623.9 | -0.4097306 | 103239.7 | 103.2397 | 0.11082385 | 114.6812 | 0.1051019 | 10.51019
7388 | 2.216976 | 0.7308402 | 221653.9 | -0.4099275 | 103445.2 | 103.4452 | 0.1108488 | 114.912 | 0.1051244 | 10.51244
7389 | 2.216977 | 0.7296488 | 221683.9 | -0.4100415 | 103276.5 | 103.2765 | 0.11084885 | 114.7246 | 0.1051245 | 10.51245
7390 | 2.217408 | 0.7299566 | 221713.9 | -0.4102685 | 103320.1 | 103.3201 | 0.1108704 | 114.7753 | 0.1051439 | 10.51439
7391 | 2.217477 | 0.7302315 | 221743.9 | -0.4103894 | 103359 | 103.359 | 0.11087385 | 114.8188 | 0.105147 | 10.5147
7392 | 2.217977 | 0.7293034 | 221773.9 | -0.4104969 | 103227.7 | 103.2277 | 0.11089885 | 114.6755 | 0.1051695 | 10.51695
7393 | 2.217984 | 0.7294671 | 221803.9 | -0.4106734 | 103250.8 | 103.2508 | 0.1108992 | 114.7013 | 0.1051698 | 10.51698
7394 | 2.218478 | 0.7308312 | 221833.9 | -0.4108452 | 103443.9 | 103.4439 | 0.1109239 | 114.9183 | 0.105192 | 10.5192
7395 | 2.21868 | 0.7293178 | 221863.9 | -0.4109572 | 103229.7 | 103.2297 | 0.110934 | 114.6814 | 0.1052011 | 10.52011
7396 | 2.218977 | 0.728391 | 221893.9 | -0.4110731 | 103098.5 | 103.0985 | 0.11094885 | 114.5372 | 0.1052145 | 10.52145
7397 | 2.219339 | 0.7291094 | 221923.9 | -0.4112707 | 103200.2 | 103.2002 | 0.11096695 | 114.652 | 0.1052308 | 10.52308
7398 | 2.219977 | 0.7319868 | 221953.9 | -0.4114869 | 103607.5 | 103.6075 | 0.11099885 | 115.1078 | 0.1052595 | 10.52595
7399 | 2.219977 | 0.7297993 | 221983.9 | -0.4115607 | 103297.8 | 103.2978 | 0.11099885 | 114.7638 | 0.1052595 | 10.52595
7400 | 2.220478 | 0.7312108 | 222013.9 | -0.4118067 | 103497.6 | 103.4976 | 0.1110239 | 114.9883 | 0.105282 | 10.5282
7401 | 2.220477 | 0.7292678 | 222043.9 | -0.4118693 | 103222.6 | 103.2226 | 0.11102385 | 114.6828 | 0.105282 | 10.5282
7402 | 2.220977 | 0.7295455 | 222073.9 | -0.412041 | 103261.9 | 103.2619 | 0.11104885 | 114.729 | 0.1053045 | 10.53045
7403 | 2.221034 | 0.7297993 | 222103.9 | -0.4122389 | 103297.8 | 103.2978 | 0.1110517 | 114.7693 | 0.105307 | 10.5307
7404 | 2.221477 | 0.7302507 | 222133.9 | -0.4123546 | 103361.7 | 103.3617 | 0.11107385 | 114.8425 | 0.105327 | 10.5327
7405 | 2.221977 | 0.7298591 | 222163.9 | -0.4125182 | 103306.3 | 103.3063 | 0.11109885 | 114.7835 | 0.1053495 | 10.53495
7406 | 2.221977 | 0.7287982 | 222193.9 | -0.4126587 | 103156.2 | 103.1562 | 0.11109885 | 114.6167 | 0.1053495 | 10.53495
7407 | 2.222477 | 0.7288626 | 222223.9 | -0.4127887 | 103165.3 | 103.1653 | 0.11112385 | 114.6294 | 0.105372 | 10.5372
7408 | 2.222978 | 0.7311516 | 222253.9 | -0.4130076 | 103489.3 | 103.4893 | 0.1111489 | 114.992 | 0.1053945 | 10.53945
7409 | 2.222977 | 0.7292147 | 222283.9 | -0.4130818 | 103215.1 | 103.2151 | 0.11114885 | 114.6873 | 0.1053945 | 10.53945
7410 | 2.223477 | 0.730517 | 222313.9 | -0.413272 | 103399.4 | 103.3994 | 0.11117385 | 114.8947 | 0.105417 | 10.5417
7411 | 2.223478 | 0.7288443 | 222343.9 | -0.413418 | 103162.7 | 103.1627 | 0.1111739 | 114.6317 | 0.105417 | 10.5417
7412 | 2.223476 | 0.72813 | 222373.9 | -0.4134926 | 103061.6 | 103.0616 | 0.1111738 | 114.5193 | 0.1054169 | 10.54169
7413 | 2.224313 | 0.7307529 | 222403.9 | -0.4137383 | 103432.8 | 103.4328 | 0.11121565 | 114.9362 | 0.1054546 | 10.54546
7414 | 2.224976 | 0.7328604 | 222433.9 | -0.4140043 | 103731.1 | 103.7311 | 0.1112488 | 115.2711 | 0.1054844 | 10.54844
7415 | 2.224978 | 0.7307569 | 222463.9 | -0.414091 | 103433.4 | 103.4334 | 0.1112489 | 114.9402 | 0.1054845 | 10.54845
7416 | 2.224978 | 0.7287553 | 222493.9 | -0.4141852 | 103150.1 | 103.1501 | 0.1112489 | 114.6254 | 0.1054845 | 10.54845
7417 | 2.225477 | 0.7301805 | 222523.9 | -0.4143604 | 103351.8 | 103.3518 | 0.11127385 | 114.8522 | 0.105507 | 10.5507
7418 | 2.225477 | 0.7294998 | 222553.9 | -0.4144949 | 103255.5 | 103.2555 | 0.11127385 | 114.7451 | 0.105507 | 10.5507
7419 | 2.225977 | 0.7289354 | 222583.9 | -0.4146411 | 103175.6 | 103.1756 | 0.11129885 | 114.6589 | 0.1055295 | 10.55295
7420 | 2.226477 | 0.7308034 | 222613.9 | -0.4148499 | 103440 | 103.44 | 0.11132385 | 114.9553 | 0.105552 | 10.5552
7421 | 2.226477 | 0.7305814 | 222643.9 | -0.415024 | 103408.5 | 103.4085 | 0.11132385 | 114.9204 | 0.105552 | 10.5552
7422 | 2.226977 | 0.73062 | 222673.9 | -0.4151844 | 103414 | 103.414 | 0.11134885 | 114.929 | 0.1055745 | 10.55745
7423 | 2.227116 | 0.7304572 | 222703.9 | -0.4153064 | 103391 | 103.391 | 0.1113558 | 114.9042 | 0.1055807 | 10.55807
7424 | 2.227477 | 0.7282999 | 222733.9 | -0.4153946 | 103085.6 | 103.0856 | 0.11137385 | 114.5667 | 0.105597 | 10.5597
7425 | 2.227847 | 0.7298513 | 222763.9 | -0.4156093 | 103305.2 | 103.3052 | 0.11139235 | 114.8126 | 0.1056136 | 10.56136
7426 | 2.227977 | 0.729854 | 222793.9 | -0.4157809 | 103305.6 | 103.3056 | 0.11139885 | 114.8137 | 0.1056194 | 10.56194
7427 | 2.228477 | 0.7297438 | 222823.9 | -0.415929 | 103290 | 103.29 | 0.11142385 | 114.799 | 0.1056419 | 10.56419
7428 | 2.228738 | 0.7303599 | 222853.9 | -0.4161085 | 103377.2 | 103.3772 | 0.1114369 | 114.8972 | 0.1056537 | 10.56537
7429 | 2.228977 | 0.7297307 | 222883.9 | -0.4162371 | 103288.1 | 103.2881 | 0.11144885 | 114.7995 | 0.1056644 | 10.56644
7430 | 2.229479 | 0.7314163 | 222913.9 | -0.4164275 | 103526.7 | 103.5267 | 0.11147395 | 115.0673 | 0.105687 | 10.5687
7431 | 2.229477 | 0.7305528 | 222943.9 | -0.416583 | 103404.5 | 103.4045 | 0.11147385 | 114.9314 | 0.1056869 | 10.56869
7432 | 2.229608 | 0.7292677 | 222973.9 | -0.4167106 | 103222.6 | 103.2226 | 0.1114804 | 114.7299 | 0.1056928 | 10.56928
7433 | 2.229977 | 0.7303078 | 223003.9 | -0.4168829 | 103369.8 | 103.3698 | 0.11149885 | 114.8954 | 0.1057094 | 10.57094
7434 | 2.230477 | 0.7301903 | 223033.9 | -0.4170641 | 103353.2 | 103.3532 | 0.11152385 | 114.8795 | 0.1057319 | 10.57319
7435 | 2.230977 | 0.7319797 | 223063.9 | -0.4172775 | 103606.5 | 103.6065 | 0.11154885 | 115.1637 | 0.1057544 | 10.57544
7436 | 2.230978 | 0.7290577 | 223093.9 | -0.4173473 | 103192.9 | 103.1929 | 0.1115489 | 114.7039 | 0.1057544 | 10.57544
7437 | 2.231477 | 0.729995 | 223123.9 | -0.4174957 | 103325.5 | 103.3255 | 0.11157385 | 114.854 | 0.1057769 | 10.57769
7438 | 2.231477 | 0.7302994 | 223153.9 | -0.4176469 | 103368.6 | 103.3686 | 0.11157385 | 114.9019 | 0.1057769 | 10.57769
7439 | 2.231978 | 0.7317314 | 223183.9 | -0.4178729 | 103571.3 | 103.5713 | 0.1115989 | 115.1298 | 0.1057994 | 10.57994
7440 | 2.232449 | 0.7299288 | 223213.9 | -0.4179369 | 103316.2 | 103.3162 | 0.11162245 | 114.8486 | 0.1058206 | 10.58206
7441 | 2.232477 | 0.7302614 | 223243.9 | -0.418136 | 103363.3 | 103.3633 | 0.11162385 | 114.9011 | 0.1058219 | 10.58219
7442 | 2.232977 | 0.7300898 | 223273.9 | -0.4182735 | 103339 | 103.339 | 0.11164885 | 114.8766 | 0.1058444 | 10.58444
7443 | 2.23304 | 0.7301881 | 223303.9 | -0.4184301 | 103352.9 | 103.3529 | 0.111652 | 114.8924 | 0.1058472 | 10.58472
7444 | 2.233477 | 0.7303452 | 223333.9 | -0.4185574 | 103375.1 | 103.3751 | 0.11167385 | 114.9194 | 0.1058669 | 10.58669
7445 | 2.233677 | 0.7297826 | 223363.9 | -0.4187157 | 103295.5 | 103.2955 | 0.11168385 | 114.8319 | 0.1058758 | 10.58758
7446 | 2.233977 | 0.730141 | 223393.9 | -0.418879 | 103346.2 | 103.3462 | 0.11169885 | 114.8899 | 0.1058893 | 10.58893
7447 | 2.234477 | 0.7291809 | 223423.9 | -0.4189805 | 103210.3 | 103.2103 | 0.11172385 | 114.7414 | 0.1059118 | 10.59118
7448 | 2.234596 | 0.7307295 | 223453.9 | -0.419153 | 103429.5 | 103.4295 | 0.1117298 | 114.9857 | 0.1059172 | 10.59172
7449 | 2.234977 | 0.7308558 | 223483.9 | -0.4193468 | 103447.4 | 103.4474 | 0.11174885 | 115.0075 | 0.1059343 | 10.59343
7450 | 2.235478 | 0.7312564 | 223513.9 | -0.4195571 | 103504.1 | 103.5041 | 0.1117739 | 115.0731 | 0.1059568 | 10.59568
7451 | 2.235967 | 0.7320626 | 223543.9 | -0.4197274 | 103618.2 | 103.6182 | 0.11179835 | 115.2025 | 0.1059788 | 10.59788
7452 | 2.235697 | 0.7288871 | 223573.9 | -0.4197095 | 103168.7 | 103.1687 | 0.11178485 | 114.7014 | 0.1059667 | 10.59667
7453 | 2.236141 | 0.730749 | 223603.9 | -0.4200032 | 103432.3 | 103.4323 | 0.11180705 | 114.9967 | 0.1059867 | 10.59867
7454 | 2.236478 | 0.7296262 | 223633.9 | -0.4200959 | 103273.3 | 103.2733 | 0.1118239 | 114.8218 | 0.1060018 | 10.60018
7455 | 2.236977 | 0.7309579 | 223663.9 | -0.4202849 | 103461.8 | 103.4618 | 0.11184885 | 115.0339 | 0.1060243 | 10.60243
7456 | 2.236977 | 0.7305229 | 223693.9 | -0.4204414 | 103400.3 | 103.4003 | 0.11184885 | 114.9655 | 0.1060243 | 10.60243
7457 | 2.237477 | 0.7307551 | 223723.9 | -0.4205915 | 103433.1 | 103.4331 | 0.11187385 | 115.0046 | 0.1060467 | 10.60467
7458 | 2.237977 | 0.7314419 | 223753.9 | -0.4208302 | 103530.3 | 103.5303 | 0.11189885 | 115.1153 | 0.1060692 | 10.60692
7459 | 2.237977 | 0.7311859 | 223783.9 | -0.4209615 | 103494.1 | 103.4941 | 0.11189885 | 115.075 | 0.1060692 | 10.60692
7460 | 2.238441 | 0.7301605 | 223813.9 | -0.421025 | 103349 | 103.349 | 0.11192205 | 114.916 | 0.1060901 | 10.60901
7461 | 2.238477 | 0.7304051 | 223843.9 | -0.4212265 | 103383.6 | 103.3836 | 0.11192385 | 114.9547 | 0.1060917 | 10.60917
7462 | 2.23848 | 0.7281963 | 223873.9 | -0.421248 | 103071 | 103.071 | 0.111924 | 114.6071 | 0.1060918 | 10.60918
7463 | 2.239477 | 0.7314615 | 223903.9 | -0.4215543 | 103533.1 | 103.5331 | 0.11197385 | 115.1261 | 0.1061367 | 10.61367
7464 | 2.239477 | 0.7298211 | 223933.9 | -0.4216532 | 103300.9 | 103.3009 | 0.11197385 | 114.8679 | 0.1061367 | 10.61367
7465 | 2.239814 | 0.7298161 | 223963.9 | -0.4217924 | 103300.2 | 103.3002 | 0.1119907 | 114.8689 | 0.1061518 | 10.61518
7466 | 2.239977 | 0.7313252 | 223993.9 | -0.4220037 | 103513.8 | 103.5138 | 0.11199885 | 115.1073 | 0.1061592 | 10.61592
7467 | 2.240477 | 0.7303576 | 224023.9 | -0.4221134 | 103376.9 | 103.3769 | 0.11202385 | 114.9575 | 0.1061816 | 10.61816
7468 | 2.240518 | 0.7306052 | 224053.9 | -0.4223022 | 103411.9 | 103.4119 | 0.1120259 | 114.9967 | 0.1061835 | 10.61835
7469 | 2.240487 | 0.7278781 | 224083.9 | -0.4223508 | 103025.9 | 103.0259 | 0.11202435 | 114.5673 | 0.1061821 | 10.61821
7470 | 2.240977 | 0.7287467 | 224113.9 | -0.4224839 | 103148.9 | 103.1489 | 0.11204885 | 114.7066 | 0.1062041 | 10.62041
7471 | 2.241477 | 0.731029 | 224143.9 | -0.4227594 | 103471.9 | 103.4719 | 0.11207385 | 115.0684 | 0.1062266 | 10.62266
7472 | 2.241977 | 0.7309732 | 224173.9 | -0.4229236 | 103464 | 103.464 | 0.11209885 | 115.0622 | 0.1062491 | 10.62491
7473 | 2.241977 | 0.7300208 | 224203.9 | -0.4230359 | 103329.2 | 103.3292 | 0.11209885 | 114.9123 | 0.1062491 | 10.62491
7474 | 2.242478 | 0.7299073 | 224233.9 | -0.4232147 | 103313.1 | 103.3131 | 0.1121239 | 114.897 | 0.1062716 | 10.62716
7475 | 2.242977 | 0.7304973 | 224263.9 | -0.4233761 | 103396.6 | 103.3966 | 0.11214885 | 114.9925 | 0.106294 | 10.6294
7476 | 2.242977 | 0.7303155 | 224293.9 | -0.4235229 | 103370.9 | 103.3709 | 0.11214885 | 114.9638 | 0.106294 | 10.6294
7477 | 2.243477 | 0.73165 | 224323.9 | -0.4237268 | 103559.8 | 103.5598 | 0.11217385 | 115.1765 | 0.1063165 | 10.63165
7478 | 2.243514 | 0.7309141 | 224353.9 | -0.4238314 | 103455.6 | 103.4556 | 0.1121757 | 115.0608 | 0.1063182 | 10.63182
7479 | 2.243977 | 0.72983 | 224383.9 | -0.4239751 | 103302.2 | 103.3022 | 0.11219885 | 114.8926 | 0.106339 | 10.6339
7480 | 2.244477 | 0.7317482 | 224413.9 | -0.4241951 | 103573.7 | 103.5737 | 0.11222385 | 115.1971 | 0.1063615 | 10.63615
7481 | 2.244477 | 0.7286896 | 224443.9 | -0.4241984 | 103140.8 | 103.1408 | 0.11222385 | 114.7156 | 0.1063615 | 10.63615
7482 | 2.244978 | 0.7324666 | 224473.9 | -0.4245133 | 103675.4 | 103.6754 | 0.1122489 | 115.3128 | 0.106384 | 10.6384
7483 | 2.245408 | 0.7308082 | 224503.9 | -0.4246305 | 103440.7 | 103.4407 | 0.1122704 | 115.054 | 0.1064033 | 10.64033
7484 | 2.245477 | 0.7298968 | 224533.9 | -0.4246401 | 103311.6 | 103.3116 | 0.11227385 | 114.9108 | 0.1064064 | 10.64064
7485 | 2.245608 | 0.7295275 | 224563.9 | -0.4249033 | 103259.4 | 103.2594 | 0.1122804 | 114.8534 | 0.1064123 | 10.64123
7486 | 2.245977 | 0.7300267 | 224593.9 | -0.4250383 | 103330 | 103.33 | 0.11229885 | 114.9339 | 0.1064289 | 10.64289
7487 | 2.246477 | 0.729902 | 224623.9 | -0.4251437 | 103312.4 | 103.3124 | 0.11232385 | 114.9168 | 0.1064514 | 10.64514
7488 | 2.246477 | 0.7294714 | 224653.9 | -0.4253226 | 103251.4 | 103.2514 | 0.11232385 | 114.849 | 0.1064514 | 10.64514
7489 | 2.246977 | 0.7300551 | 224683.9 | -0.4254614 | 103334.1 | 103.3341 | 0.11234885 | 114.9435 | 0.1064739 | 10.64739
7490 | 2.247141 | 0.7294509 | 224713.9 | -0.4256408 | 103248.5 | 103.2485 | 0.11235705 | 114.8492 | 0.1064812 | 10.64812
7491 | 2.247477 | 0.7293599 | 224743.9 | -0.4257752 | 103235.7 | 103.2357 | 0.11237385 | 114.8366 | 0.1064963 | 10.64963
7492 | 2.247977 | 0.7293616 | 224773.9 | -0.4259167 | 103235.9 | 103.2359 | 0.11239885 | 114.8395 | 0.1065188 | 10.65188
7493 | 2.248478 | 0.7310695 | 224803.9 | -0.4261281 | 103477.6 | 103.4776 | 0.1124239 | 115.111 | 0.1065413 | 10.65413
7494 | 2.248477 | 0.7307375 | 224833.9 | -0.4262502 | 103430.6 | 103.4306 | 0.11242385 | 115.0587 | 0.1065413 | 10.65413
7495 | 2.248977 | 0.7311758 | 224863.9 | -0.4264371 | 103492.7 | 103.4927 | 0.11244885 | 115.1303 | 0.1065638 | 10.65638
7496 | 2.24941 | 0.7312605 | 224893.9 | -0.426568 | 103504.7 | 103.5047 | 0.1124705 | 115.1459 | 0.1065832 | 10.65832
7497 | 2.249477 | 0.7295716 | 224923.9 | -0.4266327 | 103265.6 | 103.2656 | 0.11247385 | 114.8803 | 0.1065862 | 10.65862
7498 | 2.249477 | 0.7295179 | 224953.9 | -0.4267547 | 103258 | 103.258 | 0.11247385 | 114.8718 | 0.1065862 | 10.65862
7499 | 2.249977 | 0.7308419 | 224983.9 | -0.4270131 | 103445.4 | 103.4454 | 0.11249885 | 115.0829 | 0.1066087 | 10.66087
7500 | 2.250477 | 0.7317172 | 225013.9 | -0.4272012 | 103569.3 | 103.5693 | 0.11252385 | 115.2233 | 0.1066312 | 10.66312
7501 | 2.250477 | 0.7303752 | 225043.9 | -0.4272644 | 103379.4 | 103.3794 | 0.11252385 | 115.012 | 0.1066312 | 10.66312
7502 | 2.250977 | 0.7301226 | 225073.9 | -0.4274578 | 103343.6 | 103.3436 | 0.11254885 | 114.9748 | 0.1066536 | 10.66536
7503 | 2.251257 | 0.7303967 | 225103.9 | -0.4276562 | 103382.4 | 103.3824 | 0.11256285 | 115.0194 | 0.1066662 | 10.66662
7504 | 2.251477 | 0.7309015 | 225133.9 | -0.4277754 | 103453.9 | 103.4539 | 0.11257385 | 115.1001 | 0.1066761 | 10.66761
7505 | 2.251977 | 0.7313424 | 225163.9 | -0.427966 | 103516.3 | 103.5163 | 0.11259885 | 115.1721 | 0.1066986 | 10.66986
7506 | 2.252423 | 0.7314964 | 225193.9 | -0.4280933 | 103538.1 | 103.5381 | 0.11262115 | 115.1986 | 0.1067186 | 10.67186
7507 | 2.252477 | 0.7304913 | 225223.9 | -0.4282146 | 103395.8 | 103.3958 | 0.11262385 | 115.0406 | 0.1067211 | 10.67211
7508 | 2.252499 | 0.7300726 | 225253.9 | -0.4283645 | 103336.5 | 103.3365 | 0.11262495 | 114.9748 | 0.106722 | 10.6722
7509 | 2.252977 | 0.729767 | 225283.9 | -0.4284828 | 103293.3 | 103.2933 | 0.11264885 | 114.9291 | 0.1067435 | 10.67435
7510 | 2.253477 | 0.7301117 | 225313.9 | -0.4286727 | 103342.1 | 103.3421 | 0.11267385 | 114.986 | 0.106766 | 10.6766
7511 | 2.253477 | 0.7305114 | 225343.9 | -0.4288351 | 103398.6 | 103.3986 | 0.11267385 | 115.049 | 0.106766 | 10.6766
7512 | 2.253876 | 0.7285264 | 225373.9 | -0.4289364 | 103117.7 | 103.1177 | 0.1126938 | 114.7384 | 0.1067839 | 10.67839
7513 | 2.253977 | 0.7285597 | 225403.9 | -0.4290917 | 103122.4 | 103.1224 | 0.11269885 | 114.7442 | 0.1067885 | 10.67885
7514 | 2.254477 | 0.7304108 | 225433.9 | -0.4293416 | 103384.4 | 103.3844 | 0.11272385 | 115.0383 | 0.1068109 | 10.68109
7515 | 2.254977 | 0.7311125 | 225463.9 | -0.4295097 | 103483.7 | 103.4837 | 0.11274885 | 115.1514 | 0.1068334 | 10.68334
7516 | 2.254977 | 0.7288649 | 225493.9 | -0.4295546 | 103165.6 | 103.1656 | 0.11274885 | 114.7974 | 0.1068334 | 10.68334
7517 | 2.255477 | 0.7309917 | 225523.9 | -0.4298038 | 103466.6 | 103.4666 | 0.11277385 | 115.135 | 0.1068559 | 10.68559
7518 | 2.255757 | 0.7313489 | 225553.9 | -0.4299949 | 103517.2 | 103.5172 | 0.11278785 | 115.1927 | 0.1068684 | 10.68684
7519 | 2.255977 | 0.7297329 | 225583.9 | -0.4300698 | 103288.5 | 103.2885 | 0.11279885 | 114.9393 | 0.1068783 | 10.68783
7520 | 2.256408 | 0.7307974 | 225613.9 | -0.4302989 | 103439.1 | 103.4391 | 0.1128204 | 115.1092 | 0.1068977 | 10.68977
7521 | 2.256478 | 0.7299569 | 225643.9 | -0.4304034 | 103320.2 | 103.3202 | 0.1128239 | 114.9771 | 0.1069008 | 10.69008
7522 | 2.256978 | 0.7304567 | 225673.9 | -0.4305222 | 103390.9 | 103.3909 | 0.1128489 | 115.0584 | 0.1069233 | 10.69233
7523 | 2.257477 | 0.7322586 | 225703.9 | -0.4308068 | 103645.9 | 103.6459 | 0.11287385 | 115.3449 | 0.1069457 | 10.69457
7524 | 2.257477 | 0.7307125 | 225733.9 | -0.4309386 | 103427.1 | 103.4271 | 0.11287385 | 115.1013 | 0.1069457 | 10.69457
7525 | 2.257478 | 0.7293088 | 225763.9 | -0.4309893 | 103228.4 | 103.2284 | 0.1128739 | 114.8802 | 0.1069458 | 10.69458
7526 | 2.257978 | 0.731053 | 225793.9 | -0.4312472 | 103475.3 | 103.4753 | 0.1128989 | 115.1575 | 0.1069682 | 10.69682
7527 | 2.258478 | 0.7315077 | 225823.9 | -0.4314193 | 103539.7 | 103.5397 | 0.1129239 | 115.2318 | 0.1069907 | 10.69907
7528 | 2.258978 | 0.7319587 | 225853.9 | -0.4315489 | 103603.5 | 103.6035 | 0.1129489 | 115.3054 | 0.1070132 | 10.70132
7529 | 2.258977 | 0.7309281 | 225883.9 | -0.4317149 | 103457.6 | 103.4576 | 0.11294885 | 115.143 | 0.1070131 | 10.70131
7530 | 2.259008 | 0.73048 | 225913.9 | -0.4318368 | 103394.2 | 103.3942 | 0.1129504 | 115.0726 | 0.1070145 | 10.70145
7531 | 2.259477 | 0.7317473 | 225943.9 | -0.4320182 | 103573.6 | 103.5736 | 0.11297385 | 115.2747 | 0.1070356 | 10.70356
7532 | 2.259978 | 0.7310891 | 225973.9 | -0.4321366 | 103480.4 | 103.4804 | 0.1129989 | 115.1736 | 0.1070581 | 10.70581
7533 | 2.260477 | 0.7322195 | 226003.9 | -0.4323273 | 103640.4 | 103.6404 | 0.11302385 | 115.3542 | 0.1070805 | 10.70805
7534 | 2.260477 | 0.7313227 | 226033.9 | -0.432433 | 103513.5 | 103.5135 | 0.11302385 | 115.213 | 0.1070805 | 10.70805
7535 | 2.260978 | 0.7310067 | 226063.9 | -0.4325943 | 103468.7 | 103.4687 | 0.1130489 | 115.1658 | 0.107103 | 10.7103
7536 | 2.260977 | 0.7292944 | 226093.9 | -0.4326817 | 103226.4 | 103.2264 | 0.11304885 | 114.896 | 0.107103 | 10.7103
7537 | 2.261477 | 0.731816 | 226123.9 | -0.4329141 | 103583.3 | 103.5833 | 0.11307385 | 115.2959 | 0.1071254 | 10.71254
7538 | 2.261609 | 0.7312418 | 226153.9 | -0.4330727 | 103502 | 103.502 | 0.11308045 | 115.2061 | 0.1071314 | 10.71314
7539 | 2.261977 | 0.7304443 | 226183.9 | -0.4331384 | 103389.1 | 103.3891 | 0.11309885 | 115.0823 | 0.1071479 | 10.71479
7540 | 2.262477 | 0.7333231 | 226213.9 | -0.4333929 | 103796.6 | 103.7966 | 0.11312385 | 115.5385 | 0.1071703 | 10.71703
7541 | 2.262477 | 0.7301503 | 226243.9 | -0.4334887 | 103347.5 | 103.3475 | 0.11312385 | 115.0386 | 0.1071703 | 10.71703
7542 | 2.262577 | 0.7299079 | 226273.9 | -0.4335959 | 103313.2 | 103.3132 | 0.11312885 | 115.0009 | 0.1071748 | 10.71748
7543 | 2.263477 | 0.7324681 | 226303.9 | -0.4338737 | 103675.6 | 103.6756 | 0.11317385 | 115.409 | 0.1072153 | 10.72153
7544 | 2.263478 | 0.7323355 | 226333.9 | -0.4340072 | 103656.8 | 103.6568 | 0.1131739 | 115.3881 | 0.1072153 | 10.72153
7545 | 2.263977 | 0.7317275 | 226363.9 | -0.4341815 | 103570.8 | 103.5708 | 0.11319885 | 115.2949 | 0.1072377 | 10.72377
7546 | 2.263977 | 0.7299291 | 226393.9 | -0.4342402 | 103316.2 | 103.3162 | 0.11319885 | 115.0115 | 0.1072377 | 10.72377
7547 | 2.264477 | 0.7301017 | 226423.9 | -0.4343778 | 103340.7 | 103.3407 | 0.11322385 | 115.0413 | 0.1072602 | 10.72602
7548 | 2.26496 | 0.7319271 | 226453.9 | -0.4346317 | 103599 | 103.599 | 0.113248 | 115.3314 | 0.1072819 | 10.72819
7549 | 2.264977 | 0.7311779 | 226483.9 | -0.4347551 | 103493 | 103.493 | 0.11324885 | 115.2134 | 0.1072826 | 10.72826
7550 | 2.265479 | 0.731963 | 226513.9 | -0.4349144 | 103604.1 | 103.6041 | 0.11327395 | 115.3398 | 0.1073052 | 10.73052
7551 | 2.265477 | 0.7311 | 226543.9 | -0.4350529 | 103482 | 103.482 | 0.11327385 | 115.2038 | 0.1073051 | 10.73051
7552 | 2.265977 | 0.7307955 | 226573.9 | -0.4351832 | 103438.9 | 103.4389 | 0.11329885 | 115.1584 | 0.1073275 | 10.73275
7553 | 2.265976 | 0.7301003 | 226603.9 | -0.4353445 | 103340.5 | 103.3405 | 0.1132988 | 115.0488 | 0.1073275 | 10.73275
7554 | 2.266477 | 0.7316067 | 226633.9 | -0.4354999 | 103553.7 | 103.5537 | 0.11332385 | 115.2888 | 0.10735 | 10.735
7555 | 2.266977 | 0.7323242 | 226663.9 | -0.4357177 | 103655.2 | 103.6552 | 0.11334885 | 115.4044 | 0.1073725 | 10.73725
7556 | 2.266977 | 0.7311023 | 226693.9 | -0.4358131 | 103482.3 | 103.4823 | 0.11334885 | 115.2119 | 0.1073725 | 10.73725
7557 | 2.267478 | 0.7324184 | 226723.9 | -0.436041 | 103668.6 | 103.6686 | 0.1133739 | 115.4219 | 0.107395 | 10.7395
7558 | 2.267478 | 0.7296171 | 226753.9 | -0.4360739 | 103272.1 | 103.2721 | 0.1133739 | 114.9804 | 0.107395 | 10.7395
7559 | 2.267978 | 0.7313372 | 226783.9 | -0.4363293 | 103515.5 | 103.5155 | 0.1133989 | 115.2541 | 0.1074174 | 10.74174
7560 | 2.268477 | 0.7313277 | 226813.9 | -0.4364756 | 103514.2 | 103.5142 | 0.11342385 | 115.2552 | 0.1074398 | 10.74398
7561 | 2.268477 | 0.7318218 | 226843.9 | -0.4366141 | 103584.1 | 103.5841 | 0.11342385 | 115.333 | 0.1074398 | 10.74398
7562 | 2.268977 | 0.7317833 | 226873.9 | -0.4368078 | 103578.7 | 103.5787 | 0.11344885 | 115.3296 | 0.1074623 | 10.74623
7563 | 2.269177 | 0.7314014 | 226903.9 | -0.4369699 | 103524.6 | 103.5246 | 0.11345885 | 115.2704 | 0.1074713 | 10.74713
7564 | 2.269477 | 0.7314293 | 226933.9 | -0.4371008 | 103528.6 | 103.5286 | 0.11347385 | 115.2763 | 0.1074847 | 10.74847
7565 | 2.269977 | 0.7316857 | 226963.9 | -0.4372762 | 103564.9 | 103.5649 | 0.11349885 | 115.3193 | 0.1075072 | 10.75072
7566 | 2.270108 | 0.7324362 | 226993.9 | -0.4374667 | 103671.1 | 103.6711 | 0.1135054 | 115.4383 | 0.1075131 | 10.75131
7567 | 2.270477 | 0.7314551 | 227023.9 | -0.4376225 | 103532.2 | 103.5322 | 0.11352385 | 115.2856 | 0.1075296 | 10.75296
7568 | 2.270974 | 0.7322822 | 227053.9 | -0.4377713 | 103649.3 | 103.6493 | 0.1135487 | 115.4185 | 0.1075519 | 10.75519
7569 | 2.270977 | 0.7301295 | 227083.9 | -0.4378318 | 103344.6 | 103.3446 | 0.11354885 | 115.0792 | 0.1075521 | 10.75521
7570 | 2.271477 | 0.7314502 | 227113.9 | -0.4380561 | 103531.5 | 103.5315 | 0.11357385 | 115.29 | 0.1075745 | 10.75745
7571 | 2.271477 | 0.7316459 | 227143.9 | -0.4382318 | 103559.2 | 103.5592 | 0.11357385 | 115.3208 | 0.1075745 | 10.75745
7572 | 2.271977 | 0.7319743 | 227173.9 | -0.4384036 | 103605.7 | 103.6057 | 0.11359885 | 115.3752 | 0.107597 | 10.7597
7573 | 2.272478 | 0.7321252 | 227203.9 | -0.4385089 | 103627.1 | 103.6271 | 0.1136239 | 115.4016 | 0.1076195 | 10.76195
7574 | 2.272478 | 0.7317883 | 227233.9 | -0.4386697 | 103579.4 | 103.5794 | 0.1136239 | 115.3485 | 0.1076195 | 10.76195
7575 | 2.272979 | 0.731261 | 227263.9 | -0.4387941 | 103504.7 | 103.5047 | 0.11364895 | 115.2679 | 0.107642 | 10.7642
7576 | 2.273079 | 0.7315987 | 227293.9 | -0.4389887 | 103552.5 | 103.5525 | 0.11365395 | 115.3217 | 0.1076465 | 10.76465
7577 | 2.273477 | 0.7306694 | 227323.9 | -0.4390457 | 103421 | 103.421 | 0.11367385 | 115.1773 | 0.1076643 | 10.76643
7578 | 2.27396 | 0.7318832 | 227353.9 | -0.4392092 | 103592.8 | 103.5928 | 0.113698 | 115.3711 | 0.107686 | 10.7686
7579 | 2.273977 | 0.7296293 | 227383.9 | -0.4392903 | 103273.8 | 103.2738 | 0.11369885 | 115.0159 | 0.1076868 | 10.76868
7580 | 2.274477 | 0.732195 | 227413.9 | -0.4395439 | 103636.9 | 103.6369 | 0.11372385 | 115.4229 | 0.1077092 | 10.77092
7581 | 2.274477 | 0.7312151 | 227443.9 | -0.4396494 | 103498.2 | 103.4982 | 0.11372385 | 115.2685 | 0.1077092 | 10.77092
7582 | 2.274977 | 0.7316648 | 227473.9 | -0.4398429 | 103561.9 | 103.5619 | 0.11374885 | 115.3419 | 0.1077317 | 10.77317
7583 | 2.274977 | 0.731442 | 227503.9 | -0.4399983 | 103530.4 | 103.5304 | 0.11374885 | 115.3068 | 0.1077317 | 10.77317
7584 | 2.275477 | 0.7316324 | 227533.9 | -0.440152 | 103557.3 | 103.5573 | 0.11377385 | 115.3394 | 0.1077541 | 10.77541
7585 | 2.275977 | 0.731658 | 227563.9 | -0.4403317 | 103560.9 | 103.5609 | 0.11379885 | 115.346 | 0.1077766 | 10.77766
7586 | 2.275977 | 0.7317284 | 227593.9 | -0.4404288 | 103570.9 | 103.5709 | 0.11379885 | 115.3571 | 0.1077766 | 10.77766
7587 | 2.276477 | 0.7315678 | 227623.9 | -0.4406603 | 103548.2 | 103.5482 | 0.11382385 | 115.3344 | 0.107799 | 10.7799
7588 | 2.276478 | 0.7295527 | 227653.9 | -0.4407077 | 103262.9 | 103.2629 | 0.1138239 | 115.0167 | 0.1077991 | 10.77991
7589 | 2.276977 | 0.731786 | 227683.9 | -0.4409228 | 103579.1 | 103.5791 | 0.11384885 | 115.3714 | 0.1078215 | 10.78215
7590 | 2.277479 | 0.7321224 | 227713.9 | -0.4411121 | 103626.7 | 103.6267 | 0.11387395 | 115.427 | 0.107844 | 10.7844
7591 | 2.277498 | 0.7323131 | 227743.9 | -0.4412802 | 103653.7 | 103.6537 | 0.1138749 | 115.4572 | 0.1078448 | 10.78448
7592 | 2.277977 | 0.7321462 | 227773.9 | -0.4414101 | 103630 | 103.63 | 0.11389885 | 115.4334 | 0.1078663 | 10.78663
7593 | 2.277977 | 0.7311435 | 227803.9 | -0.4415308 | 103488.1 | 103.4881 | 0.11389885 | 115.2753 | 0.1078663 | 10.78663
7594 | 2.278477 | 0.7300336 | 227833.9 | -0.4416777 | 103331 | 103.331 | 0.11392385 | 115.1029 | 0.1078888 | 10.78888
7595 | 2.278977 | 0.7332048 | 227863.9 | -0.4419262 | 103779.9 | 103.7799 | 0.11394885 | 115.6055 | 0.1079112 | 10.79112
7596 | 2.279476 | 0.7341114 | 227893.9 | -0.442103 | 103908.2 | 103.9082 | 0.1139738 | 115.751 | 0.1079336 | 10.79336
7597 | 2.279477 | 0.7325243 | 227923.9 | -0.4421799 | 103683.6 | 103.6836 | 0.11397385 | 115.5008 | 0.1079337 | 10.79337
7598 | 2.279847 | 0.7322828 | 227953.9 | -0.4422891 | 103649.4 | 103.6494 | 0.11399235 | 115.4646 | 0.1079503 | 10.79503
7599 | 2.279978 | 0.7326464 | 227983.9 | -0.4424903 | 103700.8 | 103.7008 | 0.1139989 | 115.5226 | 0.1079562 | 10.79562
7600 | 2.280257 | 0.7309638 | 228013.9 | -0.4426419 | 103462.7 | 103.4627 | 0.11401285 | 115.2587 | 0.1079687 | 10.79687
7601 | 2.280484 | 0.7324989 | 228043.9 | -0.442807 | 103680 | 103.68 | 0.1140242 | 115.502 | 0.1079789 | 10.79789
7602 | 2.280626 | 0.7301451 | 228073.9 | -0.4428837 | 103346.8 | 103.3468 | 0.1140313 | 115.1316 | 0.1079852 | 10.79852
7603 | 2.28145 | 0.7324409 | 228103.9 | -0.4431227 | 103671.7 | 103.6717 | 0.1140725 | 115.4978 | 0.1080222 | 10.80222
7604 | 2.2814 | 0.7301212 | 228133.9 | -0.4431671 | 103343.4 | 103.3434 | 0.11407 | 115.1318 | 0.10802 | 10.802
7605 | 2.281977 | 0.7322608 | 228163.9 | -0.4434733 | 103646.3 | 103.6463 | 0.11409885 | 115.4722 | 0.1080459 | 10.80459
7606 | 2.281977 | 0.7312877 | 228193.9 | -0.4435698 | 103508.5 | 103.5085 | 0.11409885 | 115.3187 | 0.1080459 | 10.80459
7607 | 2.282477 | 0.7323935 | 228223.9 | -0.4437372 | 103665 | 103.665 | 0.11412385 | 115.4957 | 0.1080683 | 10.80683
7608 | 2.282979 | 0.732857 | 228253.9 | -0.4439499 | 103730.6 | 103.7306 | 0.11414895 | 115.5714 | 0.1080908 | 10.80908
7609 | 2.282717 | 0.7297772 | 228283.9 | -0.4440027 | 103294.7 | 103.2947 | 0.11413585 | 115.0844 | 0.1080791 | 10.80791
7610 | 2.283479 | 0.7321985 | 228313.9 | -0.4442124 | 103637.4 | 103.6374 | 0.11417395 | 115.4701 | 0.1081133 | 10.81133
7611 | 2.283716 | 0.7331589 | 228343.9 | -0.4444273 | 103773.4 | 103.7734 | 0.1141858 | 115.6228 | 0.1081239 | 10.81239
7612 | 2.283978 | 0.7316437 | 228373.9 | -0.4445347 | 103558.9 | 103.5589 | 0.1141989 | 115.3852 | 0.1081357 | 10.81357
7613 | 2.284467 | 0.7323402 | 228403.9 | -0.4447092 | 103657.5 | 103.6575 | 0.11422335 | 115.4976 | 0.1081576 | 10.81576
7614 | 2.284477 | 0.7315847 | 228433.9 | -0.4448315 | 103550.6 | 103.5506 | 0.11422385 | 115.3785 | 0.1081581 | 10.81581
7615 | 2.284757 | 0.7310888 | 228463.9 | -0.4449957 | 103480.4 | 103.4804 | 0.11423785 | 115.3017 | 0.1081706 | 10.81706
7616 | 2.285476 | 0.7331919 | 228493.9 | -0.4451597 | 103778 | 103.778 | 0.1142738 | 115.6372 | 0.1082029 | 10.82029
7617 | 2.285455 | 0.7307364 | 228523.9 | -0.4452594 | 103430.5 | 103.4305 | 0.11427275 | 115.2498 | 0.1082019 | 10.82019
7618 | 2.285974 | 0.7328569 | 228553.9 | -0.4454753 | 103730.6 | 103.7306 | 0.1142987 | 115.5869 | 0.1082252 | 10.82252
7619 | 2.285977 | 0.7318787 | 228583.9 | -0.4455698 | 103592.2 | 103.5922 | 0.11429885 | 115.4326 | 0.1082254 | 10.82254
7620 | 2.286479 | 0.7316597 | 228613.9 | -0.4457161 | 103561.2 | 103.5612 | 0.11432395 | 115.4007 | 0.1082479 | 10.82479
7621 | 2.286477 | 0.7312365 | 228643.9 | -0.4458489 | 103501.3 | 103.5013 | 0.11432385 | 115.3339 | 0.1082478 | 10.82478
7622 | 2.286977 | 0.7309565 | 228673.9 | -0.4459773 | 103461.6 | 103.4616 | 0.11434885 | 115.2924 | 0.1082702 | 10.82702
7623 | 2.287177 | 0.7318459 | 228703.9 | -0.446223 | 103587.5 | 103.5875 | 0.11435885 | 115.4337 | 0.1082792 | 10.82792
7624 | 2.287477 | 0.7315532 | 228733.9 | -0.446346 | 103546.1 | 103.5461 | 0.11437385 | 115.3891 | 0.1082927 | 10.82927
7625 | 2.287977 | 0.7315131 | 228763.9 | -0.4464977 | 103540.4 | 103.5404 | 0.11439885 | 115.3853 | 0.1083151 | 10.83151
7626 | 2.287977 | 0.731533 | 228793.9 | -0.4466816 | 103543.2 | 103.5432 | 0.11439885 | 115.3885 | 0.1083151 | 10.83151
7627 | 2.288374 | 0.7305531 | 228823.9 | -0.4467885 | 103404.5 | 103.4045 | 0.1144187 | 115.236 | 0.1083329 | 10.83329
7628 | 2.288476 | 0.7304472 | 228853.9 | -0.4469696 | 103389.6 | 103.3896 | 0.1144238 | 115.2198 | 0.1083375 | 10.83375
7629 | 2.288977 | 0.7311041 | 228883.9 | -0.4471237 | 103482.5 | 103.4825 | 0.11444885 | 115.326 | 0.10836 | 10.836
7630 | 2.289343 | 0.7312949 | 228913.9 | -0.4472591 | 103509.5 | 103.5095 | 0.11446715 | 115.358 | 0.1083764 | 10.83764
7631 | 2.289477 | 0.7319196 | 228943.9 | -0.4474682 | 103598 | 103.598 | 0.11447385 | 115.4572 | 0.1083824 | 10.83824
7632 | 2.289977 | 0.7320542 | 228973.9 | -0.447623 | 103617 | 103.617 | 0.11449885 | 115.481 | 0.1084048 | 10.84048
7633 | 2.289977 | 0.7300961 | 229003.9 | -0.4476986 | 103339.9 | 103.3399 | 0.11449885 | 115.1722 | 0.1084048 | 10.84048
7634 | 2.290477 | 0.7305599 | 229033.9 | -0.4478643 | 103405.5 | 103.4055 | 0.11452385 | 115.2479 | 0.1084273 | 10.84273
7635 | 2.290977 | 0.7331688 | 229063.9 | -0.448112 | 103774.8 | 103.7748 | 0.11454885 | 115.6621 | 0.1084497 | 10.84497
7636 | 2.291298 | 0.7322631 | 229093.9 | -0.4482543 | 103646.6 | 103.6466 | 0.1145649 | 115.5208 | 0.1084641 | 10.84641
7637 | 2.291339 | 0.7300522 | 229123.9 | -0.4482758 | 103333.6 | 103.3336 | 0.11456695 | 115.1723 | 0.1084659 | 10.84659
7638 | 2.2919 | 0.7320189 | 229153.9 | -0.4484507 | 103612 | 103.612 | 0.114595 | 115.4854 | 0.1084911 | 10.84911
7639 | 2.291977 | 0.7321436 | 229183.9 | -0.4486579 | 103629.7 | 103.6297 | 0.11459885 | 115.5055 | 0.1084946 | 10.84946
7640 | 2.292238 | 0.7313862 | 229213.9 | -0.4487579 | 103522.5 | 103.5225 | 0.1146119 | 115.3874 | 0.1085063 | 10.85063
7641 | 2.292477 | 0.7313384 | 229243.9 | -0.4489534 | 103515.7 | 103.5157 | 0.11462385 | 115.3811 | 0.108517 | 10.8517
7642 | 2.292977 | 0.731769 | 229273.9 | -0.4490936 | 103576.6 | 103.5766 | 0.11464885 | 115.4516 | 0.1085394 | 10.85394
7643 | 2.292978 | 0.7297132 | 229303.9 | -0.4491893 | 103285.7 | 103.2857 | 0.1146489 | 115.1272 | 0.1085395 | 10.85395
7644 | 2.293477 | 0.7305807 | 229333.9 | -0.4493735 | 103408.5 | 103.4085 | 0.11467385 | 115.2667 | 0.1085619 | 10.85619
7645 | 2.293977 | 0.7325518 | 229363.9 | -0.449602 | 103687.4 | 103.6874 | 0.11469885 | 115.5803 | 0.1085843 | 10.85843
7646 | 2.293977 | 0.7309247 | 229393.9 | -0.4497118 | 103457.1 | 103.4571 | 0.11469885 | 115.3236 | 0.1085843 | 10.85843
7647 | 2.294477 | 0.7319067 | 229423.9 | -0.449879 | 103596.1 | 103.5961 | 0.11472385 | 115.4811 | 0.1086067 | 10.86067
7648 | 2.294477 | 0.7311681 | 229453.9 | -0.4500122 | 103491.6 | 103.4916 | 0.11472385 | 115.3645 | 0.1086067 | 10.86067
7649 | 2.294977 | 0.7309122 | 229483.9 | -0.4501461 | 103455.4 | 103.4554 | 0.11474885 | 115.3268 | 0.1086291 | 10.86291
7650 | 2.295478 | 0.732331 | 229513.9 | -0.4503444 | 103656.2 | 103.6562 | 0.1147739 | 115.5532 | 0.1086516 | 10.86516
7651 | 2.2959 | 0.7330298 | 229543.9 | -0.4505368 | 103755.1 | 103.7551 | 0.114795 | 115.6657 | 0.1086705 | 10.86705
7652 | 2.295977 | 0.732043 | 229573.9 | -0.4506985 | 103615.4 | 103.6154 | 0.11479885 | 115.5104 | 0.108674 | 10.8674
7653 | 2.295977 | 0.7312834 | 229603.9 | -0.4507732 | 103507.9 | 103.5079 | 0.11479885 | 115.3905 | 0.108674 | 10.8674
7654 | 2.296477 | 0.7319856 | 229633.9 | -0.4509381 | 103607.3 | 103.6073 | 0.11482385 | 115.5039 | 0.1086964 | 10.86964
7655 | 2.296977 | 0.7327311 | 229663.9 | -0.4511301 | 103712.8 | 103.7128 | 0.11484885 | 115.6241 | 0.1087188 | 10.87188
7656 | 2.296978 | 0.7308788 | 229693.9 | -0.4512528 | 103450.6 | 103.4506 | 0.1148489 | 115.3318 | 0.1087189 | 10.87189
7657 | 2.297477 | 0.7309517 | 229723.9 | -0.4513698 | 103461 | 103.461 | 0.11487385 | 115.3459 | 0.1087413 | 10.87413
7658 | 2.297478 | 0.7308982 | 229753.9 | -0.4515219 | 103453.4 | 103.4534 | 0.1148739 | 115.3375 | 0.1087413 | 10.87413
7659 | 2.297977 | 0.730917 | 229783.9 | -0.4517141 | 103456.1 | 103.4561 | 0.11489885 | 115.343 | 0.1087637 | 10.87637
7660 | 2.298478 | 0.7320689 | 229813.9 | -0.4518543 | 103619.1 | 103.6191 | 0.1149239 | 115.5274 | 0.1087862 | 10.87862
7661 | 2.298477 | 0.7317811 | 229843.9 | -0.4520197 | 103578.4 | 103.5784 | 0.11492385 | 115.482 | 0.1087861 | 10.87861
7662 | 2.298977 | 0.7313148 | 229873.9 | -0.4521407 | 103512.4 | 103.5124 | 0.11494885 | 115.411 | 0.1088085 | 10.88085
7663 | 2.299477 | 0.7335665 | 229903.9 | -0.4523798 | 103831.1 | 103.8311 | 0.11497385 | 115.7689 | 0.108831 | 10.8831
7664 | 2.299477 | 0.7314622 | 229933.9 | -0.4524305 | 103533.2 | 103.5332 | 0.11497385 | 115.4368 | 0.108831 | 10.8831
7665 | 2.299608 | 0.7308452 | 229963.9 | -0.4526184 | 103445.9 | 103.4459 | 0.1149804 | 115.3401 | 0.1088368 | 10.88368
7666 | 2.299977 | 0.7319937 | 229993.9 | -0.452824 | 103608.5 | 103.6085 | 0.11499885 | 115.5233 | 0.1088534 | 10.88534
7667 | 2.300477 | 0.7325726 | 230023.9 | -0.4529938 | 103690.4 | 103.6904 | 0.11502385 | 115.6173 | 0.1088758 | 10.88758
7668 | 2.300875 | 0.7328424 | 230053.9 | -0.4531266 | 103728.6 | 103.7286 | 0.11504375 | 115.6619 | 0.1088936 | 10.88936
7669 | 2.300977 | 0.7306802 | 230083.9 | -0.4532499 | 103422.5 | 103.4225 | 0.11504885 | 115.3212 | 0.1088982 | 10.88982
7670 | 2.300987 | 0.7304541 | 230113.9 | -0.4533958 | 103390.5 | 103.3905 | 0.11504935 | 115.2855 | 0.1088987 | 10.88987
7671 | 2.301477 | 0.7311307 | 230143.9 | -0.4535671 | 103486.3 | 103.4863 | 0.11507385 | 115.3949 | 0.1089206 | 10.89206
7672 | 2.301977 | 0.7322039 | 230173.9 | -0.4536829 | 103638.2 | 103.6382 | 0.11509885 | 115.5668 | 0.1089431 | 10.89431
7673 | 2.301978 | 0.7308906 | 230203.9 | -0.4538376 | 103452.3 | 103.4523 | 0.1150989 | 115.3596 | 0.1089431 | 10.89431
7674 | 2.302477 | 0.7318841 | 230233.9 | -0.4540316 | 103592.9 | 103.5929 | 0.11512385 | 115.519 | 0.1089655 | 10.89655
7675 | 2.302477 | 0.7311772 | 230263.9 | -0.4541693 | 103492.9 | 103.4929 | 0.11512385 | 115.4074 | 0.1089655 | 10.89655
7676 | 2.302977 | 0.730837 | 230293.9 | -0.4542828 | 103444.7 | 103.4447 | 0.11514885 | 115.3563 | 0.1089879 | 10.89879
7677 | 2.303478 | 0.7314109 | 230323.9 | -0.4544719 | 103526 | 103.526 | 0.1151739 | 115.4494 | 0.1090104 | 10.90104
7678 | 2.303978 | 0.7331107 | 230353.9 | -0.4546829 | 103766.6 | 103.7666 | 0.1151989 | 115.7203 | 0.1090328 | 10.90328
7679 | 2.303991 | 0.7331694 | 230383.9 | -0.4548268 | 103774.9 | 103.7749 | 0.11519955 | 115.7297 | 0.1090334 | 10.90334
7680 | 2.304477 | 0.7322649 | 230413.9 | -0.454986 | 103646.8 | 103.6468 | 0.11522385 | 115.5894 | 0.1090551 | 10.90551
7681 | 2.304477 | 0.7308235 | 230443.9 | -0.4550648 | 103442.8 | 103.4428 | 0.11522385 | 115.3619 | 0.1090551 | 10.90551
7682 | 2.304534 | 0.7308169 | 230473.9 | -0.4552232 | 103441.9 | 103.4419 | 0.1152267 | 115.3611 | 0.1090577 | 10.90577
7683 | 2.305437 | 0.7328697 | 230503.9 | -0.4554273 | 103732.4 | 103.7324 | 0.11527185 | 115.6899 | 0.1090982 | 10.90982
7684 | 2.305477 | 0.7319266 | 230533.9 | -0.4555451 | 103599 | 103.599 | 0.11527385 | 115.5412 | 0.1091 | 10.91
7685 | 2.305555 | 0.7307526 | 230563.9 | -0.4557505 | 103432.8 | 103.4328 | 0.11527775 | 115.3563 | 0.1091035 | 10.91035
7686 | 2.305977 | 0.7306819 | 230593.9 | -0.4558474 | 103422.8 | 103.4228 | 0.11529885 | 115.3473 | 0.1091224 | 10.91224
7687 | 2.306477 | 0.7308385 | 230623.9 | -0.4559968 | 103444.9 | 103.4449 | 0.11532385 | 115.3746 | 0.1091448 | 10.91448
7688 | 2.306477 | 0.7309129 | 230653.9 | -0.4561684 | 103455.5 | 103.4555 | 0.11532385 | 115.3864 | 0.1091448 | 10.91448
7689 | 2.306977 | 0.7323124 | 230683.9 | -0.4563262 | 103653.6 | 103.6536 | 0.11534885 | 115.6099 | 0.1091672 | 10.91672
7690 | 2.3074 | 0.7316176 | 230713.9 | -0.4564335 | 103555.2 | 103.5552 | 0.11537 | 115.5024 | 0.1091862 | 10.91862
7691 | 2.307641 | 0.7327707 | 230743.9 | -0.4566847 | 103718.4 | 103.7184 | 0.11538205 | 115.6857 | 0.109197 | 10.9197
7692 | 2.307677 | 0.7308342 | 230773.9 | -0.4567611 | 103444.3 | 103.4443 | 0.11538385 | 115.3801 | 0.1091986 | 10.91986
7693 | 2.307977 | 0.7315541 | 230803.9 | -0.4568909 | 103546.2 | 103.5462 | 0.11539885 | 115.4953 | 0.1092121 | 10.92121
7694 | 2.308477 | 0.7306011 | 230833.9 | -0.4570558 | 103411.3 | 103.4113 | 0.11542385 | 115.3475 | 0.1092345 | 10.92345
7695 | 2.308799 | 0.7319738 | 230863.9 | -0.4572791 | 103605.6 | 103.6056 | 0.11543995 | 115.5659 | 0.1092489 | 10.92489
7696 | 2.309047 | 0.732541 | 230893.9 | -0.4574053 | 103685.9 | 103.6859 | 0.11545235 | 115.6567 | 0.10926 | 10.926
7697 | 2.309477 | 0.7319773 | 230923.9 | -0.4575325 | 103606.1 | 103.6061 | 0.11547385 | 115.5699 | 0.1092793 | 10.92793
7698 | 2.309478 | 0.7316125 | 230953.9 | -0.4576803 | 103554.5 | 103.5545 | 0.1154739 | 115.5123 | 0.1092793 | 10.92793
7699 | 2.309977 | 0.7323666 | 230983.9 | -0.4578768 | 103661.2 | 103.6612 | 0.11549885 | 115.634 | 0.1093017 | 10.93017
7700 | 2.310477 | 0.7332038 | 231013.9 | -0.4580625 | 103779.7 | 103.7797 | 0.11552385 | 115.7688 | 0.1093241 | 10.93241
7701 | 2.310477 | 0.7322416 | 231043.9 | -0.4581551 | 103643.5 | 103.6435 | 0.11552385 | 115.6168 | 0.1093241 | 10.93241
7702 | 2.310977 | 0.7315025 | 231073.9 | -0.4582664 | 103538.9 | 103.5389 | 0.11554885 | 115.5027 | 0.1093465 | 10.93465
7703 | 2.31146 | 0.7329766 | 231103.9 | -0.458479 | 103747.6 | 103.7476 | 0.115573 | 115.738 | 0.1093682 | 10.93682
7704 | 2.311477 | 0.7320989 | 231133.9 | -0.4586191 | 103623.3 | 103.6233 | 0.11557385 | 115.5995 | 0.1093689 | 10.93689
7705 | 2.311757 | 0.731791 | 231163.9 | -0.4587767 | 103579.8 | 103.5798 | 0.11558785 | 115.5523 | 0.1093815 | 10.93815
7706 | 2.312421 | 0.7335097 | 231193.9 | -0.4589567 | 103823 | 103.823 | 0.11562105 | 115.8272 | 0.1094112 | 10.94112
7707 | 2.312477 | 0.7323245 | 231223.9 | -0.4590717 | 103655.3 | 103.6553 | 0.11562385 | 115.6403 | 0.1094138 | 10.94138
7708 | 2.312478 | 0.731435 | 231253.9 | -0.4591926 | 103529.4 | 103.5294 | 0.1156239 | 115.4998 | 0.1094138 | 10.94138
7709 | 2.312977 | 0.732883 | 231283.9 | -0.4594083 | 103734.3 | 103.7343 | 0.11564885 | 115.7311 | 0.1094362 | 10.94362
7710 | 2.312981 | 0.7314571 | 231313.9 | -0.4594932 | 103532.5 | 103.5325 | 0.11564905 | 115.5059 | 0.1094363 | 10.94363
7711 | 2.313477 | 0.7315879 | 231343.9 | -0.4596586 | 103551 | 103.551 | 0.11567385 | 115.5292 | 0.1094586 | 10.94586
7712 | 2.313616 | 0.7306833 | 231373.9 | -0.4597356 | 103423 | 103.423 | 0.1156808 | 115.387 | 0.1094648 | 10.94648
7713 | 2.314478 | 0.7333986 | 231403.9 | -0.4600307 | 103807.3 | 103.8073 | 0.1157239 | 115.8203 | 0.1095034 | 10.95034
7714 | 2.314477 | 0.7311388 | 231433.9 | -0.4601279 | 103487.4 | 103.4874 | 0.11572385 | 115.4634 | 0.1095034 | 10.95034
7715 | 2.314977 | 0.7335631 | 231463.9 | -0.4603274 | 103830.6 | 103.8306 | 0.11574885 | 115.8489 | 0.1095258 | 10.95258
7716 | 2.314977 | 0.7313372 | 231493.9 | -0.4604457 | 103515.5 | 103.5155 | 0.11574885 | 115.4973 | 0.1095258 | 10.95258
7717 | 2.315034 | 0.7303861 | 231523.9 | -0.4605752 | 103380.9 | 103.3809 | 0.1157517 | 115.3474 | 0.1095283 | 10.95283
7718 | 2.315846 | 0.7323634 | 231553.9 | -0.4607604 | 103660.8 | 103.6608 | 0.1157923 | 115.6639 | 0.1095647 | 10.95647
7719 | 2.315977 | 0.7319736 | 231583.9 | -0.46093 | 103605.6 | 103.6056 | 0.11579885 | 115.603 | 0.1095706 | 10.95706
7720 | 2.316477 | 0.731857 | 231613.9 | -0.4610653 | 103589.1 | 103.5891 | 0.11582385 | 115.5872 | 0.109593 | 10.9593
7721 | 2.316477 | 0.7302536 | 231643.9 | -0.4611812 | 103362.2 | 103.3622 | 0.11582385 | 115.334 | 0.109593 | 10.9593
7722 | 2.316977 | 0.7319953 | 231673.9 | -0.4613938 | 103608.7 | 103.6087 | 0.11584885 | 115.6116 | 0.1096154 | 10.96154
7723 | 2.316978 | 0.7315949 | 231703.9 | -0.4615279 | 103552 | 103.552 | 0.1158489 | 115.5484 | 0.1096155 | 10.96155
7724 | 2.317477 | 0.731032 | 231733.9 | -0.461659 | 103472.3 | 103.4723 | 0.11587385 | 115.4621 | 0.1096378 | 10.96378
7725 | 2.317977 | 0.7322863 | 231763.9 | -0.4618302 | 103649.9 | 103.6499 | 0.11589885 | 115.6628 | 0.1096602 | 10.96602
7726 | 2.317977 | 0.730956 | 231793.9 | -0.4619533 | 103461.6 | 103.4616 | 0.11589885 | 115.4526 | 0.1096602 | 10.96602
7727 | 2.318477 | 0.7316161 | 231823.9 | -0.4621129 | 103555 | 103.555 | 0.11592385 | 115.5595 | 0.1096826 | 10.96826
7728 | 2.318477 | 0.7318119 | 231853.9 | -0.4622656 | 103582.7 | 103.5827 | 0.11592385 | 115.5904 | 0.1096826 | 10.96826
7729 | 2.319395 | 0.733806 | 231883.9 | -0.4625321 | 103865 | 103.865 | 0.11596975 | 115.9102 | 0.1097238 | 10.97238
7730 | 2.319477 | 0.7345165 | 231913.9 | -0.4626793 | 103965.5 | 103.9655 | 0.11597385 | 116.0228 | 0.1097274 | 10.97274
7731 | 2.319477 | 0.7317345 | 231943.9 | -0.4627407 | 103571.8 | 103.5718 | 0.11597385 | 115.5834 | 0.1097274 | 10.97274
7732 | 2.319977 | 0.7317676 | 231973.9 | -0.4629457 | 103576.4 | 103.5764 | 0.11599885 | 115.5912 | 0.1097498 | 10.97498
7733 | 2.320108 | 0.7326609 | 232003.9 | -0.4631242 | 103702.9 | 103.7029 | 0.1160054 | 115.733 | 0.1097557 | 10.97557
7734 | 2.320478 | 0.7330787 | 232033.9 | -0.4632432 | 103762 | 103.762 | 0.1160239 | 115.8009 | 0.1097723 | 10.97723
7735 | 2.320977 | 0.7330021 | 232063.9 | -0.4634489 | 103751.2 | 103.7512 | 0.11604885 | 115.7914 | 0.1097946 | 10.97946
7736 | 2.320977 | 0.7317141 | 232093.9 | -0.4635425 | 103568.9 | 103.5689 | 0.11604885 | 115.5879 | 0.1097946 | 10.97946
7737 | 2.321477 | 0.7318815 | 232123.9 | -0.4637076 | 103592.6 | 103.5926 | 0.11607385 | 115.617 | 0.109817 | 10.9817
7738 | 2.321579 | 0.7325251 | 232153.9 | -0.4638398 | 103683.7 | 103.6837 | 0.11607895 | 115.7192 | 0.1098216 | 10.98216
7739 | 2.321977 | 0.7336853 | 232183.9 | -0.4640942 | 103847.9 | 103.8479 | 0.11609885 | 115.9045 | 0.1098394 | 10.98394
7740 | 2.322408 | 0.7321366 | 232213.9 | -0.4642375 | 103628.7 | 103.6287 | 0.1161204 | 115.6621 | 0.1098587 | 10.98587
7741 | 2.322477 | 0.7319192 | 232243.9 | -0.464342 | 103597.9 | 103.5979 | 0.11612385 | 115.6281 | 0.1098618 | 10.98618
7742 | 2.322896 | 0.7320421 | 232273.9 | -0.4644389 | 103615.3 | 103.6153 | 0.1161448 | 115.6497 | 0.1098806 | 10.98806
7743 | 2.323302 | 0.7328707 | 232303.9 | -0.4646633 | 103732.6 | 103.7326 | 0.1161651 | 115.7827 | 0.1098988 | 10.98988
7744 | 2.323477 | 0.7321059 | 232333.9 | -0.4648396 | 103624.3 | 103.6243 | 0.11617385 | 115.6628 | 0.1099066 | 10.99066
7745 | 2.323715 | 0.7318819 | 232363.9 | -0.4649686 | 103592.6 | 103.5926 | 0.11618575 | 115.6286 | 0.1099173 | 10.99173
7746 | 2.324116 | 0.733047 | 232393.9 | -0.4651342 | 103757.5 | 103.7575 | 0.1162058 | 115.8148 | 0.1099353 | 10.99353
7747 | 2.324477 | 0.7327999 | 232423.9 | -0.4652804 | 103722.6 | 103.7226 | 0.11622385 | 115.7776 | 0.1099514 | 10.99514
7748 | 2.324978 | 0.7336583 | 232453.9 | -0.4655114 | 103844.1 | 103.8441 | 0.1162489 | 115.9158 | 0.1099739 | 10.99739
7749 | 2.324977 | 0.7318412 | 232483.9 | -0.4655802 | 103586.9 | 103.5869 | 0.11624885 | 115.6287 | 0.1099738 | 10.99738
7750 | 2.325435 | 0.7333278 | 232513.9 | -0.4658083 | 103797.3 | 103.7973 | 0.11627175 | 115.866 | 0.1099943 | 10.99943
7751 | 2.325478 | 0.7309755 | 232543.9 | -0.4658675 | 103464.3 | 103.4643 | 0.1162739 | 115.4945 | 0.1099963 | 10.99963
7752 | 2.325977 | 0.7330883 | 232573.9 | -0.466112 | 103763.4 | 103.7634 | 0.11629885 | 115.8309 | 0.1100186 | 11.00186
7753 | 2.326197 | 0.733292 | 232603.9 | -0.466225 | 103792.2 | 103.7922 | 0.11630985 | 115.8643 | 0.1100285 | 11.00285
7754 | 2.326477 | 0.7327986 | 232633.9 | -0.4663807 | 103722.4 | 103.7224 | 0.11632385 | 115.7878 | 0.110041 | 11.0041
7755 | 2.326977 | 0.7329152 | 232663.9 | -0.466564 | 103738.9 | 103.7389 | 0.11634885 | 115.8088 | 0.1100634 | 11.00634
7756 | 2.327477 | 0.7350574 | 232693.9 | -0.466771 | 104042.1 | 104.0421 | 0.11637385 | 116.1499 | 0.1100858 | 11.00858
7757 | 2.327477 | 0.7345995 | 232723.9 | -0.4668843 | 103977.3 | 103.9773 | 0.11637385 | 116.0775 | 0.1100858 | 11.00858
7758 | 2.327478 | 0.7313778 | 232753.9 | -0.466915 | 103521.3 | 103.5213 | 0.1163739 | 115.5684 | 0.1100858 | 11.00858
7759 | 2.327977 | 0.7318735 | 232783.9 | -0.467069 | 103591.4 | 103.5914 | 0.11639885 | 115.6494 | 0.1101082 | 11.01082
7760 | 2.328477 | 0.7343554 | 232813.9 | -0.4673916 | 103942.7 | 103.9427 | 0.11642385 | 116.0441 | 0.1101306 | 11.01306
7761 | 2.328477 | 0.7320089 | 232843.9 | -0.4674435 | 103610.6 | 103.6106 | 0.11642385 | 115.6733 | 0.1101306 | 11.01306
7762 | 2.328977 | 0.7323956 | 232873.9 | -0.4676012 | 103665.3 | 103.6653 | 0.11644885 | 115.737 | 0.110153 | 11.0153
7763 | 2.329455 | 0.7328233 | 232903.9 | -0.4677706 | 103725.9 | 103.7259 | 0.11647275 | 115.8071 | 0.1101744 | 11.01744
7764 | 2.328976 | 0.730054 | 232933.9 | -0.4678104 | 103333.9 | 103.3339 | 0.1164488 | 115.367 | 0.1101529 | 11.01529
7765 | 2.329876 | 0.7324024 | 232963.9 | -0.4681292 | 103666.3 | 103.6663 | 0.1164938 | 115.7428 | 0.1101932 | 11.01932
7766 | 2.329977 | 0.7331547 | 232993.9 | -0.4682318 | 103772.8 | 103.7728 | 0.11649885 | 115.8622 | 0.1101978 | 11.01978
7767 | 2.330477 | 0.7324696 | 233023.9 | -0.4683795 | 103675.8 | 103.6758 | 0.11652385 | 115.7565 | 0.1102202 | 11.02202
7768 | 2.330579 | 0.7329144 | 233053.9 | -0.4685426 | 103738.8 | 103.7388 | 0.11652895 | 115.8273 | 0.1102247 | 11.02247
7769 | 2.330977 | 0.7327809 | 233083.9 | -0.4687007 | 103719.9 | 103.7199 | 0.11654885 | 115.8083 | 0.1102425 | 11.02425
7770 | 2.331478 | 0.7342188 | 233113.9 | -0.4689014 | 103923.4 | 103.9234 | 0.1165739 | 116.0382 | 0.110265 | 11.0265
7771 | 2.331477 | 0.7325514 | 233143.9 | -0.4690336 | 103687.4 | 103.6874 | 0.11657385 | 115.7746 | 0.1102649 | 11.02649
7772 | 2.331977 | 0.7331347 | 233173.9 | -0.4692319 | 103770 | 103.77 | 0.11659885 | 115.8694 | 0.1102873 | 11.02873
7773 | 2.331977 | 0.7318552 | 233203.9 | -0.4692896 | 103588.8 | 103.5888 | 0.11659885 | 115.6672 | 0.1102873 | 11.02873
7774 | 2.332477 | 0.7327567 | 233233.9 | -0.4694526 | 103716.4 | 103.7164 | 0.11662385 | 115.8123 | 0.1103097 | 11.03097
7775 | 2.332978 | 0.7337507 | 233263.9 | -0.4696912 | 103857.1 | 103.8571 | 0.1166489 | 115.972 | 0.1103321 | 11.03321
7776 | 2.332977 | 0.7324783 | 233293.9 | -0.4698041 | 103677 | 103.677 | 0.11664885 | 115.7708 | 0.1103321 | 11.03321
7777 | 2.333477 | 0.7336039 | 233323.9 | -0.4699562 | 103836.4 | 103.8364 | 0.11667385 | 115.9514 | 0.1103545 | 11.03545
7778 | 2.333967 | 0.7328621 | 233353.9 | -0.470142 | 103731.4 | 103.7314 | 0.11669835 | 115.8366 | 0.1103764 | 11.03764
7779 | 2.333961 | 0.7312052 | 233383.9 | -0.4701406 | 103496.8 | 103.4968 | 0.11669805 | 115.5747 | 0.1103762 | 11.03762
7780 | 2.334477 | 0.7326197 | 233413.9 | -0.4703793 | 103697.1 | 103.6971 | 0.11672385 | 115.801 | 0.1103993 | 11.03993
7781 | 2.334517 | 0.7331009 | 233443.9 | -0.4706043 | 103765.2 | 103.7652 | 0.11672585 | 115.8772 | 0.1104011 | 11.04011
7782 | 2.334977 | 0.7314509 | 233473.9 | -0.4706847 | 103531.6 | 103.5316 | 0.11674885 | 115.6188 | 0.1104217 | 11.04217
7783 | 2.335477 | 0.7332998 | 233503.9 | -0.4708838 | 103793.3 | 103.7933 | 0.11677385 | 115.9137 | 0.110444 | 11.0444
7784 | 2.335477 | 0.7326337 | 233533.9 | -0.4710572 | 103699 | 103.699 | 0.11677385 | 115.8084 | 0.110444 | 11.0444
7785 | 2.33548 | 0.7307736 | 233563.9 | -0.471055 | 103435.8 | 103.4358 | 0.116774 | 115.5144 | 0.1104442 | 11.04442
7786 | 2.335977 | 0.7327393 | 233593.9 | -0.4713566 | 103714 | 103.714 | 0.11679885 | 115.8277 | 0.1104664 | 11.04664
7787 | 2.336479 | 0.7326757 | 233623.9 | -0.4714472 | 103705 | 103.705 | 0.11682395 | 115.8202 | 0.1104889 | 11.04889
7788 | 2.336977 | 0.7334775 | 233653.9 | -0.4717005 | 103818.5 | 103.8185 | 0.11684885 | 115.9495 | 0.1105112 | 11.05112
7789 | 2.336977 | 0.7316554 | 233683.9 | -0.4717497 | 103560.6 | 103.5606 | 0.11684885 | 115.6615 | 0.1105112 | 11.05112
7790 | 2.337 | 0.7312235 | 233713.9 | -0.4718303 | 103499.4 | 103.4994 | 0.11685 | 115.5933 | 0.1105122 | 11.05122
7791 | 2.337534 | 0.7330413 | 233743.9 | -0.4721592 | 103756.7 | 103.7567 | 0.1168767 | 115.8835 | 0.1105361 | 11.05361
7792 | 2.338365 | 0.7348905 | 233773.9 | -0.4723176 | 104018.5 | 104.0185 | 0.11691825 | 116.1801 | 0.1105733 | 11.05733
7793 | 2.338435 | 0.7329539 | 233803.9 | -0.4724655 | 103744.4 | 103.7444 | 0.11692175 | 115.8743 | 0.1105765 | 11.05765
7794 | 2.338477 | 0.7315913 | 233833.9 | -0.472471 | 103551.5 | 103.5515 | 0.11692385 | 115.6591 | 0.1105783 | 11.05783
7795 | 2.338977 | 0.7322301 | 233863.9 | -0.4726691 | 103641.9 | 103.6419 | 0.11694885 | 115.7627 | 0.1106007 | 11.06007
7796 | 2.338977 | 0.7311466 | 233893.9 | -0.4728391 | 103488.5 | 103.4885 | 0.11694885 | 115.5914 | 0.1106007 | 11.06007
7797 | 2.339477 | 0.7312409 | 233923.9 | -0.4729988 | 103501.9 | 103.5019 | 0.11697385 | 115.6089 | 0.1106231 | 11.06231
7798 | 2.339867 | 0.7327155 | 233953.9 | -0.4731286 | 103710.6 | 103.7106 | 0.11699335 | 115.8441 | 0.1106406 | 11.06406
7799 | 2.339977 | 0.7330971 | 233983.9 | -0.4733486 | 103764.6 | 103.7646 | 0.11699885 | 115.905 | 0.1106455 | 11.06455
7800 | 2.339977 | 0.7308822 | 234013.9 | -0.4734073 | 103451.1 | 103.4511 | 0.11699885 | 115.5548 | 0.1106455 | 11.06455
7801 | 2.340477 | 0.7327306 | 234043.9 | -0.4735848 | 103712.8 | 103.7128 | 0.11702385 | 115.8496 | 0.1106679 | 11.06679
7802 | 2.340487 | 0.7302841 | 234073.9 | -0.473655 | 103366.5 | 103.3665 | 0.11702435 | 115.4629 | 0.1106683 | 11.06683
7803 | 2.34145 | 0.7337555 | 234103.9 | -0.4739104 | 103857.8 | 103.8578 | 0.1170725 | 116.0167 | 0.1107114 | 11.07114
7804 | 2.341477 | 0.7314516 | 234133.9 | -0.474017 | 103531.7 | 103.5317 | 0.11707385 | 115.6526 | 0.1107126 | 11.07126
7805 | 2.341977 | 0.7327655 | 234163.9 | -0.4742309 | 103717.7 | 103.7177 | 0.11709885 | 115.8629 | 0.110735 | 11.0735
7806 | 2.341978 | 0.7322736 | 234193.9 | -0.4743798 | 103648.1 | 103.6481 | 0.1170989 | 115.7851 | 0.1107351 | 11.07351
7807 | 2.342477 | 0.7325294 | 234223.9 | -0.4745068 | 103684.3 | 103.6843 | 0.11712385 | 115.8282 | 0.1107574 | 11.07574
7808 | 2.342977 | 0.7342775 | 234253.9 | -0.4747556 | 103931.7 | 103.9317 | 0.11714885 | 116.1072 | 0.1107798 | 11.07798
7809 | 2.342977 | 0.732466 | 234283.9 | -0.4748267 | 103675.3 | 103.6753 | 0.11714885 | 115.8207 | 0.1107798 | 11.07798
7810 | 2.343055 | 0.7315732 | 234313.9 | -0.4749813 | 103548.9 | 103.5489 | 0.11715275 | 115.68 | 0.1107833 | 11.07833
7811 | 2.343498 | 0.7334158 | 234343.9 | -0.4751906 | 103809.7 | 103.8097 | 0.1171749 | 115.9736 | 0.1108031 | 11.08031
7812 | 2.343977 | 0.7329676 | 234373.9 | -0.4753043 | 103746.3 | 103.7463 | 0.11719885 | 115.9052 | 0.1108245 | 11.08245
7813 | 2.344477 | 0.7338735 | 234403.9 | -0.4755158 | 103874.5 | 103.8745 | 0.11722385 | 116.0511 | 0.1108469 | 11.08469
7814 | 2.344477 | 0.731692 | 234433.9 | -0.4756208 | 103565.7 | 103.5657 | 0.11722385 | 115.7061 | 0.1108469 | 11.08469
7815 | 2.344974 | 0.7324954 | 234463.9 | -0.4758047 | 103679.5 | 103.6795 | 0.1172487 | 115.8357 | 0.1108691 | 11.08691
7816 | 2.344977 | 0.7329094 | 234493.9 | -0.47592 | 103738.1 | 103.7381 | 0.11724885 | 115.9012 | 0.1108693 | 11.08693
7817 | 2.345477 | 0.732144 | 234523.9 | -0.4760564 | 103629.7 | 103.6297 | 0.11727385 | 115.7828 | 0.1108917 | 11.08917
7818 | 2.345478 | 0.7320219 | 234553.9 | -0.4762145 | 103612.4 | 103.6124 | 0.1172739 | 115.7635 | 0.1108917 | 11.08917
7819 | 2.346143 | 0.7341235 | 234583.9 | -0.4764828 | 103909.9 | 103.9099 | 0.11730715 | 116.0993 | 0.1109215 | 11.09215
7820 | 2.346478 | 0.7324853 | 234613.9 | -0.476564 | 103678 | 103.678 | 0.1173239 | 115.8419 | 0.1109365 | 11.09365
7821 | 2.34695 | 0.7340018 | 234643.9 | -0.4767292 | 103892.7 | 103.8927 | 0.1173475 | 116.0842 | 0.1109576 | 11.09576
7822 | 2.346977 | 0.7339395 | 234673.9 | -0.4768609 | 103883.9 | 103.8839 | 0.11734885 | 116.0745 | 0.1109588 | 11.09588
7823 | 2.34733 | 0.7329823 | 234703.9 | -0.4770046 | 103748.4 | 103.7484 | 0.1173665 | 115.925 | 0.1109746 | 11.09746
7824 | 2.347478 | 0.7316344 | 234733.9 | -0.477089 | 103557.6 | 103.5576 | 0.1173739 | 115.7126 | 0.1109812 | 11.09812
7825 | 2.347977 | 0.7327004 | 234763.9 | -0.4773268 | 103708.5 | 103.7085 | 0.11739885 | 115.8837 | 0.1110035 | 11.10035
7826 | 2.347977 | 0.7331977 | 234793.9 | -0.4774851 | 103778.9 | 103.7789 | 0.11739885 | 115.9624 | 0.1110035 | 11.10035
7827 | 2.348477 | 0.7321504 | 234823.9 | -0.4775501 | 103630.6 | 103.6306 | 0.11742385 | 115.7993 | 0.1110259 | 11.10259
7828 | 2.348978 | 0.7338355 | 234853.9 | -0.4778002 | 103869.1 | 103.8691 | 0.1174489 | 116.0685 | 0.1110483 | 11.10483
7829 | 2.348977 | 0.7320937 | 234883.9 | -0.4779043 | 103622.6 | 103.6226 | 0.11744885 | 115.793 | 0.1110483 | 11.10483
7830 | 2.349477 | 0.7328907 | 234913.9 | -0.4781169 | 103735.4 | 103.7354 | 0.11747385 | 115.9216 | 0.1110706 | 11.10706
7831 | 2.349477 | 0.7327916 | 234943.9 | -0.478223 | 103721.4 | 103.7214 | 0.11747385 | 115.9059 | 0.1110706 | 11.10706
7832 | 2.349978 | 0.7333518 | 234973.9 | -0.4784288 | 103800.7 | 103.8007 | 0.1174989 | 115.9971 | 0.1110931 | 11.10931
7833 | 2.349978 | 0.7306575 | 235003.9 | -0.4785044 | 103419.3 | 103.4193 | 0.1174989 | 115.571 | 0.1110931 | 11.10931
7834 | 2.350477 | 0.7318619 | 235033.9 | -0.4786436 | 103589.8 | 103.5898 | 0.11752385 | 115.7641 | 0.1111154 | 11.11154
7835 | 2.350977 | 0.7325303 | 235063.9 | -0.4788626 | 103684.4 | 103.6844 | 0.11754885 | 115.8724 | 0.1111378 | 11.11378
7836 | 2.351479 | 0.7347229 | 235093.9 | -0.4790547 | 103994.7 | 103.9947 | 0.11757395 | 116.2218 | 0.1111602 | 11.11602
7837 | 2.351477 | 0.733367 | 235123.9 | -0.4791412 | 103802.8 | 103.8028 | 0.11757385 | 116.0073 | 0.1111601 | 11.11601
7838 | 2.351977 | 0.7333943 | 235153.9 | -0.4793277 | 103806.7 | 103.8067 | 0.11759885 | 116.0142 | 0.1111825 | 11.11825
7839 | 2.351977 | 0.7326764 | 235183.9 | -0.4794801 | 103705.1 | 103.7051 | 0.11759885 | 115.9007 | 0.1111825 | 11.11825
7840 | 2.352421 | 0.7326092 | 235213.9 | -0.4795829 | 103695.6 | 103.6956 | 0.11762105 | 115.8924 | 0.1112024 | 11.12024
7841 | 2.352477 | 0.7324694 | 235243.9 | -0.479802 | 103675.8 | 103.6758 | 0.11762385 | 115.8705 | 0.1112049 | 11.12049
7842 | 2.352876 | 0.7318195 | 235273.9 | -0.4799296 | 103583.8 | 103.5838 | 0.1176438 | 115.7698 | 0.1112227 | 11.12227
7843 | 2.352977 | 0.7319592 | 235303.9 | -0.4800254 | 103603.6 | 103.6036 | 0.11764885 | 115.7924 | 0.1112272 | 11.12272
7844 | 2.353477 | 0.7330698 | 235333.9 | -0.4802607 | 103760.8 | 103.7608 | 0.11767385 | 115.9707 | 0.1112496 | 11.12496
7845 | 2.353979 | 0.7336639 | 235363.9 | -0.4803828 | 103844.9 | 103.8449 | 0.11769895 | 116.0673 | 0.1112721 | 11.12721
7846 | 2.353977 | 0.7323989 | 235393.9 | -0.4805479 | 103665.8 | 103.6658 | 0.11769885 | 115.8671 | 0.111272 | 11.1272
7847 | 2.354477 | 0.7333955 | 235423.9 | -0.4807214 | 103806.9 | 103.8069 | 0.11772385 | 116.0274 | 0.1112943 | 11.12943
7848 | 2.354938 | 0.7334448 | 235453.9 | -0.4809126 | 103813.8 | 103.8138 | 0.1177469 | 116.0376 | 0.111315 | 11.1315
7849 | 2.354977 | 0.7332463 | 235483.9 | -0.4810502 | 103785.7 | 103.7857 | 0.11774885 | 116.0064 | 0.1113167 | 11.13167
7850 | 2.355479 | 0.7332278 | 235513.9 | -0.4811482 | 103783.1 | 103.7831 | 0.11777395 | 116.0061 | 0.1113392 | 11.13392
7851 | 2.355477 | 0.7320985 | 235543.9 | -0.4812879 | 103623.3 | 103.6233 | 0.11777385 | 115.8274 | 0.1113391 | 11.13391
7852 | 2.355921 | 0.7325298 | 235573.9 | -0.4813943 | 103684.3 | 103.6843 | 0.11779605 | 115.8979 | 0.1113589 | 11.13589
7853 | 2.355979 | 0.732981 | 235603.9 | -0.4816383 | 103748.2 | 103.7482 | 0.11779895 | 115.9696 | 0.1113615 | 11.13615
7854 | 2.356237 | 0.7307622 | 235633.9 | -0.4816951 | 103434.1 | 103.4341 | 0.11781185 | 115.6199 | 0.1113731 | 11.13731
7855 | 2.356977 | 0.7334366 | 235663.9 | -0.4819724 | 103812.7 | 103.8127 | 0.11784885 | 116.0469 | 0.1114062 | 11.14062
7856 | 2.356977 | 0.7332284 | 235693.9 | -0.4820394 | 103783.2 | 103.7832 | 0.11784885 | 116.0139 | 0.1114062 | 11.14062
7857 | 2.357339 | 0.7319623 | 235723.9 | -0.4822211 | 103604 | 103.604 | 0.11786695 | 115.8155 | 0.1114224 | 11.14224
7858 | 2.357477 | 0.732879 | 235753.9 | -0.4823804 | 103733.8 | 103.7338 | 0.11787385 | 115.9613 | 0.1114285 | 11.14285
7859 | 2.357977 | 0.7334142 | 235783.9 | -0.4825683 | 103809.5 | 103.8095 | 0.11789885 | 116.0485 | 0.1114509 | 11.14509
7860 | 2.35846 | 0.7332345 | 235813.9 | -0.4826489 | 103784.1 | 103.7841 | 0.117923 | 116.0226 | 0.1114725 | 11.14725
7861 | 2.358477 | 0.7330094 | 235843.9 | -0.4828211 | 103752.2 | 103.7522 | 0.11792385 | 115.9871 | 0.1114733 | 11.14733
7862 | 2.358977 | 0.7333219 | 235873.9 | -0.48299 | 103796.4 | 103.7964 | 0.11794885 | 116.0391 | 0.1114956 | 11.14956
7863 | 2.358978 | 0.733041 | 235903.9 | -0.4831117 | 103756.7 | 103.7567 | 0.1179489 | 115.9947 | 0.1114957 | 11.14957
7864 | 2.359477 | 0.732632 | 235933.9 | -0.4832608 | 103698.8 | 103.6988 | 0.11797385 | 115.9325 | 0.111518 | 11.1518
7865 | 2.359534 | 0.7324588 | 235963.9 | -0.4834826 | 103674.3 | 103.6743 | 0.1179767 | 115.9054 | 0.1115205 | 11.15205
7866 | 2.359977 | 0.7328272 | 235993.9 | -0.483662 | 103726.4 | 103.7264 | 0.11799885 | 115.966 | 0.1115403 | 11.15403
7867 | 2.360477 | 0.7332619 | 236023.9 | -0.4838083 | 103788 | 103.788 | 0.11802385 | 116.0374 | 0.1115627 | 11.15627
7868 | 2.360477 | 0.7327904 | 236053.9 | -0.4839445 | 103721.2 | 103.7212 | 0.11802385 | 115.9628 | 0.1115627 | 11.15627
7869 | 2.360579 | 0.7313038 | 236083.9 | -0.4840031 | 103510.8 | 103.5108 | 0.11802895 | 115.7281 | 0.1115673 | 11.15673
7870 | 2.361295 | 0.732646 | 236113.9 | -0.4842529 | 103700.8 | 103.7008 | 0.11806475 | 115.9442 | 0.1115993 | 11.15993
7871 | 2.361478 | 0.7330815 | 236143.9 | -0.4844583 | 103762.4 | 103.7624 | 0.1180739 | 116.0141 | 0.1116075 | 11.16075
7872 | 2.36148 | 0.7314599 | 236173.9 | -0.4844722 | 103532.9 | 103.5329 | 0.118074 | 115.7574 | 0.1116076 | 11.16076
7873 | 2.362437 | 0.7346067 | 236203.9 | -0.4848031 | 103978.3 | 103.9783 | 0.11812185 | 116.2604 | 0.1116504 | 11.16504
7874 | 2.362477 | 0.7337319 | 236233.9 | -0.4849222 | 103854.5 | 103.8545 | 0.11812385 | 116.1222 | 0.1116521 | 11.16521
7875 | 2.362977 | 0.7345134 | 236263.9 | -0.4851398 | 103965.1 | 103.9651 | 0.11814885 | 116.2485 | 0.1116745 | 11.16745
7876 | 2.362977 | 0.7315141 | 236293.9 | -0.4851261 | 103540.6 | 103.5406 | 0.11814885 | 115.7738 | 0.1116745 | 11.16745
7877 | 2.363478 | 0.7328171 | 236323.9 | -0.4853085 | 103725 | 103.725 | 0.1181739 | 115.9826 | 0.1116969 | 11.16969
7878 | 2.363482 | 0.7327179 | 236353.9 | -0.4855384 | 103711 | 103.711 | 0.1181741 | 115.9669 | 0.1116971 | 11.16971
7879 | 2.363977 | 0.7329746 | 236383.9 | -0.4856387 | 103747.3 | 103.7473 | 0.11819885 | 116.0101 | 0.1117192 | 11.17192
7880 | 2.364477 | 0.7338991 | 236413.9 | -0.4858327 | 103878.1 | 103.8781 | 0.11822385 | 116.159 | 0.1117416 | 11.17416
7881 | 2.364477 | 0.7332323 | 236443.9 | -0.4860058 | 103783.8 | 103.7838 | 0.11822385 | 116.0535 | 0.1117416 | 11.17416
7882 | 2.364977 | 0.7341675 | 236473.9 | -0.4861708 | 103916.1 | 103.9161 | 0.11824885 | 116.2041 | 0.1117639 | 11.17639
7883 | 2.365479 | 0.7345212 | 236503.9 | -0.4863404 | 103966.2 | 103.9662 | 0.11827395 | 116.2627 | 0.1117864 | 11.17864
7884 | 2.365477 | 0.7328753 | 236533.9 | -0.4864721 | 103733.2 | 103.7332 | 0.11827385 | 116.0022 | 0.1117863 | 11.17863
7885 | 2.365977 | 0.7342109 | 236563.9 | -0.4866331 | 103922.3 | 103.9223 | 0.11829885 | 116.2162 | 0.1118086 | 11.18086
7886 | 2.365977 | 0.7340113 | 236593.9 | -0.4867915 | 103894 | 103.894 | 0.11829885 | 116.1846 | 0.1118086 | 11.18086
7887 | 2.366478 | 0.7345648 | 236623.9 | -0.4869652 | 103972.4 | 103.9724 | 0.1183239 | 116.2748 | 0.111831 | 11.1831
7888 | 2.366477 | 0.7323899 | 236653.9 | -0.4871057 | 103664.5 | 103.6645 | 0.11832385 | 115.9305 | 0.111831 | 11.1831
7889 | 2.366977 | 0.7336887 | 236683.9 | -0.4872498 | 103848.4 | 103.8484 | 0.11834885 | 116.1387 | 0.1118534 | 11.18534
7890 | 2.367479 | 0.7341665 | 236713.9 | -0.487415 | 103916 | 103.916 | 0.11837395 | 116.2169 | 0.1118758 | 11.18758
7891 | 2.367477 | 0.7330018 | 236743.9 | -0.4875255 | 103751.1 | 103.7511 | 0.11837385 | 116.0326 | 0.1118757 | 11.18757
7892 | 2.367977 | 0.7335963 | 236773.9 | -0.4877433 | 103835.3 | 103.8353 | 0.11839885 | 116.1293 | 0.1118981 | 11.18981
7893 | 2.368043 | 0.733768 | 236803.9 | -0.4878874 | 103859.6 | 103.8596 | 0.11840215 | 116.1568 | 0.111901 | 11.1901
7894 | 2.368477 | 0.7334908 | 236833.9 | -0.4880217 | 103820.4 | 103.8204 | 0.11842385 | 116.1152 | 0.1119204 | 11.19204
7895 | 2.368977 | 0.734535 | 236863.9 | -0.4882198 | 103968.2 | 103.9682 | 0.11844885 | 116.2831 | 0.1119428 | 11.19428
7896 | 2.369108 | 0.734521 | 236893.9 | -0.4884159 | 103966.2 | 103.9662 | 0.1184554 | 116.2815 | 0.1119486 | 11.19486
7897 | 2.369477 | 0.7350312 | 236923.9 | -0.4884942 | 104038.4 | 104.0384 | 0.11847385 | 116.3642 | 0.1119651 | 11.19651
7898 | 2.369977 | 0.7350597 | 236953.9 | -0.4887084 | 104042.4 | 104.0424 | 0.11849885 | 116.3713 | 0.1119875 | 11.19875
7899 | 2.369977 | 0.7338233 | 236983.9 | -0.4887715 | 103867.4 | 103.8674 | 0.11849885 | 116.1756 | 0.1119875 | 11.19875
7900 | 2.370477 | 0.7341413 | 237013.9 | -0.4890041 | 103912.4 | 103.9124 | 0.11852385 | 116.2285 | 0.1120098 | 11.20098
7901 | 2.370477 | 0.734511 | 237043.9 | -0.4891469 | 103964.8 | 103.9648 | 0.11852385 | 116.2871 | 0.1120098 | 11.20098
7902 | 2.370977 | 0.7341866 | 237073.9 | -0.4892884 | 103918.8 | 103.9188 | 0.11854885 | 116.2383 | 0.1120322 | 11.20322
7903 | 2.371478 | 0.7348531 | 237103.9 | -0.4894519 | 104013.2 | 104.0132 | 0.1185739 | 116.3464 | 0.1120546 | 11.20546
7904 | 2.371477 | 0.7324843 | 237133.9 | -0.489546 | 103677.9 | 103.6779 | 0.11857385 | 115.9714 | 0.1120545 | 11.20545
7905 | 2.371977 | 0.7335469 | 237163.9 | -0.489724 | 103828.3 | 103.8283 | 0.11859885 | 116.1422 | 0.1120769 | 11.20769
7906 | 2.371977 | 0.7332965 | 237193.9 | -0.4898439 | 103792.9 | 103.7929 | 0.11859885 | 116.1026 | 0.1120769 | 11.20769
7907 | 2.372477 | 0.7332541 | 237223.9 | -0.4900357 | 103786.9 | 103.7869 | 0.11862385 | 116.0984 | 0.1120992 | 11.20992
7908 | 2.372967 | 0.7339491 | 237253.9 | -0.4901661 | 103885.2 | 103.8852 | 0.11864835 | 116.211 | 0.1121211 | 11.21211
7909 | 2.372977 | 0.7341835 | 237283.9 | -0.4903876 | 103918.4 | 103.9184 | 0.11864885 | 116.2482 | 0.1121216 | 11.21216
7910 | 2.373005 | 0.7321863 | 237313.9 | -0.4904609 | 103635.7 | 103.6357 | 0.11865025 | 115.9321 | 0.1121228 | 11.21228
7911 | 2.373478 | 0.7336327 | 237343.9 | -0.4906749 | 103840.4 | 103.8404 | 0.1186739 | 116.1636 | 0.112144 | 11.2144
7912 | 2.373977 | 0.7330493 | 237373.9 | -0.4907925 | 103757.9 | 103.7579 | 0.11869885 | 116.0738 | 0.1121663 | 11.21663
7913 | 2.374375 | 0.7332908 | 237403.9 | -0.4909129 | 103792 | 103.792 | 0.11871875 | 116.1141 | 0.1121841 | 11.21841
7914 | 2.374477 | 0.7318727 | 237433.9 | -0.4910034 | 103591.3 | 103.5913 | 0.11872385 | 115.8901 | 0.1121886 | 11.21886
7915 | 2.374967 | 0.7335622 | 237463.9 | -0.4912477 | 103830.5 | 103.8305 | 0.11874835 | 116.1602 | 0.1122105 | 11.22105
7916 | 2.374977 | 0.7325466 | 237493.9 | -0.4913176 | 103686.7 | 103.6867 | 0.11874885 | 115.9994 | 0.112211 | 11.2211
7917 | 2.375477 | 0.7325991 | 237523.9 | -0.4914994 | 103694.1 | 103.6941 | 0.11877385 | 116.0103 | 0.1122333 | 11.22333
7918 | 2.375977 | 0.7342957 | 237553.9 | -0.4917136 | 103934.3 | 103.9343 | 0.11879885 | 116.2816 | 0.1122557 | 11.22557
7919 | 2.375977 | 0.7337093 | 237583.9 | -0.4918386 | 103851.3 | 103.8513 | 0.11879885 | 116.1887 | 0.1122557 | 11.22557
7920 | 2.37631 | 0.7324106 | 237613.9 | -0.4919513 | 103667.5 | 103.6675 | 0.1188155 | 115.9848 | 0.1122705 | 11.22705
7921 | 2.376477 | 0.732454 | 237643.9 | -0.492066 | 103673.6 | 103.6736 | 0.11882385 | 115.9925 | 0.112278 | 11.2278
7922 | 2.376977 | 0.7335497 | 237673.9 | -0.4922768 | 103828.7 | 103.8287 | 0.11884885 | 116.1686 | 0.1123003 | 11.23003
7923 | 2.377477 | 0.7341552 | 237703.9 | -0.4924777 | 103914.4 | 103.9144 | 0.11887385 | 116.2671 | 0.1123227 | 11.23227
7924 | 2.377477 | 0.7335901 | 237733.9 | -0.4926167 | 103834.4 | 103.8344 | 0.11887385 | 116.1776 | 0.1123227 | 11.23227
7925 | 2.377977 | 0.732293 | 237763.9 | -0.4927144 | 103650.8 | 103.6508 | 0.11889885 | 115.9748 | 0.112345 | 11.2345
7926 | 2.378476 | 0.7346177 | 237793.9 | -0.4929247 | 103979.9 | 103.9799 | 0.1189238 | 116.3455 | 0.1123673 | 11.23673
7927 | 2.378477 | 0.7323225 | 237823.9 | -0.4930419 | 103655 | 103.655 | 0.11892385 | 115.982 | 0.1123674 | 11.23674
7928 | 2.378977 | 0.734019 | 237853.9 | -0.4932368 | 103895.1 | 103.8951 | 0.11894885 | 116.2533 | 0.1123897 | 11.23897
7929 | 2.378977 | 0.7324637 | 237883.9 | -0.4933447 | 103675 | 103.675 | 0.11894885 | 116.007 | 0.1123897 | 11.23897
7930 | 2.379238 | 0.7326577 | 237913.9 | -0.4934248 | 103702.4 | 103.7024 | 0.1189619 | 116.0391 | 0.1124014 | 11.24014
7931 | 2.379477 | 0.7334812 | 237943.9 | -0.4936538 | 103819 | 103.819 | 0.11897385 | 116.1707 | 0.1124121 | 11.24121
7932 | 2.379976 | 0.7327294 | 237973.9 | -0.4937318 | 103712.6 | 103.7126 | 0.1189988 | 116.0543 | 0.1124344 | 11.24344
7933 | 2.379976 | 0.7327704 | 238003.9 | -0.4939613 | 103718.4 | 103.7184 | 0.1189988 | 116.0607 | 0.1124344 | 11.24344
7934 | 2.380314 | 0.7314193 | 238033.9 | -0.4939927 | 103527.1 | 103.5271 | 0.1190157 | 115.8485 | 0.1124495 | 11.24495
7935 | 2.380799 | 0.7328448 | 238063.9 | -0.4942942 | 103728.9 | 103.7289 | 0.11903995 | 116.0768 | 0.1124711 | 11.24711
7936 | 2.380982 | 0.7335311 | 238093.9 | -0.4944527 | 103826.1 | 103.8261 | 0.1190491 | 116.1865 | 0.1124793 | 11.24793
7937 | 2.381477 | 0.7338427 | 238123.9 | -0.4945793 | 103870.2 | 103.8702 | 0.11907385 | 116.2384 | 0.1125014 | 11.25014
7938 | 2.381525 | 0.7335423 | 238153.9 | -0.4947336 | 103827.6 | 103.8276 | 0.11907625 | 116.191 | 0.1125036 | 11.25036
7939 | 2.381977 | 0.7323532 | 238183.9 | -0.4948295 | 103659.3 | 103.6593 | 0.11909885 | 116.005 | 0.1125238 | 11.25238
7940 | 2.382101 | 0.7327721 | 238213.9 | -0.4950082 | 103718.6 | 103.7186 | 0.11910505 | 116.072 | 0.1125293 | 11.25293
7941 | 2.382477 | 0.733291 | 238243.9 | -0.4952076 | 103792.1 | 103.7921 | 0.11912385 | 116.1562 | 0.1125461 | 11.25461
7942 | 2.382977 | 0.7341736 | 238273.9 | -0.4953821 | 103917 | 103.917 | 0.11914885 | 116.2986 | 0.1125684 | 11.25684
7943 | 2.382977 | 0.732922 | 238303.9 | -0.4954784 | 103739.8 | 103.7398 | 0.11914885 | 116.1003 | 0.1125684 | 11.25684
7944 | 2.383447 | 0.7317594 | 238333.9 | -0.495611 | 103575.3 | 103.5753 | 0.11917235 | 115.9186 | 0.1125894 | 11.25894
7945 | 2.383777 | 0.7334507 | 238363.9 | -0.4958052 | 103814.7 | 103.8147 | 0.11918885 | 116.1882 | 0.1126042 | 11.26042
7946 | 2.383977 | 0.7333778 | 238393.9 | -0.4959981 | 103804.4 | 103.8044 | 0.11919885 | 116.1777 | 0.1126131 | 11.26131
7947 | 2.384478 | 0.7346526 | 238423.9 | -0.4961793 | 103984.8 | 103.9848 | 0.1192239 | 116.3823 | 0.1126355 | 11.26355
7948 | 2.384979 | 0.7344819 | 238453.9 | -0.4963215 | 103960.6 | 103.9606 | 0.11924895 | 116.3578 | 0.1126579 | 11.26579
7949 | 2.384978 | 0.7341405 | 238483.9 | -0.4964809 | 103912.3 | 103.9123 | 0.1192489 | 116.3037 | 0.1126578 | 11.26578
7950 | 2.385479 | 0.7351673 | 238513.9 | -0.4966516 | 104057.7 | 104.0577 | 0.11927395 | 116.469 | 0.1126802 | 11.26802
7951 | 2.385477 | 0.7335824 | 238543.9 | -0.4967597 | 103833.3 | 103.8333 | 0.11927385 | 116.2179 | 0.1126801 | 11.26801
7952 | 2.385974 | 0.734085 | 238573.9 | -0.4969496 | 103904.5 | 103.9045 | 0.1192987 | 116.3001 | 0.1127023 | 11.27023
7953 | 2.385976 | 0.7335864 | 238603.9 | -0.4970711 | 103833.9 | 103.8339 | 0.1192988 | 116.2211 | 0.1127024 | 11.27024
7954 | 2.386477 | 0.732447 | 238633.9 | -0.4971566 | 103672.6 | 103.6726 | 0.11932385 | 116.0432 | 0.1127248 | 11.27248
7955 | 2.386775 | 0.7331771 | 238663.9 | -0.4973352 | 103776 | 103.776 | 0.11933875 | 116.1604 | 0.1127381 | 11.27381
7956 | 2.386977 | 0.7331203 | 238693.9 | -0.4974514 | 103767.9 | 103.7679 | 0.11934885 | 116.1525 | 0.1127471 | 11.27471
7957 | 2.387277 | 0.7327619 | 238723.9 | -0.4975668 | 103717.2 | 103.7172 | 0.11936385 | 116.0973 | 0.1127605 | 11.27605
7958 | 2.387547 | 0.7334806 | 238753.9 | -0.4977756 | 103818.9 | 103.8189 | 0.11937735 | 116.2125 | 0.1127726 | 11.27726
7959 | 2.388479 | 0.7365136 | 238783.9 | -0.4980659 | 104248.2 | 104.2482 | 0.11942395 | 116.6979 | 0.1128142 | 11.28142
7960 | 2.388347 | 0.7332751 | 238813.9 | -0.4980896 | 103789.8 | 103.7898 | 0.11941735 | 116.1841 | 0.1128083 | 11.28083
7961 | 2.388479 | 0.7329654 | 238843.9 | -0.4983112 | 103746 | 103.746 | 0.11942395 | 116.1357 | 0.1128142 | 11.28142
7962 | 2.388977 | 0.7329692 | 238873.9 | -0.498437 | 103746.5 | 103.7465 | 0.11944885 | 116.1389 | 0.1128365 | 11.28365
7963 | 2.389478 | 0.7351629 | 238903.9 | -0.4986845 | 104057 | 104.057 | 0.1194739 | 116.4891 | 0.1128588 | 11.28588
7964 | 2.389477 | 0.7320009 | 238933.9 | -0.4986771 | 103609.5 | 103.6095 | 0.11947385 | 115.9881 | 0.1128588 | 11.28588
7965 | 2.389977 | 0.7339646 | 238963.9 | -0.4989597 | 103887.4 | 103.8874 | 0.11949885 | 116.3018 | 0.1128811 | 11.28811
7966 | 2.389977 | 0.7328826 | 238993.9 | -0.4990217 | 103734.3 | 103.7343 | 0.11949885 | 116.1304 | 0.1128811 | 11.28811
7967 | 2.390034 | 0.7323678 | 239023.9 | -0.4991614 | 103661.4 | 103.6614 | 0.1195017 | 116.0491 | 0.1128837 | 11.28837
7968 | 2.390978 | 0.7348496 | 239053.9 | -0.4994183 | 104012.7 | 104.0127 | 0.1195489 | 116.4473 | 0.1129258 | 11.29258
7969 | 2.390977 | 0.7324981 | 239083.9 | -0.4994799 | 103679.8 | 103.6798 | 0.11954885 | 116.0747 | 0.1129258 | 11.29258
7970 | 2.391479 | 0.7344061 | 239113.9 | -0.4996853 | 103949.9 | 103.9499 | 0.11957395 | 116.3796 | 0.1129482 | 11.29482
7971 | 2.391478 | 0.7313219 | 239143.9 | -0.4997708 | 103513.4 | 103.5134 | 0.1195739 | 115.8909 | 0.1129482 | 11.29482
7972 | 2.391581 | 0.7321934 | 239173.9 | -0.4999224 | 103636.7 | 103.6367 | 0.11957905 | 116.0295 | 0.1129528 | 11.29528
7973 | 2.391978 | 0.7324029 | 239203.9 | -0.5001036 | 103666.4 | 103.6664 | 0.1195989 | 116.0648 | 0.1129705 | 11.29705
7974 | 2.392477 | 0.7327138 | 239233.9 | -0.5002675 | 103710.4 | 103.7104 | 0.11962385 | 116.1166 | 0.1129928 | 11.29928
7975 | 2.392481 | 0.7323362 | 239263.9 | -0.5004018 | 103656.9 | 103.6569 | 0.11962405 | 116.0568 | 0.112993 | 11.2993
7976 | 2.393238 | 0.7349632 | 239293.9 | -0.5006129 | 104028.8 | 104.0288 | 0.1196619 | 116.477 | 0.1130268 | 11.30268
7977 | 2.393478 | 0.7358223 | 239323.9 | -0.500848 | 104150.4 | 104.1504 | 0.1196739 | 116.6144 | 0.1130375 | 11.30375
7978 | 2.393876 | 0.7341843 | 239353.9 | -0.5009716 | 103918.5 | 103.9185 | 0.1196938 | 116.3569 | 0.1130553 | 11.30553
7979 | 2.393977 | 0.7340449 | 239383.9 | -0.5011265 | 103898.8 | 103.8988 | 0.11969885 | 116.3353 | 0.1130598 | 11.30598
7980 | 2.394479 | 0.7341334 | 239413.9 | -0.5012103 | 103911.3 | 103.9113 | 0.11972395 | 116.352 | 0.1130822 | 11.30822
7981 | 2.394697 | 0.7345089 | 239443.9 | -0.5013705 | 103964.5 | 103.9645 | 0.11973485 | 116.4126 | 0.1130919 | 11.30919
7982 | 2.394977 | 0.7337523 | 239473.9 | -0.5015463 | 103857.4 | 103.8574 | 0.11974885 | 116.2942 | 0.1131044 | 11.31044
7983 | 2.395339 | 0.7343938 | 239503.9 | -0.501769 | 103948.2 | 103.9482 | 0.11976695 | 116.3977 | 0.1131206 | 11.31206
7984 | 2.395478 | 0.7343189 | 239533.9 | -0.501901 | 103937.6 | 103.9376 | 0.1197739 | 116.3866 | 0.1131268 | 11.31268
7985 | 2.395478 | 0.7327189 | 239563.9 | -0.5019482 | 103711.1 | 103.7111 | 0.1197739 | 116.133 | 0.1131268 | 11.31268
7986 | 2.395977 | 0.7340654 | 239593.9 | -0.5021898 | 103901.7 | 103.9017 | 0.11979885 | 116.349 | 0.1131491 | 11.31491
7987 | 2.396005 | 0.732091 | 239623.9 | -0.5022546 | 103622.2 | 103.6222 | 0.11980025 | 116.0362 | 0.1131503 | 11.31503
7988 | 2.39652 | 0.7335923 | 239653.9 | -0.5024459 | 103834.7 | 103.8347 | 0.119826 | 116.2768 | 0.1131733 | 11.31733
7989 | 2.396977 | 0.7353904 | 239683.9 | -0.5026921 | 104089.2 | 104.0892 | 0.11984885 | 116.5642 | 0.1131937 | 11.31937
7990 | 2.397478 | 0.7345352 | 239713.9 | -0.5027809 | 103968.2 | 103.9682 | 0.1198739 | 116.4313 | 0.1132161 | 11.32161
7991 | 2.397477 | 0.7332332 | 239743.9 | -0.5029005 | 103783.9 | 103.7839 | 0.11987385 | 116.2249 | 0.113216 | 11.3216
7992 | 2.397977 | 0.7335188 | 239773.9 | -0.5030814 | 103824.3 | 103.8243 | 0.11989885 | 116.2727 | 0.1132384 | 11.32384
7993 | 2.398005 | 0.7339121 | 239803.9 | -0.5032789 | 103880 | 103.88 | 0.11990025 | 116.3352 | 0.1132396 | 11.32396
7994 | 2.398477 | 0.7348344 | 239833.9 | -0.5034869 | 104010.5 | 104.0105 | 0.11992385 | 116.4839 | 0.1132607 | 11.32607
7995 | 2.398977 | 0.7336535 | 239863.9 | -0.5035747 | 103843.4 | 103.8434 | 0.11994885 | 116.2993 | 0.113283 | 11.3283
7996 | 2.398977 | 0.7344979 | 239893.9 | -0.5037497 | 103962.9 | 103.9629 | 0.11994885 | 116.4331 | 0.113283 | 11.3283
7997 | 2.399477 | 0.7347001 | 239923.9 | -0.5039198 | 103991.5 | 103.9915 | 0.11997385 | 116.4678 | 0.1133053 | 11.33053
7998 | 2.399504 | 0.7341075 | 239953.9 | -0.5040393 | 103907.6 | 103.9076 | 0.1199752 | 116.3739836 | 0.1133065 | 11.33065
7999 | 2.399977 | 0.7333999 | 239983.9 | -0.5041853 | 103807.5 | 103.8075 | 0.11999885 | 116.2643 | 0.1133277 | 11.33277
8000 | 2.400376 | 0.7339511 | 240013.9 | -0.5043402 | 103885.5 | 103.8855 | 0.1200188 | 116.3537 | 0.1133455 | 11.33455
8001 | 2.400478 | 0.7330696 | 240043.9 | -0.5045105 | 103760.7 | 103.7607 | 0.1200239 | 116.2145 | 0.11335 | 11.335
8002 | 2.400977 | 0.7339561 | 240073.9 | -0.5046467 | 103886.2 | 103.8862 | 0.12004885 | 116.3576 | 0.1133723 | 11.33723
8003 | 2.400978 | 0.7335994 | 240103.9 | -0.5047997 | 103835.7 | 103.8357 | 0.1200489 | 116.3011 | 0.1133723 | 11.33723
8004 | 2.400976 | 0.7311079 | 240133.9 | -0.5048796 | 103483.1 | 103.4831 | 0.1200488 | 115.9061 | 0.1133723 | 11.33723
8005 | 2.401977 | 0.7357338 | 240163.9 | -0.5052326 | 104137.8 | 104.1378 | 0.12009885 | 116.6447 | 0.1134169 | 11.34169
8006 | 2.401977 | 0.7339214 | 240193.9 | -0.5052742 | 103881.3 | 103.8813 | 0.12009885 | 116.3573 | 0.1134169 | 11.34169
8007 | 2.402477 | 0.7342278 | 240223.9 | -0.5054326 | 103924.7 | 103.9247 | 0.12012385 | 116.4085 | 0.1134393 | 11.34393
8008 | 2.40248 | 0.7342842 | 240253.9 | -0.5055524 | 103932.7 | 103.9327 | 0.120124 | 116.4175 | 0.1134394 | 11.34394
8009 | 2.402977 | 0.7342215 | 240283.9 | -0.505739 | 103923.8 | 103.9238 | 0.12014885 | 116.4101 | 0.1134616 | 11.34616
8010 | 2.403216 | 0.7339268 | 240313.9 | -0.5059224 | 103882.1 | 103.8821 | 0.1201608 | 116.3646 | 0.1134722 | 11.34722
8011 | 2.403548 | 0.7344501 | 240343.9 | -0.5059757 | 103956.1 | 103.9561 | 0.1201774 | 116.4493 | 0.1134871 | 11.34871
8012 | 2.403977 | 0.7354248 | 240373.9 | -0.5062252 | 104094.1 | 104.0941 | 0.12019885 | 116.6061 | 0.1135062 | 11.35062
8013 | 2.404079 | 0.7345644 | 240403.9 | -0.5063584 | 103972.3 | 103.9723 | 0.12020395 | 116.4702 | 0.1135108 | 11.35108
8014 | 2.404477 | 0.7344196 | 240433.9 | -0.5065166 | 103951.8 | 103.9518 | 0.12022385 | 116.4493 | 0.1135285 | 11.35285
8015 | 2.404977 | 0.7355115 | 240463.9 | -0.5066974 | 104106.4 | 104.1064 | 0.12024885 | 116.625 | 0.1135508 | 11.35508
8016 | 2.405018 | 0.7354105 | 240493.9 | -0.5068727 | 104092.1 | 104.0921 | 0.1202509 | 116.6092 | 0.1135527 | 11.35527
8017 | 2.405477 | 0.7338917 | 240523.9 | -0.5069698 | 103877.1 | 103.8771 | 0.12027385 | 116.3708 | 0.1135732 | 11.35732
8018 | 2.405979 | 0.7357332 | 240553.9 | -0.5071999 | 104137.7 | 104.1377 | 0.12029895 | 116.6654 | 0.1135956 | 11.35956
8019 | 2.405977 | 0.7354634 | 240583.9 | -0.507355 | 104099.6 | 104.0996 | 0.12029885 | 116.6226 | 0.1135955 | 11.35955
8020 | 2.406477 | 0.7350738 | 240613.9 | -0.5075146 | 104044.4 | 104.0444 | 0.12032385 | 116.5634 | 0.1136178 | 11.36178
8021 | 2.406477 | 0.7329336 | 240643.9 | -0.5075157 | 103741.5 | 103.7415 | 0.12032385 | 116.2241 | 0.1136178 | 11.36178
8022 | 2.406978 | 0.7349027 | 240673.9 | -0.50779 | 104020.2 | 104.0202 | 0.1203489 | 116.5389 | 0.1136402 | 11.36402
8023 | 2.407018 | 0.7344582 | 240703.9 | -0.5079353 | 103957.3 | 103.9573 | 0.1203509 | 116.4686 | 0.1136419 | 11.36419
8024 | 2.407477 | 0.7325684 | 240733.9 | -0.508019 | 103689.8 | 103.6898 | 0.12037385 | 116.1713 | 0.1136624 | 11.36624
8025 | 2.407479 | 0.7333815 | 240763.9 | -0.5081949 | 103804.9 | 103.8049 | 0.12037395 | 116.3003 | 0.1136625 | 11.36625
8026 | 2.408054 | 0.7348135 | 240793.9 | -0.5084353 | 104007.6 | 104.0076 | 0.1204027 | 116.5304 | 0.1136882 | 11.36882
8027 | 2.408477 | 0.7354323 | 240823.9 | -0.5085679 | 104095.2 | 104.0952 | 0.12042385 | 116.6307 | 0.1137071 | 11.37071
8028 | 2.408876 | 0.7346556 | 240853.9 | -0.5087117 | 103985.2 | 103.9852 | 0.1204438 | 116.5096 | 0.1137249 | 11.37249
8029 | 2.408977 | 0.7330259 | 240883.9 | -0.5088262 | 103754.6 | 103.7546 | 0.12044885 | 116.2517 | 0.1137294 | 11.37294
8030 | 2.409477 | 0.7358133 | 240913.9 | -0.5090688 | 104149.1 | 104.1491 | 0.12047385 | 116.6963 | 0.1137517 | 11.37517
8031 | 2.409477 | 0.7346058 | 240943.9 | -0.5091397 | 103978.2 | 103.9782 | 0.12047385 | 116.5048 | 0.1137517 | 11.37517
8032 | 2.409977 | 0.7341539 | 240973.9 | -0.5093099 | 103914.2 | 103.9142 | 0.12049885 | 116.4358 | 0.113774 | 11.3774
8033 | 2.409977 | 0.7327091 | 241003.9 | -0.5093966 | 103709.7 | 103.7097 | 0.12049885 | 116.2066 | 0.113774 | 11.3774
8034 | 2.410477 | 0.7333823 | 241033.9 | -0.5095846 | 103805 | 103.805 | 0.12052385 | 116.316 | 0.1137963 | 11.37963
8035 | 2.410609 | 0.733865 | 241063.9 | -0.5097491 | 103873.3 | 103.8733 | 0.12053045 | 116.3932 | 0.1138022 | 11.38022
8036 | 2.410977 | 0.7338489 | 241093.9 | -0.509874 | 103871 | 103.871 | 0.12054885 | 116.3926 | 0.1138186 | 11.38186
8037 | 2.411079 | 0.732495 | 241123.9 | -0.5099555 | 103679.4 | 103.6794 | 0.12055395 | 116.1784 | 0.1138232 | 11.38232
8038 | 2.411477 | 0.7341752 | 241153.9 | -0.5101979 | 103917.2 | 103.9172 | 0.12057385 | 116.4469 | 0.1138409 | 11.38409
8039 | 2.411977 | 0.7345505 | 241183.9 | -0.5103515 | 103970.3 | 103.9703 | 0.12059885 | 116.5091 | 0.1138632 | 11.38632
8040 | 2.411978 | 0.7328094 | 241213.9 | -0.5104424 | 103723.9 | 103.7239 | 0.1205989 | 116.2329 | 0.1138633 | 11.38633
8041 | 2.411992 | 0.7310771 | 241243.9 | -0.510533 | 103478.7 | 103.4787 | 0.1205996 | 115.9582 | 0.1138639 | 11.38639
8042 | 2.412977 | 0.7333986 | 241273.9 | -0.5107827 | 103807.3 | 103.8073 | 0.12064885 | 116.3315 | 0.1139078 | 11.39078
8043 | 2.413347 | 0.7351615 | 241303.9 | -0.5109941 | 104056.8 | 104.0568 | 0.12066735 | 116.6131 | 0.1139244 | 11.39244
8044 | 2.413477 | 0.7358098 | 241333.9 | -0.5111494 | 104148.6 | 104.1486 | 0.12067385 | 116.7166 | 0.1139302 | 11.39302
8045 | 2.413977 | 0.7347378 | 241363.9 | -0.5112975 | 103996.9 | 103.9969 | 0.12069885 | 116.5492 | 0.1139525 | 11.39525
8046 | 2.414477 | 0.7370628 | 241393.9 | -0.5115479 | 104325.9 | 104.3259 | 0.12072385 | 116.9206 | 0.1139748 | 11.39748
8047 | 2.414472 | 0.7341551 | 241423.9 | -0.5115496 | 103914.4 | 103.9144 | 0.1207236 | 116.4593 | 0.1139745 | 11.39745
8048 | 2.414477 | 0.733354 | 241453.9 | -0.5117494 | 103801 | 103.801 | 0.12072385 | 116.3322 | 0.1139748 | 11.39748
8049 | 2.414977 | 0.7354041 | 241483.9 | -0.5119674 | 104091.2 | 104.0912 | 0.12074885 | 116.6601 | 0.1139971 | 11.39971
8050 | 2.415308 | 0.7342769 | 241513.9 | -0.5120754 | 103931.6 | 103.9316 | 0.1207654 | 116.483 | 0.1140118 | 11.40118
8051 | 2.415477 | 0.7357228 | 241543.9 | -0.512282 | 104136.3 | 104.1363 | 0.12077385 | 116.7132 | 0.1140194 | 11.40194
8052 | 2.415977 | 0.7363802 | 241573.9 | -0.5124942 | 104229.3 | 104.2293 | 0.12079885 | 116.8201 | 0.1140417 | 11.40417
8053 | 2.41645 | 0.7357499 | 241603.9 | -0.5126413 | 104140.1 | 104.1401 | 0.1208225 | 116.7226 | 0.1140628 | 11.40628
8054 | 2.416477 | 0.7334905 | 241633.9 | -0.5126328 | 103820.3 | 103.8203 | 0.12082385 | 116.3643 | 0.114064 | 11.4064
8055 | 2.416977 | 0.7346565 | 241663.9 | -0.5128689 | 103985.4 | 103.9854 | 0.12084885 | 116.5519 | 0.1140863 | 11.40863
8056 | 2.416977 | 0.7352716 | 241693.9 | -0.5130523 | 104072.4 | 104.0724 | 0.12084885 | 116.6494 | 0.1140863 | 11.40863
8057 | 2.417477 | 0.7357056 | 241723.9 | -0.5131763 | 104133.8 | 104.1338 | 0.12087385 | 116.7209 | 0.1141086 | 11.41086
8058 | 2.417483 | 0.7345689 | 241753.9 | -0.5133537 | 103973 | 103.973 | 0.12087415 | 116.5406 | 0.1141089 | 11.41089
8059 | 2.417977 | 0.7336314 | 241783.9 | -0.5134695 | 103840.3 | 103.8403 | 0.12089885 | 116.3944 | 0.1141309 | 11.41309
8060 | 2.418477 | 0.7362818 | 241813.9 | -0.5136859 | 104215.4 | 104.2154 | 0.12092385 | 116.8175 | 0.1141532 | 11.41532
8061 | 2.418477 | 0.7350227 | 241843.9 | -0.5138488 | 104037.2 | 104.0372 | 0.12092385 | 116.6178 | 0.1141532 | 11.41532
8062 | 2.418478 | 0.7318226 | 241873.9 | -0.5138621 | 103584.2 | 103.5842 | 0.1209239 | 116.11 | 0.1141533 | 11.41533
8063 | 2.419478 | 0.7353139 | 241903.9 | -0.5141552 | 104078.4 | 104.0784 | 0.1209739 | 116.6692 | 0.1141979 | 11.41979
8064 | 2.419478 | 0.7340698 | 241933.9 | -0.5143137 | 103902.3 | 103.9023 | 0.1209739 | 116.4718 | 0.1141979 | 11.41979
8065 | 2.419487 | 0.7336397 | 241963.9 | -0.5144148 | 103841.4 | 103.8414 | 0.12097435 | 116.4036 | 0.1141983 | 11.41983
8066 | 2.419977 | 0.7330356 | 241993.9 | -0.5145053 | 103755.9 | 103.7559 | 0.12099885 | 116.3103 | 0.1142201 | 11.42201
8067 | 2.420477 | 0.7351323 | 242023.9 | -0.51476 | 104052.7 | 104.0527 | 0.12102385 | 116.6456 | 0.1142424 | 11.42424
8068 | 2.42096 | 0.7357754 | 242053.9 | -0.5149173 | 104143.7 | 104.1437 | 0.121048 | 116.7501 | 0.114264 | 11.4264
8069 | 2.420977 | 0.7353832 | 242083.9 | -0.5151114 | 104088.2 | 104.0882 | 0.12104885 | 116.688 | 0.1142647 | 11.42647
8070 | 2.421477 | 0.7351535 | 242113.9 | -0.5152411 | 104055.7 | 104.0557 | 0.12107385 | 116.6541 | 0.114287 | 11.4287
8071 | 2.421477 | 0.7334874 | 242143.9 | -0.5153303 | 103819.9 | 103.8199 | 0.12107385 | 116.3897 | 0.114287 | 11.4287
8072 | 2.421977 | 0.7348117 | 242173.9 | -0.5155451 | 104007.3 | 104.0073 | 0.12109885 | 116.6025 | 0.1143093 | 11.43093
8073 | 2.422477 | 0.7364912 | 242203.9 | -0.5157667 | 104245 | 104.245 | 0.12112385 | 116.8716 | 0.1143316 | 11.43316
8074 | 2.422477 | 0.7349839 | 242233.9 | -0.5157831 | 104031.7 | 104.0317 | 0.12112385 | 116.6324 | 0.1143316 | 11.43316
8075 | 2.422799 | 0.7340878 | 242263.9 | -0.5159798 | 103904.9 | 103.9049 | 0.12113995 | 116.4919 | 0.114346 | 11.4346
8076 | 2.422977 | 0.7344666 | 242293.9 | -0.5161194 | 103958.5 | 103.9585 | 0.12114885 | 116.5529 | 0.1143539 | 11.43539
8077 | 2.423477 | 0.7344957 | 242323.9 | -0.5162529 | 103962.6 | 103.9626 | 0.12117385 | 116.5601 | 0.1143762 | 11.43762
8078 | 2.423477 | 0.733856 | 242353.9 | -0.5163838 | 103872 | 103.872 | 0.12117385 | 116.4586 | 0.1143762 | 11.43762
8079 | 2.423977 | 0.7347196 | 242383.9 | -0.5165653 | 103994.3 | 103.9943 | 0.12119885 | 116.5983 | 0.1143985 | 11.43985
8080 | 2.424408 | 0.7346436 | 242413.9 | -0.5168074 | 103983.5 | 103.9835 | 0.1212204 | 116.5884 | 0.1144177 | 11.44177
8081 | 2.424477 | 0.7351617 | 242443.9 | -0.5169473 | 104056.9 | 104.0569 | 0.12122385 | 116.671 | 0.1144208 | 11.44208
8082 | 2.424977 | 0.7335578 | 242473.9 | -0.5170161 | 103829.8 | 103.8298 | 0.12124885 | 116.4191 | 0.1144431 | 11.44431
8083 | 2.425055 | 0.7341324 | 242503.9 | -0.5171961 | 103911.2 | 103.9112 | 0.12125275 | 116.5107 | 0.1144466 | 11.44466
8084 | 2.425477 | 0.7358122 | 242533.9 | -0.5173915 | 104148.9 | 104.1489 | 0.12127385 | 116.7795 | 0.1144654 | 11.44654
8085 | 2.425616 | 0.733498 | 242563.9 | -0.5174227 | 103821.4 | 103.8214 | 0.1212808 | 116.4129 | 0.1144716 | 11.44716
8086 | 2.425977 | 0.7340892 | 242593.9 | -0.5176334 | 103905.1 | 103.9051 | 0.12129885 | 116.5086 | 0.1144877 | 11.44877
8087 | 2.42608 | 0.7328699 | 242623.9 | -0.5177437 | 103732.5 | 103.7325 | 0.121304 | 116.3156 | 0.1144923 | 11.44923
8088 | 2.426847 | 0.7344862 | 242653.9 | -0.517955 | 103961.2 | 103.9612 | 0.12134235 | 116.5761 | 0.1145265 | 11.45265
8089 | 2.426977 | 0.7333621 | 242683.9 | -0.5181107 | 103802.1 | 103.8021 | 0.12134885 | 116.3984 | 0.1145323 | 11.45323
8090 | 2.427477 | 0.7341688 | 242713.9 | -0.5182592 | 103916.3 | 103.9163 | 0.12137385 | 116.529 | 0.1145546 | 11.45546
8091 | 2.427972 | 0.735877 | 242743.9 | -0.5184425 | 104158.1 | 104.1581 | 0.1213986 | 116.8028 | 0.1145767 | 11.45767
8092 | 2.427977 | 0.7338971 | 242773.9 | -0.5185738 | 103877.9 | 103.8779 | 0.12139885 | 116.4885 | 0.1145769 | 11.45769
8093 | 2.427977 | 0.7340711 | 242803.9 | -0.5186827 | 103902.5 | 103.9025 | 0.12139885 | 116.5161 | 0.1145769 | 11.45769
8094 | 2.428477 | 0.734584 | 242833.9 | -0.5189044 | 103975.1 | 103.9751 | 0.12142385 | 116.6001 | 0.1145992 | 11.45992
8095 | 2.428616 | 0.7331597 | 242863.9 | -0.5189374 | 103773.5 | 103.7735 | 0.1214308 | 116.3748 | 0.1146054 | 11.46054
8096 | 2.428977 | 0.7334511 | 242893.9 | -0.5191327 | 103814.7 | 103.8147 | 0.12144885 | 116.4229 | 0.1146215 | 11.46215
8097 | 2.429477 | 0.7344357 | 242923.9 | -0.5193167 | 103954.1 | 103.9541 | 0.12147385 | 116.5818 | 0.1146438 | 11.46438
8098 | 2.429518 | 0.7345745 | 242953.9 | -0.5195141 | 103973.7 | 103.9737 | 0.1214759 | 116.604 | 0.1146456 | 11.46456
8099 | 2.429977 | 0.7351732 | 242983.9 | -0.5196105 | 104058.5 | 104.0585 | 0.12149885 | 116.7015 | 0.114666 | 11.4666
8100 | 2.430478 | 0.7358109 | 243013.9 | -0.5198429 | 104148.7 | 104.1487 | 0.1215239 | 116.8053 | 0.1146884 | 11.46884
8101 | 2.430477 | 0.7323998 | 243043.9 | -0.5198614 | 103665.9 | 103.6659 | 0.12152385 | 116.2638 | 0.1146883 | 11.46883
8102 | 2.430977 | 0.733327 | 243073.9 | -0.5200586 | 103797.2 | 103.7972 | 0.12154885 | 116.4136 | 0.1147106 | 11.47106
8103 | 2.430976 | 0.7335397 | 243103.9 | -0.5202624 | 103827.3 | 103.8273 | 0.1215488 | 116.4474 | 0.1147106 | 11.47106
8104 | 2.431477 | 0.7338447 | 243133.9 | -0.5203471 | 103870.4 | 103.8704 | 0.12157385 | 116.4984 | 0.1147329 | 11.47329
8105 | 2.431478 | 0.7335954 | 243163.9 | -0.5205088 | 103835.2 | 103.8352 | 0.1215739 | 116.4588 | 0.114733 | 11.4733
8106 | 2.431979 | 0.7350711 | 243193.9 | -0.5207437 | 104044 | 104.044 | 0.12159895 | 116.6957 | 0.1147553 | 11.47553
8107 | 2.432478 | 0.7348123 | 243223.9 | -0.5208478 | 104007.4 | 104.0074 | 0.1216239 | 116.6572 | 0.1147775 | 11.47775
8108 | 2.432478 | 0.7326826 | 243253.9 | -0.5209417 | 103706 | 103.706 | 0.1216239 | 116.3191 | 0.1147775 | 11.47775
8109 | 2.432977 | 0.7337769 | 243283.9 | -0.5211573 | 103860.8 | 103.8608 | 0.12164885 | 116.4954 | 0.1147998 | 11.47998
8110 | 2.432977 | 0.7324442 | 243313.9 | -0.5212278 | 103672.2 | 103.6722 | 0.12164885 | 116.2838 | 0.1147998 | 11.47998
8111 | 2.433477 | 0.7342189 | 243343.9 | -0.5214229 | 103923.4 | 103.9234 | 0.12167385 | 116.5682 | 0.1148221 | 11.48221
8112 | 2.433978 | 0.7355151 | 243373.9 | -0.5216411 | 104106.9 | 104.1069 | 0.1216989 | 116.7766 | 0.1148444 | 11.48444
8113 | 2.434478 | 0.7362745 | 243403.9 | -0.5218858 | 104214.4 | 104.2144 | 0.1217239 | 116.8997 | 0.1148667 | 11.48667
8114 | 2.434478 | 0.7357647 | 243433.9 | -0.5219913 | 104142.2 | 104.1422 | 0.1217239 | 116.8188 | 0.1148667 | 11.48667
8115 | 2.434977 | 0.736062 | 243463.9 | -0.5221415 | 104184.3 | 104.1843 | 0.12174885 | 116.8686 | 0.1148889 | 11.48889
8116 | 2.434977 | 0.7342079 | 243493.9 | -0.522203 | 103921.9 | 103.9219 | 0.12174885 | 116.5742 | 0.1148889 | 11.48889
8117 | 2.435133 | 0.7333959 | 243523.9 | -0.5223194 | 103806.9 | 103.8069 | 0.12175665 | 116.4461 | 0.1148959 | 11.48959
8118 | 2.435698 | 0.734836 | 243553.9 | -0.522567 | 104010.8 | 104.0108 | 0.1217849 | 116.6777 | 0.1149211 | 11.49211
8119 | 2.435977 | 0.7336815 | 243583.9 | -0.5226145 | 103847.3 | 103.8473 | 0.12179885 | 116.4958 | 0.1149335 | 11.49335
8120 | 2.436477 | 0.7348929 | 243613.9 | -0.522899 | 104018.8 | 104.0188 | 0.12182385 | 116.6908 | 0.1149558 | 11.49558
8121 | 2.436477 | 0.7352132 | 243643.9 | -0.5230604 | 104064.1 | 104.0641 | 0.12182385 | 116.7416 | 0.1149558 | 11.49558
8122 | 2.436977 | 0.7344361 | 243673.9 | -0.5231655 | 103954.2 | 103.9542 | 0.12184885 | 116.6208 | 0.1149781 | 11.49781
8123 | 2.437408 | 0.7355261 | 243703.9 | -0.5233894 | 104108.4 | 104.1084 | 0.1218704 | 116.7962 | 0.1149973 | 11.49973
8124 | 2.437477 | 0.7340296 | 243733.9 | -0.523412 | 103896.6 | 103.8966 | 0.12187385 | 116.5589 | 0.1150004 | 11.50004
8125 | 2.437976 | 0.7350494 | 243763.9 | -0.5236058 | 104041 | 104.041 | 0.1218988 | 116.7234 | 0.1150226 | 11.50226
8126 | 2.437978 | 0.7334303 | 243793.9 | -0.5237681 | 103811.8 | 103.8118 | 0.1218989 | 116.4663 | 0.1150227 | 11.50227
8127 | 2.438477 | 0.7340775 | 243823.9 | -0.5239468 | 103903.4 | 103.9034 | 0.12192385 | 116.5717 | 0.1150449 | 11.50449
8128 | 2.438677 | 0.734724 | 243853.9 | -0.5240785 | 103994.9 | 103.9949 | 0.12193385 | 116.6754 | 0.1150538 | 11.50538
8129 | 2.438977 | 0.7330504 | 243883.9 | -0.5241472 | 103758 | 103.758 | 0.12194885 | 116.4112 | 0.1150672 | 11.50672
8130 | 2.439477 | 0.7348852 | 243913.9 | -0.5244023 | 104017.7 | 104.0177 | 0.12197385 | 116.7052 | 0.1150895 | 11.50895
8131 | 2.439478 | 0.7333888 | 243943.9 | -0.5245442 | 103805.9 | 103.8059 | 0.1219739 | 116.4675 | 0.1150895 | 11.50895
8132 | 2.439977 | 0.7350952 | 243973.9 | -0.5247158 | 104047.4 | 104.0474 | 0.12199885 | 116.7411 | 0.1151118 | 11.51118
8133 | 2.440079 | 0.7344897 | 244003.9 | -0.5248194 | 103961.7 | 103.9617 | 0.12200395 | 116.6455 | 0.1151163 | 11.51163
8134 | 2.440477 | 0.7355371 | 244033.9 | -0.5250732 | 104110 | 104.11 | 0.12202385 | 116.8139 | 0.1151341 | 11.51341
8135 | 2.440477 | 0.7324744 | 244063.9 | -0.5250283 | 103676.5 | 103.6765 | 0.12202385 | 116.3275 | 0.1151341 | 11.51341
8136 | 2.440987 | 0.7345206 | 244093.9 | -0.5253499 | 103966.1 | 103.9661 | 0.12204935 | 116.6551 | 0.1151568 | 11.51568
8137 | 2.441477 | 0.7358658 | 244123.9 | -0.5254989 | 104156.5 | 104.1565 | 0.12207385 | 116.8713 | 0.1151786 | 11.51786
8138 | 2.441478 | 0.7325751 | 244153.9 | -0.5255505 | 103690.7 | 103.6907 | 0.1220739 | 116.3487 | 0.1151787 | 11.51787
8139 | 2.441977 | 0.7343847 | 244183.9 | -0.5257331 | 103946.9 | 103.9469 | 0.12209885 | 116.6387 | 0.1152009 | 11.52009
8140 | 2.442477 | 0.7340744 | 244213.9 | -0.5259287 | 103903 | 103.903 | 0.12212385 | 116.592 | 0.1152232 | 11.52232
8141 | 2.442478 | 0.735134 | 244243.9 | -0.5260839 | 104052.9 | 104.0529 | 0.1221239 | 116.7603 | 0.1152232 | 11.52232
8142 | 2.442977 | 0.7350501 | 244273.9 | -0.5262761 | 104041.1 | 104.0411 | 0.12214885 | 116.7496 | 0.1152455 | 11.52455
8143 | 2.443396 | 0.7353537 | 244303.9 | -0.5263895 | 104084 | 104.084 | 0.1221698 | 116.8 | 0.1152641 | 11.52641
8144 | 2.443477 | 0.733292 | 244333.9 | -0.5264698 | 103792.2 | 103.7922 | 0.12217385 | 116.4729 | 0.1152677 | 11.52677
8145 | 2.443579 | 0.7338322 | 244363.9 | -0.5266128 | 103868.7 | 103.8687 | 0.12217895 | 116.5592 | 0.1152723 | 11.52723
8146 | 2.443977 | 0.7346283 | 244393.9 | -0.5268461 | 103981.4 | 103.9814 | 0.12219885 | 116.6878 | 0.11529 | 11.529
8147 | 2.443979 | 0.7329212 | 244423.9 | -0.5269346 | 103739.7 | 103.7397 | 0.12219895 | 116.4166 | 0.1152901 | 11.52901
8148 | 2.444476 | 0.733965 | 244453.9 | -0.5271522 | 103887.5 | 103.8875 | 0.1222238 | 116.585 | 0.1153123 | 11.53123
8149 | 2.444978 | 0.7344579 | 244483.9 | -0.5272408 | 103957.2 | 103.9572 | 0.1222489 | 116.6659 | 0.1153346 | 11.53346
8150 | 2.445277 | 0.7341138 | 244513.9 | -0.5274107 | 103908.5 | 103.9085 | 0.12226385 | 116.6128 | 0.1153479 | 11.53479
8151 | 2.445477 | 0.7336678 | 244543.9 | -0.5275959 | 103845.4 | 103.8454 | 0.12227385 | 116.543 | 0.1153569 | 11.53569
8152 | 2.445977 | 0.7344546 | 244573.9 | -0.5277706 | 103956.8 | 103.9568 | 0.12229885 | 116.6706 | 0.1153791 | 11.53791
8153 | 2.445976 | 0.7335547 | 244603.9 | -0.5279106 | 103829.4 | 103.8294 | 0.1222988 | 116.5276 | 0.1153791 | 11.53791
8154 | 2.446477 | 0.7360595 | 244633.9 | -0.528125 | 104183.9 | 104.1839 | 0.12232385 | 116.9281 | 0.1154014 | 11.54014
8155 | 2.446977 | 0.735309 | 244663.9 | -0.5282649 | 104077.7 | 104.0777 | 0.12234885 | 116.8115 | 0.1154237 | 11.54237
8156 | 2.446977 | 0.7351236 | 244693.9 | -0.5283881 | 104051.5 | 104.0515 | 0.12234885 | 116.782 | 0.1154237 | 11.54237
8157 | 2.447005 | 0.7333135 | 244723.9 | -0.5284969 | 103795.3 | 103.7953 | 0.12235025 | 116.4946 | 0.1154249 | 11.54249
8158 | 2.447977 | 0.7365764 | 244753.9 | -0.5287403 | 104257.1 | 104.2571 | 0.12239885 | 117.018 | 0.1154682 | 11.54682
8159 | 2.447977 | 0.7339783 | 244783.9 | -0.528773 | 103889.4 | 103.8894 | 0.12239885 | 116.6053 | 0.1154682 | 11.54682
8160 | 2.448216 | 0.7340094 | 244813.9 | -0.5289937 | 103893.8 | 103.8938 | 0.1224108 | 116.6115 | 0.1154789 | 11.54789
8161 | 2.448976 | 0.73702 | 244843.9 | -0.5292212 | 104319.9 | 104.3199 | 0.1224488 | 117.0937 | 0.1155127 | 11.55127
8162 | 2.448978 | 0.7344082 | 244873.9 | -0.5292757 | 103950.2 | 103.9502 | 0.1224489 | 116.6788 | 0.1155128 | 11.55128
8163 | 2.449477 | 0.7360786 | 244903.9 | -0.5295091 | 104186.6 | 104.1866 | 0.12247385 | 116.9468 | 0.115535 | 11.5535
8164 | 2.449477 | 0.7350671 | 244933.9 | -0.5296491 | 104043.5 | 104.0435 | 0.12247385 | 116.7861 | 0.115535 | 11.5535
8165 | 2.449487 | 0.734104 | 244963.9 | -0.5297525 | 103907.1 | 103.9071 | 0.12247435 | 116.6331 | 0.1155355 | 11.55355
8166 | 2.449977 | 0.7346925 | 244993.9 | -0.529959 | 103990.4 | 103.9904 | 0.12249885 | 116.7292 | 0.1155573 | 11.55573
8167 | 2.450477 | 0.7352445 | 245023.9 | -0.5301212 | 104068.6 | 104.0686 | 0.12252385 | 116.8195 | 0.1155796 | 11.55796
8168 | 2.450518 | 0.735283 | 245053.9 | -0.5302948 | 104074 | 104.074 | 0.1225259 | 116.8258 | 0.1155814 | 11.55814
8169 | 2.450977 | 0.7358491 | 245083.9 | -0.530454 | 104154.2 | 104.1542 | 0.12254885 | 116.9181 | 0.1156019 | 11.56019
8170 | 2.451477 | 0.7357779 | 245113.9 | -0.530629 | 104144.1 | 104.1441 | 0.12257385 | 116.9094 | 0.1156241 | 11.56241
8171 | 2.451477 | 0.7345224 | 245143.9 | -0.5307165 | 103966.4 | 103.9664 | 0.12257385 | 116.7099 | 0.1156241 | 11.56241
8172 | 2.452078 | 0.7371226 | 245173.9 | -0.5309212 | 104334.4 | 104.3344 | 0.1226039 | 117.1262 | 0.1156509 | 11.56509
8173 | 2.452477 | 0.7364902 | 245203.9 | -0.5310965 | 104244.9 | 104.2449 | 0.12262385 | 117.0278 | 0.1156687 | 11.56687
8174 | 2.452477 | 0.7347412 | 245233.9 | -0.5312036 | 103997.3 | 103.9973 | 0.12262385 | 116.7499 | 0.1156687 | 11.56687
8175 | 2.452977 | 0.7347602 | 245263.9 | -0.5313123 | 104000 | 104 | 0.12264885 | 116.7555 | 0.1156909 | 11.56909
8176 | 2.452977 | 0.7344869 | 245293.9 | -0.5314686 | 103961.3 | 103.9613 | 0.12264885 | 116.7121 | 0.1156909 | 11.56909
8177 | 2.452982 | 0.7332132 | 245323.9 | -0.5315883 | 103781.1 | 103.7811 | 0.1226491 | 116.5097 | 0.1156912 | 11.56912
8178 | 2.45348 | 0.734759 | 245353.9 | -0.531782 | 103999.9 | 103.9999 | 0.122674 | 116.7579 | 0.1157133 | 11.57133
8179 | 2.453977 | 0.7346011 | 245383.9 | -0.5318956 | 103977.5 | 103.9775 | 0.12269885 | 116.7354 | 0.1157355 | 11.57355
8180 | 2.453978 | 0.7335195 | 245413.9 | -0.5320433 | 103824.4 | 103.8244 | 0.1226989 | 116.5636 | 0.1157355 | 11.57355
8181 | 2.454477 | 0.7358614 | 245443.9 | -0.5322808 | 104155.9 | 104.1559 | 0.12272385 | 116.9383 | 0.1157577 | 11.57577
8182 | 2.454977 | 0.7362592 | 245473.9 | -0.5324085 | 104212.2 | 104.2122 | 0.12274885 | 117.0041 | 0.11578 | 11.578
8183 | 2.455156 | 0.7355711 | 245503.9 | -0.5325637 | 104114.8 | 104.1148 | 0.1227578 | 116.8957 | 0.115788 | 11.5788
8184 | 2.455477 | 0.7355359 | 245533.9 | -0.5327371 | 104109.8 | 104.1098 | 0.12277385 | 116.8918 | 0.1158023 | 11.58023
8185 | 2.45558 | 0.7344405 | 245563.9 | -0.5329066 | 103954.8 | 103.9548 | 0.122779 | 116.7182 | 0.1158069 | 11.58069
8186 | 2.455977 | 0.7350946 | 245593.9 | -0.5330266 | 104047.4 | 104.0474 | 0.12279885 | 116.8243 | 0.1158245 | 11.58245
8187 | 2.456477 | 0.7353519 | 245623.9 | -0.533198 | 104083.8 | 104.0838 | 0.12282385 | 116.8677 | 0.1158468 | 11.58468
8188 | 2.456477 | 0.7346466 | 245653.9 | -0.533305 | 103983.9 | 103.9839 | 0.12282385 | 116.7557 | 0.1158468 | 11.58468
8189 | 2.456977 | 0.7358908 | 245683.9 | -0.5335054 | 104160.1 | 104.1601 | 0.12284885 | 116.956 | 0.1158691 | 11.58691
8190 | 2.457478 | 0.7355064 | 245713.9 | -0.5336816 | 104105.6 | 104.1056 | 0.1228739 | 116.8975 | 0.1158914 | 11.58914
8191 | 2.457481 | 0.735543 | 245743.9 | -0.5338308 | 104110.8 | 104.1108 | 0.12287405 | 116.9033 | 0.1158915 | 11.58915
8192 | 2.457977 | 0.7357491 | 245773.9 | -0.533987 | 104140 | 104.14 | 0.12289885 | 116.9387 | 0.1159136 | 11.59136
8193 | 2.458478 | 0.7357103 | 245803.9 | -0.5341415 | 104134.5 | 104.1345 | 0.1229239 | 116.9351 | 0.1159359 | 11.59359
8194 | 2.458478 | 0.7353489 | 245833.9 | -0.5342694 | 104083.4 | 104.0834 | 0.1229239 | 116.8777 | 0.1159359 | 11.59359
8195 | 2.458977 | 0.7361674 | 245863.9 | -0.5344281 | 104199.2 | 104.1992 | 0.12294885 | 117.0104 | 0.1159581 | 11.59581
8196 | 2.459475 | 0.7364281 | 245893.9 | -0.5345994 | 104236.1 | 104.2361 | 0.12297375 | 117.0544 | 0.1159803 | 11.59803
8197 | 2.459455 | 0.7342908 | 245923.9 | -0.5347272 | 103933.6 | 103.9336 | 0.12297275 | 116.7146 | 0.1159794 | 11.59794
8198 | 2.459478 | 0.7332557 | 245953.9 | -0.5348033 | 103787.1 | 103.7871 | 0.1229739 | 116.5502 | 0.1159804 | 11.59804
8199 | 2.459977 | 0.7363162 | 245983.9 | -0.5350556 | 104220.3 | 104.2203 | 0.12299885 | 117.0392 | 0.1160027 | 11.60027
8200 | 2.460477 | 0.7349585 | 246013.9 | -0.5351753 | 104028.1 | 104.0281 | 0.12302385 | 116.826 | 0.1160249 | 11.60249
8201 | 2.460477 | 0.7352786 | 246043.9 | -0.5353482 | 104073.4 | 104.0734 | 0.12302385 | 116.8769 | 0.1160249 | 11.60249
8202 | 2.460977 | 0.7343332 | 246073.9 | -0.5354337 | 103939.6 | 103.9396 | 0.12304885 | 116.7292 | 0.1160472 | 11.60472
8203 | 2.461468 | 0.7360315 | 246103.9 | -0.5356413 | 104180 | 104.18 | 0.1230734 | 117.0018 | 0.116069 | 11.6069
8204 | 2.461477 | 0.7348413 | 246133.9 | -0.5357594 | 104011.5 | 104.0115 | 0.12307385 | 116.8126 | 0.1160694 | 11.60694
8205 | 2.461977 | 0.7355366 | 246163.9 | -0.5359132 | 104109.9 | 104.1099 | 0.12309885 | 116.9257 | 0.1160917 | 11.60917
8206 | 2.462479 | 0.7365463 | 246193.9 | -0.5361425 | 104252.8 | 104.2528 | 0.12312395 | 117.0889 | 0.116114 | 11.6114
8207 | 2.462477 | 0.7343281 | 246223.9 | -0.5362377 | 103938.9 | 103.9389 | 0.12312385 | 116.7362 | 0.116114 | 11.6114
8208 | 2.462977 | 0.7360411 | 246253.9 | -0.5363867 | 104181.3 | 104.1813 | 0.12314885 | 117.0111 | 0.1161362 | 11.61362
8209 | 2.462978 | 0.7345853 | 246283.9 | -0.5364697 | 103975.3 | 103.9753 | 0.1231489 | 116.7797 | 0.1161363 | 11.61363
8210 | 2.463277 | 0.7347398 | 246313.9 | -0.536659 | 103997.1 | 103.9971 | 0.12316385 | 116.8058 | 0.1161496 | 11.61496
8211 | 2.463477 | 0.7343373 | 246343.9 | -0.5367571 | 103940.2 | 103.9402 | 0.12317385 | 116.7429 | 0.1161585 | 11.61585
8212 | 2.463977 | 0.7348501 | 246373.9 | -0.5370271 | 104012.8 | 104.0128 | 0.12319885 | 116.827 | 0.1161807 | 11.61807
8213 | 2.46408 | 0.7351007 | 246403.9 | -0.5372028 | 104048.2 | 104.0482 | 0.123204 | 116.8674 | 0.1161853 | 11.61853
8214 | 2.464477 | 0.7344083 | 246433.9 | -0.5373218 | 103950.2 | 103.9502 | 0.12322385 | 116.7594 | 0.116203 | 11.6203
8215 | 2.464977 | 0.7350913 | 246463.9 | -0.5374904 | 104046.9 | 104.0469 | 0.12324885 | 116.8706 | 0.1162252 | 11.62252
8216 | 2.464977 | 0.734309 | 246493.9 | -0.537577 | 103936.2 | 103.9362 | 0.12324885 | 116.7462 | 0.1162252 | 11.62252
8217 | 2.465477 | 0.7356074 | 246523.9 | -0.5378147 | 104119.9 | 104.1199 | 0.12327385 | 116.9552 | 0.1162475 | 11.62475
8218 | 2.465738 | 0.7351879 | 246553.9 | -0.5379182 | 104060.6 | 104.0606 | 0.1232869 | 116.8899 | 0.1162591 | 11.62591
8219 | 2.465977 | 0.7348592 | 246583.9 | -0.5380516 | 104014 | 104.014 | 0.12329885 | 116.8389 | 0.1162698 | 11.62698
8220 | 2.466474 | 0.7352313 | 246613.9 | -0.538259 | 104066.7 | 104.0667 | 0.1233237 | 116.9006 | 0.1162919 | 11.62919
8221 | 2.466477 | 0.734616 | 246643.9 | -0.5383327 | 103979.6 | 103.9796 | 0.12332385 | 116.8028 | 0.116292 | 11.6292
8222 | 2.466977 | 0.7353579 | 246673.9 | -0.5385315 | 104084.6 | 104.0846 | 0.12334885 | 116.9233 | 0.1163143 | 11.63143
8223 | 2.466977 | 0.7347674 | 246703.9 | -0.5386935 | 104001 | 104.001 | 0.12334885 | 116.8295 | 0.1163143 | 11.63143
8224 | 2.467477 | 0.7358837 | 246733.9 | -0.5388631 | 104159.1 | 104.1591 | 0.12337385 | 117.0096 | 0.1163365 | 11.63365
8225 | 2.467977 | 0.7363387 | 246763.9 | -0.5390651 | 104223.5 | 104.2235 | 0.12339885 | 117.0845 | 0.1163588 | 11.63588
8226 | 2.467977 | 0.7342245 | 246793.9 | -0.5390956 | 103924.2 | 103.9242 | 0.12339885 | 116.7483 | 0.1163588 | 11.63588
8227 | 2.468477 | 0.7352891 | 246823.9 | -0.5393415 | 104074.9 | 104.0749 | 0.12342385 | 116.9202 | 0.116381 | 11.6381
8228 | 2.468477 | 0.7351251 | 246853.9 | -0.5395019 | 104051.7 | 104.0517 | 0.12342385 | 116.8941 | 0.116381 | 11.6381
8229 | 2.468977 | 0.7357635 | 246883.9 | -0.5396334 | 104142 | 104.142 | 0.12344885 | 116.9983 | 0.1164033 | 11.64033
8230 | 2.469421 | 0.7350732 | 246913.9 | -0.5397437 | 104044.3 | 104.0443 | 0.12347105 | 116.8908 | 0.116423 | 11.6423
8231 | 2.469477 | 0.7351424 | 246943.9 | -0.5399296 | 104054.1 | 104.0541 | 0.12347385 | 116.9021 | 0.1164255 | 11.64255
8232 | 2.469977 | 0.7350236 | 246973.9 | -0.540035 | 104037.3 | 104.0373 | 0.12349885 | 116.8858 | 0.1164478 | 11.64478
8233 | 2.470477 | 0.7360072 | 247003.9 | -0.5402735 | 104176.5 | 104.1765 | 0.12352385 | 117.0448 | 0.11647 | 11.647
8234 | 2.470237 | 0.733555 | 247033.9 | -0.5403084 | 103829.4 | 103.8294 | 0.12351185 | 116.6536 | 0.1164594 | 11.64594
8235 | 2.470977 | 0.7355126 | 247063.9 | -0.5405576 | 104106.5 | 104.1065 | 0.12354885 | 116.9688 | 0.1164923 | 11.64923
8236 | 2.470977 | 0.7348767 | 247093.9 | -0.5406793 | 104016.5 | 104.0165 | 0.12354885 | 116.8676 | 0.1164923 | 11.64923
8237 | 2.471477 | 0.7352632 | 247123.9 | -0.5408909 | 104071.2 | 104.0712 | 0.12357385 | 116.9317 | 0.1165145 | 11.65145
8238 | 2.471477 | 0.7337546 | 247153.9 | -0.5409245 | 103857.7 | 103.8577 | 0.12357385 | 116.6918 | 0.1165145 | 11.65145
8239 | 2.471978 | 0.7357096 | 247183.9 | -0.5411767 | 104134.4 | 104.1344 | 0.1235989 | 117.0053 | 0.1165368 | 11.65368
8240 | 2.471978 | 0.734053 | 247213.9 | -0.5412576 | 103899.9 | 103.8999 | 0.1235989 | 116.7418 | 0.1165368 | 11.65368
8241 | 2.472477 | 0.7354797 | 247243.9 | -0.5415131 | 104101.9 | 104.1019 | 0.12362385 | 116.9713 | 0.116559 | 11.6559
8242 | 2.472978 | 0.7349886 | 247273.9 | -0.5415846 | 104032.4 | 104.0324 | 0.1236489 | 116.8958 | 0.1165813 | 11.65813
8243 | 2.473347 | 0.7362766 | 247303.9 | -0.5417973 | 104214.7 | 104.2147 | 0.12366735 | 117.1026 | 0.1165978 | 11.65978
8244 | 2.473477 | 0.7349018 | 247333.9 | -0.5419614 | 104020.1 | 104.0201 | 0.12367385 | 116.8846 | 0.1166035 | 11.66035
8245 | 2.473977 | 0.7370042 | 247363.9 | -0.5422043 | 104317.7 | 104.3177 | 0.12369885 | 117.2216 | 0.1166258 | 11.66258
8246 | 2.473977 | 0.735462 | 247393.9 | -0.5422436 | 104099.4 | 104.0994 | 0.12369885 | 116.9763 | 0.1166258 | 11.66258
8247 | 2.474477 | 0.736675 | 247423.9 | -0.5424953 | 104271.1 | 104.2711 | 0.12372385 | 117.1719 | 0.116648 | 11.6648
8248 | 2.474977 | 0.7367824 | 247453.9 | -0.5426221 | 104286.3 | 104.2863 | 0.12374885 | 117.1916 | 0.1166703 | 11.66703
8249 | 2.474977 | 0.735162 | 247483.9 | -0.542766 | 104056.9 | 104.0569 | 0.12374885 | 116.9338 | 0.1166703 | 11.66703
8250 | 2.475376 | 0.7356095 | 247513.9 | -0.5429389 | 104120.2 | 104.1202 | 0.1237688 | 117.0071 | 0.116688 | 11.6688
8251 | 2.475477 | 0.7354774 | 247543.9 | -0.5430834 | 104101.5 | 104.1015 | 0.12377385 | 116.9866 | 0.1166925 | 11.66925
8252 | 2.475977 | 0.736453 | 247573.9 | -0.5432062 | 104239.6 | 104.2396 | 0.12379885 | 117.1444 | 0.1167148 | 11.67148
8253 | 2.475978 | 0.7351173 | 247603.9 | -0.5433686 | 104050.6 | 104.0506 | 0.1237989 | 116.9319 | 0.1167148 | 11.67148
8254 | 2.475979 | 0.73334 | 247633.9 | -0.5434061 | 103799 | 103.799 | 0.12379895 | 116.6492 | 0.1167149 | 11.67149
8255 | 2.47652 | 0.7347335 | 247663.9 | -0.5436139 | 103996.2 | 103.9962 | 0.123826 | 116.8737 | 0.1167389 | 11.67389
8256 | 2.476977 | 0.734743 | 247693.9 | -0.5437828 | 103997.6 | 103.9976 | 0.12384885 | 116.8776 | 0.1167593 | 11.67593
8257 | 2.477477 | 0.7348469 | 247723.9 | -0.5439671 | 104012.3 | 104.0123 | 0.12387385 | 116.8967 | 0.1167815 | 11.67815
8258 | 2.477977 | 0.7365838 | 247753.9 | -0.5441588 | 104258.1 | 104.2581 | 0.12389885 | 117.1756 | 0.1168038 | 11.68038
8259 | 2.477977 | 0.7357717 | 247783.9 | -0.5443314 | 104143.2 | 104.1432 | 0.12389885 | 117.0464 | 0.1168038 | 11.68038
8260 | 2.478177 | 0.7344724 | 247813.9 | -0.5444329 | 103959.3 | 103.9593 | 0.12390885 | 116.8408 | 0.1168127 | 11.68127
8261 | 2.478477 | 0.7340302 | 247843.9 | -0.5444992 | 103896.7 | 103.8967 | 0.12392385 | 116.772 | 0.116826 | 11.6826
8262 | 2.478977 | 0.7359254 | 247873.9 | -0.544773 | 104165 | 104.165 | 0.12394885 | 117.0761 | 0.1168482 | 11.68482
8263 | 2.479472 | 0.7364435 | 247903.9 | -0.5448931 | 104238.3 | 104.2383 | 0.1239736 | 117.1611 | 0.1168703 | 11.68703
8264 | 2.479477 | 0.7358145 | 247933.9 | -0.5450771 | 104149.3 | 104.1493 | 0.12397385 | 117.061 | 0.1168705 | 11.68705
8265 | 2.479977 | 0.7370408 | 247963.9 | -0.5452766 | 104322.8 | 104.3228 | 0.12399885 | 117.2587 | 0.1168927 | 11.68927
8266 | 2.479977 | 0.735767 | 247993.9 | -0.5453861 | 104142.5 | 104.1425 | 0.12399885 | 117.0561 | 0.1168927 | 11.68927
8267 | 2.480477 | 0.7350654 | 248023.9 | -0.5455036 | 104043.2 | 104.0432 | 0.12402385 | 116.9471 | 0.116915 | 11.6915
8268 | 2.480977 | 0.7382331 | 248053.9 | -0.5457455 | 104491.6 | 104.4916 | 0.12404885 | 117.4537 | 0.1169372 | 11.69372
8269 | 2.480977 | 0.7351422 | 248083.9 | -0.5458425 | 104054.1 | 104.0541 | 0.12404885 | 116.9619 | 0.1169372 | 11.69372
8270 | 2.480977 | 0.7348932 | 248113.9 | -0.5459569 | 104018.9 | 104.0189 | 0.12404885 | 116.9223 | 0.1169372 | 11.69372
8271 | 2.481477 | 0.7339211 | 248143.9 | -0.546053 | 103881.3 | 103.8813 | 0.12407385 | 116.7702 | 0.1169595 | 11.69595
8272 | 2.481977 | 0.7353712 | 248173.9 | -0.5462536 | 104086.5 | 104.0865 | 0.12409885 | 117.0035 | 0.1169817 | 11.69817
8273 | 2.481977 | 0.7345238 | 248203.9 | -0.5463471 | 103966.6 | 103.9666 | 0.12409885 | 116.8687 | 0.1169817 | 11.69817
8274 | 2.482477 | 0.7359971 | 248233.9 | -0.5466371 | 104175.1 | 104.1751 | 0.12412385 | 117.1057 | 0.1170039 | 11.70039
8275 | 2.482619 | 0.7352098 | 248263.9 | -0.5466942 | 104063.7 | 104.0637 | 0.12413095 | 116.9812 | 0.1170102 | 11.70102
8276 | 2.482977 | 0.7343946 | 248293.9 | -0.5468495 | 103948.3 | 103.9483 | 0.12414885 | 116.8533 | 0.1170262 | 11.70262
8277 | 2.483477 | 0.7360635 | 248323.9 | -0.5470669 | 104184.5 | 104.1845 | 0.12417385 | 117.1215 | 0.1170484 | 11.70484
8278 | 2.483977 | 0.737249 | 248353.9 | -0.5472931 | 104352.3 | 104.3523 | 0.12419885 | 117.3127 | 0.1170706 | 11.70706
8279 | 2.483977 | 0.7361017 | 248383.9 | -0.547334 | 104189.9 | 104.1899 | 0.12419885 | 117.1302 | 0.1170706 | 11.70706
8280 | 2.484479 | 0.7363872 | 248413.9 | -0.5474982 | 104230.3 | 104.2303 | 0.12422395 | 117.1782 | 0.117093 | 11.7093
8281 | 2.484477 | 0.7350454 | 248443.9 | -0.5475886 | 104040.4 | 104.0404 | 0.12422385 | 116.9647 | 0.1170929 | 11.70929
8282 | 2.484977 | 0.7353573 | 248473.9 | -0.5478432 | 104084.5 | 104.0845 | 0.12424885 | 117.0169 | 0.1171151 | 11.71151
8283 | 2.485435 | 0.7361379 | 248503.9 | -0.548036 | 104195 | 104.195 | 0.12427175 | 117.1435 | 0.1171355 | 11.71355
8284 | 2.485477 | 0.735428 | 248533.9 | -0.5481153 | 104094.6 | 104.0946 | 0.12427385 | 117.0308 | 0.1171374 | 11.71374
8285 | 2.485547 | 0.7344983 | 248563.9 | -0.5481769 | 103963 | 103.963 | 0.12427735 | 116.8832 | 0.1171405 | 11.71405
8286 | 2.485977 | 0.7347622 | 248593.9 | -0.548341 | 104000.3 | 104.0003 | 0.12429885 | 116.9274 | 0.1171596 | 11.71596
8287 | 2.486477 | 0.7358718 | 248623.9 | -0.548565 | 104157.4 | 104.1574 | 0.12432385 | 117.1066 | 0.1171818 | 11.71818
8288 | 2.486478 | 0.7334988 | 248653.9 | -0.5486677 | 103821.5 | 103.8215 | 0.1243239 | 116.729 | 0.1171819 | 11.71819
8289 | 2.486977 | 0.7352255 | 248683.9 | -0.5488893 | 104065.9 | 104.0659 | 0.12434885 | 117.0064 | 0.1172041 | 11.72041
8290 | 2.487278 | 0.7352293 | 248713.9 | -0.5490127 | 104066.4 | 104.0664 | 0.1243639 | 117.0085 | 0.1172175 | 11.72175
8291 | 2.487477 | 0.7358736 | 248743.9 | -0.5491766 | 104157.6 | 104.1576 | 0.12437385 | 117.1121 | 0.1172263 | 11.72263
8292 | 2.487977 | 0.7369217 | 248773.9 | -0.5494619 | 104306 | 104.306 | 0.12439885 | 117.2815 | 0.1172485 | 11.72485
8293 | 2.487978 | 0.7355271 | 248803.9 | -0.5495232 | 104108.6 | 104.1086 | 0.1243989 | 117.0596 | 0.1172486 | 11.72486
8294 | 2.488478 | 0.7360921 | 248833.9 | -0.5497196 | 104188.5 | 104.1885 | 0.1244239 | 117.1521 | 0.1172708 | 11.72708
8295 | 2.48858 | 0.7349871 | 248863.9 | -0.5498411 | 104032.1 | 104.0321 | 0.124429 | 116.9768 | 0.1172754 | 11.72754
8296 | 2.488977 | 0.7349564 | 248893.9 | -0.5499551 | 104027.8 | 104.0278 | 0.12444885 | 116.9739 | 0.117293 | 11.7293
8297 | 2.489477 | 0.735712 | 248923.9 | -0.5500995 | 104134.7 | 104.1347 | 0.12447385 | 117.0968 | 0.1173152 | 11.73152
8298 | 2.489483 | 0.7353867 | 248953.9 | -0.5503002 | 104088.7 | 104.0887 | 0.12447415 | 117.0451 | 0.1173155 | 11.73155
8299 | 2.489977 | 0.7349427 | 248983.9 | -0.5504044 | 104025.9 | 104.0259 | 0.12449885 | 116.977 | 0.1173375 | 11.73375
8300 | 2.490477 | 0.7367331 | 249013.9 | -0.5506206 | 104279.3 | 104.2793 | 0.12452385 | 117.2645 | 0.1173597 | 11.73597
8301 | 2.490477 | 0.7367558 | 249043.9 | -0.5508049 | 104282.5 | 104.2825 | 0.12452385 | 117.2681 | 0.1173597 | 11.73597
8302 | 2.490876 | 0.7348786 | 249073.9 | -0.5508715 | 104016.8 | 104.0168 | 0.1245438 | 116.9714 | 0.1173774 | 11.73774
8303 | 2.490977 | 0.7356996 | 249103.9 | -0.5510919 | 104133 | 104.133 | 0.12454885 | 117.1026 | 0.1173819 | 11.73819
8304 | 2.491477 | 0.7355725 | 249133.9 | -0.5512379 | 104115 | 104.115 | 0.12457385 | 117.085 | 0.1174042 | 11.74042
8305 | 2.491875 | 0.7352542 | 249163.9 | -0.5513448 | 104070 | 104.07 | 0.12459375 | 117.0364 | 0.1174219 | 11.74219
8306 | 2.491977 | 0.736339 | 249193.9 | -0.5515385 | 104223.5 | 104.2235 | 0.12459885 | 117.2096 | 0.1174264 | 11.74264
8307 | 2.491977 | 0.734226 | 249223.9 | -0.5516418 | 103924.4 | 103.9244 | 0.12459885 | 116.8733 | 0.1174264 | 11.74264
8308 | 2.49256 | 0.7357206 | 249253.9 | -0.5518332 | 104136 | 104.136 | 0.124628 | 117.1142 | 0.1174523 | 11.74523
8309 | 2.492977 | 0.7365098 | 249283.9 | -0.5519869 | 104247.7 | 104.2477 | 0.12464885 | 117.242 | 0.1174709 | 11.74709
8310 | 2.493477 | 0.7356279 | 249313.9 | -0.5521842 | 104122.8 | 104.1228 | 0.12467385 | 117.1042 | 0.1174931 | 11.74931
8311 | 2.493505 | 0.7364977 | 249343.9 | -0.5523831 | 104246 | 104.246 | 0.12467525 | 117.2428 | 0.1174943 | 11.74943
8312 | 2.493977 | 0.7352108 | 249373.9 | -0.552461 | 104063.8 | 104.0638 | 0.12469885 | 117.0404 | 0.1175153 | 11.75153
8313 | 2.493976 | 0.735042 | 249403.9 | -0.5526037 | 104039.9 | 104.0399 | 0.1246988 | 117.0136 | 0.1175153 | 11.75153
8314 | 2.494477 | 0.7352493 | 249433.9 | -0.5527752 | 104069.3 | 104.0693 | 0.12472385 | 117.0492 | 0.1175375 | 11.75375
8315 | 2.494978 | 0.7376754 | 249463.9 | -0.5530388 | 104412.7 | 104.4127 | 0.1247489 | 117.438 | 0.1175598 | 11.75598
8316 | 2.494977 | 0.7358446 | 249493.9 | -0.5530561 | 104153.5 | 104.1535 | 0.12474885 | 117.1465 | 0.1175598 | 11.75598
8317 | 2.495477 | 0.7363857 | 249523.9 | -0.5532461 | 104230.1 | 104.2301 | 0.12477385 | 117.2353 | 0.117582 | 11.7582
8318 | 2.495478 | 0.7348033 | 249553.9 | -0.5533794 | 104006.1 | 104.0061 | 0.1247739 | 116.9834 | 0.117582 | 11.7582
8319 | 2.495961 | 0.734919 | 249583.9 | -0.5535347 | 104022.5 | 104.0225 | 0.12479805 | 117.0043 | 0.1176035 | 11.76035
8320 | 2.496477 | 0.7362337 | 249613.9 | -0.5537302 | 104208.6 | 104.2086 | 0.12482385 | 117.2163 | 0.1176264 | 11.76264
8321 | 2.496505 | 0.7363058 | 249643.9 | -0.5538728 | 104218.8 | 104.2188 | 0.12482525 | 117.2279 | 0.1176277 | 11.76277
8322 | 2.496977 | 0.7343801 | 249673.9 | -0.55397 | 103946.2 | 103.9462 | 0.12484885 | 116.9238 | 0.1176487 | 11.76487
8323 | 2.497077 | 0.7355294 | 249703.9 | -0.5541326 | 104108.9 | 104.1089 | 0.12485385 | 117.1073 | 0.1176531 | 11.76531
8324 | 2.497477 | 0.7367027 | 249733.9 | -0.5543173 | 104275 | 104.275 | 0.12487385 | 117.2962 | 0.1176709 | 11.76709
8325 | 2.497478 | 0.7345928 | 249763.9 | -0.5543814 | 103976.3 | 103.9763 | 0.1248739 | 116.9603 | 0.1176709 | 11.76709
8326 | 2.497978 | 0.7347411 | 249793.9 | -0.5545713 | 103997.3 | 103.9973 | 0.1248989 | 116.9865 | 0.1176932 | 11.76932
8327 | 2.498477 | 0.73447 | 249823.9 | -0.5546584 | 103959 | 103.959 | 0.12492385 | 116.9459 | 0.1177153 | 11.77153
8328 | 2.498799 | 0.7358977 | 249853.9 | -0.5549113 | 104161 | 104.161 | 0.12493995 | 117.1749 | 0.1177297 | 11.77297
8329 | 2.498977 | 0.7366825 | 249883.9 | -0.555081 | 104272.1 | 104.2721 | 0.12494885 | 117.3008 | 0.1177376 | 11.77376
8330 | 2.499477 | 0.7362405 | 249913.9 | -0.5552167 | 104209.6 | 104.2096 | 0.12497385 | 117.233 | 0.1177598 | 11.77598
8331 | 2.499487 | 0.7359921 | 249943.9 | -0.5553513 | 104174.4 | 104.1744 | 0.12497435 | 117.1935 | 0.1177602 | 11.77602
8332 | 2.499742 | 0.7343875 | 249973.9 | -0.5554727 | 103947.3 | 103.9473 | 0.1249871 | 116.9393 | 0.1177716 | 11.77716
8333 | 2.500455 | 0.7365577 | 250003.9 | -0.5557394 | 104254.5 | 104.2545 | 0.12502275 | 117.2886 | 0.1178033 | 11.78033
8334 | 2.500477 | 0.736303 | 250033.9 | -0.5558366 | 104218.4 | 104.2184 | 0.12502385 | 117.2482 | 0.1178042 | 11.78042
8335 | 2.500945 | 0.7354668 | 250063.9 | -0.5559605 | 104100 | 104.1 | 0.12504725 | 117.1175 | 0.117825 | 11.7825
8336 | 2.501455 | 0.736569 | 250093.9 | -0.5561785 | 104256.1 | 104.2561 | 0.12507275 | 117.2956 | 0.1178477 | 11.78477
8337 | 2.501479 | 0.7353097 | 250123.9 | -0.5562507 | 104077.8 | 104.0778 | 0.12507395 | 117.0952 | 0.1178488 | 11.78488
8338 | 2.501481 | 0.7344952 | 250153.9 | -0.5563698 | 103962.5 | 103.9625 | 0.12507405 | 116.9655 | 0.1178489 | 11.78489
8339 | 2.501977 | 0.7353068 | 250183.9 | -0.5565487 | 104077.4 | 104.0774 | 0.12509885 | 117.0974 | 0.1178709 | 11.78709
8340 | 2.502108 | 0.734921 | 250213.9 | -0.5567029 | 104022.8 | 104.0228 | 0.1251054 | 117.0366 | 0.1178767 | 11.78767
8341 | 2.502477 | 0.7347423 | 250243.9 | -0.5568222 | 103997.5 | 103.9975 | 0.12512385 | 117.0101 | 0.1178931 | 11.78931
8342 | 2.502967 | 0.7348715 | 250273.9 | -0.5569959 | 104015.8 | 104.0158 | 0.12514835 | 117.0332 | 0.1179149 | 11.79149
8343 | 2.503477 | 0.7380593 | 250303.9 | -0.5572909 | 104467 | 104.467 | 0.12517385 | 117.5435 | 0.1179376 | 11.79376
8344 | 2.503477 | 0.7350791 | 250333.9 | -0.5572962 | 104045.2 | 104.0452 | 0.12517385 | 117.0689 | 0.1179376 | 11.79376
8345 | 2.503546 | 0.7348516 | 250363.9 | -0.5574239 | 104013 | 104.013 | 0.1251773 | 117.033 | 0.1179406 | 11.79406
8346 | 2.503977 | 0.735549 | 250393.9 | -0.5576688 | 104111.7 | 104.1117 | 0.12519885 | 117.1463 | 0.1179598 | 11.79598
8347 | 2.504477 | 0.7354039 | 250423.9 | -0.5577739 | 104091.1 | 104.0911 | 0.12522385 | 117.1258 | 0.117982 | 11.7982
8348 | 2.504979 | 0.7372114 | 250453.9 | -0.55799 | 104347 | 104.347 | 0.12524895 | 117.4163 | 0.1180043 | 11.80043
8349 | 2.504977 | 0.7351022 | 250483.9 | -0.5581228 | 104048.4 | 104.0484 | 0.12524885 | 117.0804 | 0.1180042 | 11.80042
8350 | 2.505236 | 0.7357088 | 250513.9 | -0.5582347 | 104134.3 | 104.1343 | 0.1252618 | 117.1783 | 0.1180157 | 11.80157
8351 | 2.505477 | 0.7362349 | 250543.9 | -0.5584588 | 104208.8 | 104.2088 | 0.12527385 | 117.2634 | 0.1180264 | 11.80264
8352 | 2.505977 | 0.7354106 | 250573.9 | -0.5586087 | 104092.1 | 104.0921 | 0.12529885 | 117.1347 | 0.1180486 | 11.80486
8353 | 2.506079 | 0.7359998 | 250603.9 | -0.5587766 | 104175.5 | 104.1755 | 0.12530395 | 117.2291 | 0.1180532 | 11.80532
8354 | 2.506477 | 0.7355853 | 250633.9 | -0.5589126 | 104116.8 | 104.1168 | 0.12532385 | 117.1651 | 0.1180709 | 11.80709
8355 | 2.506977 | 0.7359903 | 250663.9 | -0.5590504 | 104174.1 | 104.1741 | 0.12534885 | 117.2322 | 0.1180931 | 11.80931
8356 | 2.506977 | 0.7355609 | 250693.9 | -0.5591636 | 104113.4 | 104.1134 | 0.12534885 | 117.1639 | 0.1180931 | 11.80931
8357 | 2.507477 | 0.7362789 | 250723.9 | -0.5593982 | 104215 | 104.215 | 0.12537385 | 117.2808 | 0.1181153 | 11.81153
8358 | 2.507476 | 0.7362028 | 250753.9 | -0.5595053 | 104204.2 | 104.2042 | 0.1253738 | 117.2687 | 0.1181152 | 11.81152
8359 | 2.507977 | 0.736353 | 250783.9 | -0.5596656 | 104225.5 | 104.2255 | 0.12539885 | 117.2952 | 0.1181375 | 11.81375
8360 | 2.508478 | 0.7378889 | 250813.9 | -0.5599044 | 104442.9 | 104.4429 | 0.1254239 | 117.5425 | 0.1181598 | 11.81598
8361 | 2.508977 | 0.7377678 | 250843.9 | -0.5600628 | 104425.7 | 104.4257 | 0.12544885 | 117.5258 | 0.1181819 | 11.81819
8362 | 2.508977 | 0.7346447 | 250873.9 | -0.5600539 | 103983.7 | 103.9837 | 0.12544885 | 117.0283 | 0.1181819 | 11.81819
8363 | 2.509277 | 0.7362915 | 250903.9 | -0.5602537 | 104216.8 | 104.2168 | 0.12546385 | 117.2922 | 0.1181953 | 11.81953
8364 | 2.509477 | 0.7360166 | 250933.9 | -0.560465 | 104177.9 | 104.1779 | 0.12547385 | 117.2495 | 0.1182041 | 11.82041
8365 | 2.509967 | 0.7360583 | 250963.9 | -0.5606437 | 104183.8 | 104.1838 | 0.12549835 | 117.2587 | 0.1182259 | 11.82259
8366 | 2.509977 | 0.7357125 | 250993.9 | -0.5607396 | 104134.8 | 104.1348 | 0.12549885 | 117.2036 | 0.1182264 | 11.82264
8367 | 2.510477 | 0.7354503 | 251023.9 | -0.5608512 | 104097.7 | 104.0977 | 0.12552385 | 117.1645 | 0.1182486 | 11.82486
8368 | 2.510616 | 0.7362527 | 251053.9 | -0.5610467 | 104211.3 | 104.2113 | 0.1255308 | 117.293 | 0.1182547 | 11.82547
8369 | 2.510977 | 0.7357396 | 251083.9 | -0.5612152 | 104138.7 | 104.1387 | 0.12554885 | 117.2131 | 0.1182708 | 11.82708
8370 | 2.511477 | 0.7378024 | 251113.9 | -0.5614304 | 104430.6 | 104.4306 | 0.12557385 | 117.5444 | 0.118293 | 11.8293
8371 | 2.511477 | 0.7358375 | 251143.9 | -0.5615304 | 104152.5 | 104.1525 | 0.12557385 | 117.2313 | 0.118293 | 11.8293
8372 | 2.511978 | 0.7353244 | 251173.9 | -0.5617089 | 104079.9 | 104.0799 | 0.1255989 | 117.1522 | 0.1183152 | 11.83152
8373 | 2.511977 | 0.7347363 | 251203.9 | -0.5617696 | 103996.6 | 103.9966 | 0.12559885 | 117.0585 | 0.1183152 | 11.83152
8374 | 2.512478 | 0.7362493 | 251233.9 | -0.5619787 | 104210.8 | 104.2108 | 0.1256239 | 117.3022 | 0.1183375 | 11.83375
8375 | 2.512538 | 0.7354847 | 251263.9 | -0.5620883 | 104102.6 | 104.1026 | 0.1256269 | 117.1807 | 0.1183401 | 11.83401
8376 | 2.513376 | 0.7372601 | 251293.9 | -0.5623573 | 104353.9 | 104.3539 | 0.1256688 | 117.4679 | 0.1183773 | 11.83773
8377 | 2.513477 | 0.7350786 | 251323.9 | -0.5624081 | 104045.1 | 104.0451 | 0.12567385 | 117.1208 | 0.1183818 | 11.83818
8378 | 2.513477 | 0.735595 | 251353.9 | -0.5625979 | 104118.2 | 104.1182 | 0.12567385 | 117.2031 | 0.1183818 | 11.83818
8379 | 2.513977 | 0.7350751 | 251383.9 | -0.5626837 | 104044.6 | 104.0446 | 0.12569885 | 117.1229 | 0.118404 | 11.8404
8380 | 2.514196 | 0.7358694 | 251413.9 | -0.5628561 | 104157 | 104.157 | 0.1257098 | 117.2506 | 0.1184138 | 11.84138
8381 | 2.514826 | 0.7372643 | 251443.9 | -0.563108 | 104354.5 | 104.3545 | 0.1257413 | 117.4761 | 0.1184418 | 11.84418
8382 | 2.514977 | 0.7360759 | 251473.9 | -0.5632681 | 104186.3 | 104.1863 | 0.12574885 | 117.2876 | 0.1184485 | 11.84485
8383 | 2.515079 | 0.7364122 | 251503.9 | -0.5633769 | 104233.9 | 104.2339 | 0.12575395 | 117.3417 | 0.118453 | 11.8453
8384 | 2.515477 | 0.7367049 | 251533.9 | -0.5635636 | 104275.3 | 104.2753 | 0.12577385 | 117.3904 | 0.1184707 | 11.84707
8385 | 2.515978 | 0.7361835 | 251563.9 | -0.5636942 | 104201.5 | 104.2015 | 0.1257989 | 117.3099 | 0.1184929 | 11.84929
8386 | 2.515978 | 0.7357668 | 251593.9 | -0.5638618 | 104142.5 | 104.1425 | 0.1257989 | 117.2435 | 0.1184929 | 11.84929
8387 | 2.516477 | 0.7366431 | 251623.9 | -0.5639951 | 104266.5 | 104.2665 | 0.12582385 | 117.3858 | 0.1185151 | 11.85151
8388 | 2.516679 | 0.7363421 | 251653.9 | -0.564142 | 104223.9 | 104.2239 | 0.12583395 | 117.3388 | 0.118524 | 11.8524
8389 | 2.516977 | 0.7360406 | 251683.9 | -0.5643311 | 104181.3 | 104.1813 | 0.12584885 | 117.2924 | 0.1185373 | 11.85373
8390 | 2.517477 | 0.7367006 | 251713.9 | -0.5644642 | 104274.7 | 104.2747 | 0.12587385 | 117.4001 | 0.1185595 | 11.85595
8391 | 2.517477 | 0.7360325 | 251743.9 | -0.5645794 | 104180.1 | 104.1801 | 0.12587385 | 117.2937 | 0.1185595 | 11.85595
8392 | 2.517977 | 0.7365841 | 251773.9 | -0.56477 | 104258.2 | 104.2582 | 0.12589885 | 117.3842 | 0.1185817 | 11.85817
8393 | 2.517977 | 0.7342426 | 251803.9 | -0.5648856 | 103926.8 | 103.9268 | 0.12589885 | 117.011 | 0.1185817 | 11.85817
8394 | 2.518477 | 0.7365775 | 251833.9 | -0.5650836 | 104257.3 | 104.2573 | 0.12592385 | 117.3857 | 0.1186039 | 11.86039
8395 | 2.518977 | 0.7371925 | 251863.9 | -0.5652325 | 104344.3 | 104.3443 | 0.12594885 | 117.4863 | 0.1186261 | 11.86261
8396 | 2.518977 | 0.73538 | 251893.9 | -0.5653448 | 104087.8 | 104.0878 | 0.12594885 | 117.1975 | 0.1186261 | 11.86261
8397 | 2.519478 | 0.7352696 | 251923.9 | -0.5654889 | 104072.1 | 104.0721 | 0.1259739 | 117.1825 | 0.1186484 | 11.86484
8398 | 2.519478 | 0.7351623 | 251953.9 | -0.5656146 | 104056.9 | 104.0569 | 0.1259739 | 117.1654 | 0.1186484 | 11.86484
8399 | 2.519977 | 0.7365609 | 251983.9 | -0.5658559 | 104254.9 | 104.2549 | 0.12599885 | 117.3909 | 0.1186705 | 11.86705
8400 | 2.520477 | 0.7366472 | 252013.9 | -0.5659671 | 104267.1 | 104.2671 | 0.12602385 | 117.4073 | 0.1186927 | 11.86927
8401 | 2.520477 | 0.7362145 | 252043.9 | -0.5661595 | 104205.9 | 104.2059 | 0.12602385 | 117.3383 | 0.1186927 | 11.86927
8402 | 2.520977 | 0.7367265 | 252073.9 | -0.5663428 | 104278.3 | 104.2783 | 0.12604885 | 117.4225 | 0.1187149 | 11.87149
8403 | 2.520977 | 0.7355195 | 252103.9 | -0.5663994 | 104107.5 | 104.1075 | 0.12604885 | 117.2301 | 0.1187149 | 11.87149
8404 | 2.521477 | 0.7348534 | 252133.9 | -0.5665649 | 104013.2 | 104.0132 | 0.12607385 | 117.1266 | 0.1187371 | 11.87371
8405 | 2.521977 | 0.7376761 | 252163.9 | -0.5668027 | 104412.8 | 104.4128 | 0.12609885 | 117.5791 | 0.1187593 | 11.87593
8406 | 2.521978 | 0.7369703 | 252193.9 | -0.5669253 | 104312.9 | 104.3129 | 0.1260989 | 117.4666 | 0.1187594 | 11.87594
8407 | 2.522479 | 0.7367539 | 252223.9 | -0.5670696 | 104282.2 | 104.2822 | 0.12612395 | 117.4347 | 0.1187816 | 11.87816
8408 | 2.522477 | 0.7367286 | 252253.9 | -0.5672407 | 104278.6 | 104.2786 | 0.12612385 | 117.4307 | 0.1187815 | 11.87815
8409 | 2.522977 | 0.7357354 | 252283.9 | -0.5673541 | 104138.1 | 104.1381 | 0.12614885 | 117.275 | 0.1188037 | 11.88037
8410 | 2.522976 | 0.7350979 | 252313.9 | -0.5674996 | 104047.8 | 104.0478 | 0.1261488 | 117.1733 | 0.1188037 | 11.88037
8411 | 2.523504 | 0.7371973 | 252343.9 | -0.5677366 | 104345 | 104.345 | 0.1261752 | 117.5107 | 0.1188271 | 11.88271
8412 | 2.523977 | 0.7368213 | 252373.9 | -0.5678708 | 104291.8 | 104.2918 | 0.12619885 | 117.4533 | 0.1188481 | 11.88481
8413 | 2.524108 | 0.7368117 | 252403.9 | -0.5680665 | 104290.4 | 104.2904 | 0.1262054 | 117.4524 | 0.1188539 | 11.88539
8414 | 2.524477 | 0.7351772 | 252433.9 | -0.5680746 | 104059.1 | 104.0591 | 0.12622385 | 117.1938 | 0.1188703 | 11.88703
8415 | 2.524978 | 0.7393885 | 252463.9 | -0.5684453 | 104655.1 | 104.6551 | 0.1262489 | 117.8677 | 0.1188926 | 11.88926
8416 | 2.524977 | 0.7364057 | 252493.9 | -0.5684529 | 104232.9 | 104.2329 | 0.12624885 | 117.3922 | 0.1188925 | 11.88925
8417 | 2.525477 | 0.7369234 | 252523.9 | -0.5686392 | 104306.2 | 104.3062 | 0.12627385 | 117.4774 | 0.1189147 | 11.89147
8418 | 2.525477 | 0.7362339 | 252553.9 | -0.5687726 | 104208.6 | 104.2086 | 0.12627385 | 117.3674 | 0.1189147 | 11.89147
8419 | 2.525935 | 0.7356403 | 252583.9 | -0.5689349 | 104124.6 | 104.1246 | 0.12629675 | 117.2752 | 0.118935 | 11.8935
8420 | 2.526421 | 0.7367437 | 252613.9 | -0.5690728 | 104280.8 | 104.2808 | 0.12632105 | 117.4536 | 0.1189566 | 11.89566
8421 | 2.526477 | 0.7367954 | 252643.9 | -0.5692723 | 104288.1 | 104.2881 | 0.12632385 | 117.4622 | 0.1189591 | 11.89591
8422 | 2.526979 | 0.7369499 | 252673.9 | -0.5694217 | 104310 | 104.31 | 0.12634895 | 117.4894 | 0.1189814 | 11.89814
8423 | 2.526978 | 0.7335053 | 252703.9 | -0.5694613 | 103822.4 | 103.8224 | 0.1263489 | 116.9403 | 0.1189813 | 11.89813
8424 | 2.527477 | 0.7381532 | 252733.9 | -0.569804 | 104480.3 | 104.4803 | 0.12637385 | 117.6839 | 0.1190035 | 11.90035
8425 | 2.527758 | 0.73625 | 252763.9 | -0.569914 | 104210.9 | 104.2109 | 0.1263879 | 117.3819 | 0.119016 | 11.9016
8426 | 2.527977 | 0.7361141 | 252793.9 | -0.5699954 | 104191.7 | 104.1917 | 0.12639885 | 117.3614 | 0.1190257 | 11.90257
8427 | 2.52845 | 0.7369153 | 252823.9 | -0.5701152 | 104305.1 | 104.3051 | 0.1264225 | 117.4916 | 0.1190467 | 11.90467
8428 | 2.528875 | 0.7373769 | 252853.9 | -0.5703839 | 104370.4 | 104.3704 | 0.12644375 | 117.5674 | 0.1190655 | 11.90655
8429 | 2.528977 | 0.7364494 | 252883.9 | -0.5704688 | 104239.1 | 104.2391 | 0.12644885 | 117.42 | 0.1190701 | 11.90701
8430 | 2.529466 | 0.7367874 | 252913.9 | -0.5706762 | 104287 | 104.287 | 0.1264733 | 117.4765 | 0.1190918 | 11.90918
8431 | 2.529478 | 0.7362829 | 252943.9 | -0.5708217 | 104215.6 | 104.2156 | 0.1264739 | 117.3961 | 0.1190923 | 11.90923
8432 | 2.529977 | 0.7379034 | 252973.9 | -0.5710466 | 104444.9 | 104.4449 | 0.12649885 | 117.6571 | 0.1191145 | 11.91145
8433 | 2.529976 | 0.7358609 | 253003.9 | -0.5711362 | 104155.8 | 104.1558 | 0.1264988 | 117.3314 | 0.1191144 | 11.91144
8434 | 2.530477 | 0.7355938 | 253033.9 | -0.5712443 | 104118 | 104.118 | 0.12652385 | 117.2914 | 0.1191367 | 11.91367
8435 | 2.530476 | 0.7359453 | 253063.9 | -0.5714077 | 104167.8 | 104.1678 | 0.1265238 | 117.3475 | 0.1191366 | 11.91366
8436 | 2.530977 | 0.7373723 | 253093.9 | -0.5716274 | 104369.8 | 104.3698 | 0.12654885 | 117.5776 | 0.1191588 | 11.91588
8437 | 2.531478 | 0.7373539 | 253123.9 | -0.5717853 | 104367.1 | 104.3671 | 0.1265739 | 117.5773 | 0.1191811 | 11.91811
8438 | 2.531477 | 0.7361735 | 253153.9 | -0.5718539 | 104200.1 | 104.2001 | 0.12657385 | 117.3891 | 0.119181 | 11.9181
8439 | 2.531977 | 0.7376885 | 253183.9 | -0.5720699 | 104414.5 | 104.4145 | 0.12659885 | 117.6333 | 0.1192032 | 11.92032
8440 | 2.532477 | 0.7367904 | 253213.9 | -0.5721857 | 104287.4 | 104.2874 | 0.12662385 | 117.4927 | 0.1192254 | 11.92254
8441 | 2.531992 | 0.7336704 | 253243.9 | -0.5722291 | 103845.8 | 103.8458 | 0.1265996 | 116.9926 | 0.1192039 | 11.92039
8442 | 2.532978 | 0.7366647 | 253273.9 | -0.5724934 | 104269.6 | 104.2696 | 0.1266489 | 117.4752 | 0.1192477 | 11.92477
8443 | 2.533479 | 0.7378329 | 253303.9 | -0.5727024 | 104434.9 | 104.4349 | 0.12667395 | 117.6641 | 0.1192699 | 11.92699
8444 | 2.533477 | 0.7366461 | 253333.9 | -0.5728295 | 104267 | 104.267 | 0.12667385 | 117.4749 | 0.1192698 | 11.92698
8445 | 2.533921 | 0.7365362 | 253363.9 | -0.5729586 | 104251.4 | 104.2514 | 0.12669605 | 117.4596 | 0.1192895 | 11.92895
8446 | 2.533977 | 0.7359845 | 253393.9 | -0.5731034 | 104173.3 | 104.1733 | 0.12669885 | 117.372 | 0.119292 | 11.9292
8447 | 2.534238 | 0.7355168 | 253423.9 | -0.5732068 | 104107.1 | 104.1071 | 0.1267119 | 117.2987 | 0.1193036 | 11.93036
8448 | 2.534978 | 0.7378848 | 253453.9 | -0.5734418 | 104442.3 | 104.4423 | 0.1267489 | 117.6802 | 0.1193364 | 11.93364
8449 | 2.534977 | 0.7369139 | 253483.9 | -0.5736398 | 104304.9 | 104.3049 | 0.12674885 | 117.5254 | 0.1193364 | 11.93364
8450 | 2.535435 | 0.7366728 | 253513.9 | -0.5737402 | 104270.7 | 104.2707 | 0.12677175 | 117.4893 | 0.1193567 | 11.93567
8451 | 2.535477 | 0.7369883 | 253543.9 | -0.5739004 | 104315.4 | 104.3154 | 0.12677385 | 117.5399 | 0.1193585 | 11.93585
8452 | 2.535977 | 0.7361317 | 253573.9 | -0.5740965 | 104194.2 | 104.1942 | 0.12679885 | 117.4059 | 0.1193807 | 11.93807
8453 | 2.536477 | 0.7377212 | 253603.9 | -0.5742744 | 104419.1 | 104.4191 | 0.12682385 | 117.662 | 0.1194029 | 11.94029
8454 | 2.536477 | 0.7377112 | 253633.9 | -0.5744103 | 104417.7 | 104.4177 | 0.12682385 | 117.6604 | 0.1194029 | 11.94029
8455 | 2.536977 | 0.7370921 | 253663.9 | -0.574532 | 104330.1 | 104.3301 | 0.12684885 | 117.5642 | 0.1194251 | 11.94251
8456 | 2.536977 | 0.7357409 | 253693.9 | -0.5746185 | 104138.8 | 104.1388 | 0.12684885 | 117.3487 | 0.1194251 | 11.94251
8457 | 2.537477 | 0.7369227 | 253723.9 | -0.5748611 | 104306.1 | 104.3061 | 0.12687385 | 117.5398 | 0.1194473 | 11.94473
8458 | 2.537476 | 0.7353953 | 253753.9 | -0.5749626 | 104089.9 | 104.0899 | 0.1268738 | 117.2962 | 0.1194473 | 11.94473
8459 | 2.537977 | 0.7354115 | 253783.9 | -0.5751065 | 104092.2 | 104.0922 | 0.12689885 | 117.3014 | 0.1194695 | 11.94695
8460 | 2.538477 | 0.7376276 | 253813.9 | -0.5753225 | 104405.9 | 104.4059 | 0.12692385 | 117.6575 | 0.1194917 | 11.94917
8461 | 2.538477 | 0.7349878 | 253843.9 | -0.5753198 | 104032.2 | 104.0322 | 0.12692385 | 117.2364 | 0.1194917 | 11.94917
8462 | 2.538977 | 0.7366042 | 253873.9 | -0.5755571 | 104261 | 104.261 | 0.12694885 | 117.4969 | 0.1195138 | 11.95138
8463 | 2.539238 | 0.7366543 | 253903.9 | -0.5757082 | 104268.1 | 104.2681 | 0.1269619 | 117.5062 | 0.1195254 | 11.95254
8464 | 2.539477 | 0.7368848 | 253933.9 | -0.5758879 | 104300.8 | 104.3008 | 0.12697385 | 117.5442 | 0.119536 | 11.9536
8465 | 2.539977 | 0.7376164 | 253963.9 | -0.5760455 | 104404.3 | 104.4043 | 0.12699885 | 117.6635 | 0.1195582 | 11.95582
8466 | 2.54045 | 0.7384269 | 253993.9 | -0.5762033 | 104519 | 104.519 | 0.1270225 | 117.7953 | 0.1195792 | 11.95792
8467 | 2.540477 | 0.7356108 | 254023.9 | -0.5763105 | 104120.4 | 104.1204 | 0.12702385 | 117.3462 | 0.1195804 | 11.95804
8468 | 2.540977 | 0.7373317 | 254053.9 | -0.5765392 | 104364 | 104.364 | 0.12704885 | 117.6233 | 0.1196026 | 11.96026
8469 | 2.540977 | 0.7351557 | 254083.9 | -0.576616 | 104056 | 104.056 | 0.12704885 | 117.2762 | 0.1196026 | 11.96026
8470 | 2.541257 | 0.7363004 | 254113.9 | -0.5768393 | 104218 | 104.218 | 0.12706285 | 117.4603 | 0.119615 | 11.9615
8471 | 2.541477 | 0.7359996 | 254143.9 | -0.5769185 | 104175.5 | 104.1755 | 0.12707385 | 117.4134 | 0.1196248 | 11.96248
8472 | 2.541967 | 0.7359337 | 254173.9 | -0.5771247 | 104166.1 | 104.1661 | 0.12709835 | 117.4055 | 0.1196465 | 11.96465
8473 | 2.54208 | 0.7367315 | 254203.9 | -0.577337 | 104279.1 | 104.2791 | 0.127104 | 117.5333 | 0.1196515 | 11.96515
8474 | 2.542477 | 0.7375439 | 254233.9 | -0.5774714 | 104394 | 104.394 | 0.12712385 | 117.665 | 0.1196691 | 11.96691
8475 | 2.542977 | 0.7373076 | 254263.9 | -0.5775877 | 104360.6 | 104.3606 | 0.12714885 | 117.6299 | 0.1196913 | 11.96913
8476 | 2.543238 | 0.7377509 | 254293.9 | -0.5777383 | 104423.3 | 104.4233 | 0.1271619 | 117.702 | 0.1197029 | 11.97029
8477 | 2.543477 | 0.7360311 | 254323.9 | -0.5778811 | 104179.9 | 104.1799 | 0.12717385 | 117.4289 | 0.1197135 | 11.97135
8478 | 2.543478 | 0.7357058 | 254353.9 | -0.5779775 | 104133.9 | 104.1339 | 0.1271739 | 117.377 | 0.1197135 | 11.97135
8479 | 2.543738 | 0.7345256 | 254383.9 | -0.5781443 | 103966.8 | 103.9668 | 0.1271869 | 117.19 | 0.1197251 | 11.97251
8480 | 2.544477 | 0.7371879 | 254413.9 | -0.57839 | 104343.7 | 104.3437 | 0.12722385 | 117.6187 | 0.1197578 | 11.97578
8481 | 2.544477 | 0.736881 | 254443.9 | -0.5784908 | 104300.2 | 104.3002 | 0.12722385 | 117.5697 | 0.1197578 | 11.97578
8482 | 2.544977 | 0.7365649 | 254473.9 | -0.5786435 | 104255.5 | 104.2555 | 0.12724885 | 117.5219 | 0.11978 | 11.978
8483 | 2.545034 | 0.7362346 | 254503.9 | -0.5788776 | 104208.7 | 104.2087 | 0.1272517 | 117.4695 | 0.1197825 | 11.97825
8484 | 2.545477 | 0.7370673 | 254533.9 | -0.5790088 | 104326.6 | 104.3266 | 0.12727385 | 117.6046 | 0.1198022 | 11.98022
8485 | 2.545977 | 0.7367982 | 254563.9 | -0.5791695 | 104288.5 | 104.2885 | 0.12729885 | 117.5643 | 0.1198244 | 11.98244
8486 | 2.545977 | 0.7369081 | 254593.9 | -0.5792955 | 104304 | 104.304 | 0.12729885 | 117.5818 | 0.1198244 | 11.98244
8487 | 2.545976 | 0.7349505 | 254623.9 | -0.5794097 | 104027 | 104.027 | 0.1272988 | 117.2695 | 0.1198243 | 11.98243
8488 | 2.546974 | 0.7376263 | 254653.9 | -0.5796776 | 104405.7 | 104.4057 | 0.1273487 | 117.7016 | 0.1198686 | 11.98686
8489 | 2.546977 | 0.7357448 | 254683.9 | -0.5797397 | 104139.4 | 104.1394 | 0.12734885 | 117.4014 | 0.1198687 | 11.98687
8490 | 2.547477 | 0.7374794 | 254713.9 | -0.5799601 | 104384.9 | 104.3849 | 0.12737385 | 117.6808 | 0.1198909 | 11.98909
8491 | 2.547478 | 0.7356895 | 254743.9 | -0.5800213 | 104131.6 | 104.1316 | 0.1273739 | 117.3952 | 0.1198909 | 11.98909
8492 | 2.547478 | 0.7351708 | 254773.9 | -0.5801073 | 104058.1 | 104.0581 | 0.1273739 | 117.3124 | 0.1198909 | 11.98909
8493 | 2.548479 | 0.738082 | 254803.9 | -0.5804079 | 104470.2 | 104.4702 | 0.12742395 | 117.7822 | 0.1199353 | 11.99353
8494 | 2.548477 | 0.7385847 | 254833.9 | -0.5805925 | 104541.4 | 104.5414 | 0.12742385 | 117.8624 | 0.1199353 | 11.99353
8495 | 2.548977 | 0.7373376 | 254863.9 | -0.5807106 | 104364.8 | 104.3648 | 0.12744885 | 117.666 | 0.1199574 | 11.99574
8496 | 2.548977 | 0.7364175 | 254893.9 | -0.5807721 | 104234.6 | 104.2346 | 0.12744885 | 117.5192 | 0.1199574 | 11.99574
8497 | 2.549477 | 0.7368295 | 254923.9 | -0.5809769 | 104292.9 | 104.2929 | 0.12747385 | 117.5875 | 0.1199796 | 11.99796
8498 | 2.549495 | 0.7368465 | 254953.9 | -0.5811602 | 104295.3 | 104.2953 | 0.12747475 | 117.5904 | 0.1199804 | 11.99804
8499 | 2.549977 | 0.7370735 | 254983.9 | -0.5812453 | 104327.5 | 104.3275 | 0.12749885 | 117.6291 | 0.1200018 | 12.00018
8500 | 2.550474 | 0.7369551 | 255013.9 | -0.5814239 | 104310.7 | 104.3107 | 0.1275237 | 117.6128 | 0.1200238 | 12.00238
8501 | 2.550477 | 0.735778 | 255043.9 | -0.5815414 | 104144.1 | 104.1441 | 0.12752385 | 117.4249 | 0.1200239 | 12.00239
8502 | 2.550977 | 0.7358305 | 255073.9 | -0.5817133 | 104151.5 | 104.1515 | 0.12754885 | 117.4359 | 0.1200461 | 12.00461
8503 | 2.551477 | 0.7382891 | 255103.9 | -0.5819592 | 104499.5 | 104.4995 | 0.12757385 | 117.8309 | 0.1200683 | 12.00683
8504 | 2.551477 | 0.7373877 | 255133.9 | -0.5820879 | 104371.9 | 104.3719 | 0.12757385 | 117.6871 | 0.1200683 | 12.00683
8505 | 2.551937 | 0.7368908 | 255163.9 | -0.5821971 | 104301.6 | 104.3016 | 0.12759685 | 117.6102 | 0.1200887 | 12.00887
8506 | 2.551977 | 0.7360132 | 255193.9 | -0.5823377 | 104177.4 | 104.1774 | 0.12759885 | 117.4703 | 0.1200905 | 12.00905
8507 | 2.552477 | 0.7378021 | 255223.9 | -0.5825856 | 104430.6 | 104.4306 | 0.12762385 | 117.7584 | 0.1201126 | 12.01126
8508 | 2.552478 | 0.7361736 | 255253.9 | -0.5826442 | 104200.1 | 104.2001 | 0.1276239 | 117.4985 | 0.1201127 | 12.01127
8509 | 2.552977 | 0.7371796 | 255283.9 | -0.5828419 | 104342.5 | 104.3425 | 0.12764885 | 117.6617 | 0.1201348 | 12.01348
8510 | 2.553479 | 0.7373711 | 255313.9 | -0.5829743 | 104369.6 | 104.3696 | 0.12767395 | 117.6949 | 0.1201571 | 12.01571
8511 | 2.553977 | 0.7385381 | 255343.9 | -0.5832228 | 104534.8 | 104.5348 | 0.12769885 | 117.8837 | 0.1201791 | 12.01791
8512 | 2.553977 | 0.7370598 | 255373.9 | -0.5833336 | 104325.5 | 104.3255 | 0.12769885 | 117.6478 | 0.1201791 | 12.01791
8513 | 2.553976 | 0.7358375 | 255403.9 | -0.5834537 | 104152.5 | 104.1525 | 0.1276988 | 117.4527 | 0.1201791 | 12.01791
8514 | 2.554477 | 0.7360649 | 255433.9 | -0.5835804 | 104184.7 | 104.1847 | 0.12772385 | 117.4916 | 0.1202013 | 12.02013
8515 | 2.554478 | 0.7338592 | 255463.9 | -0.5836547 | 103872.5 | 103.8725 | 0.1277239 | 117.1395 | 0.1202014 | 12.02014
8516 | 2.555477 | 0.7386518 | 255493.9 | -0.5840018 | 104550.9 | 104.5509 | 0.12777385 | 117.9097 | 0.1202456 | 12.02456
8517 | 2.554978 | 0.7348062 | 255523.9 | -0.5839983 | 104006.5 | 104.0065 | 0.1277489 | 117.2933 | 0.1202235 | 12.02235
8518 | 2.55595 | 0.7380491 | 255553.9 | -0.5842487 | 104465.5 | 104.4655 | 0.1277975 | 117.816 | 0.1202666 | 12.02666
8519 | 2.555977 | 0.7372203 | 255583.9 | -0.5844137 | 104348.2 | 104.3482 | 0.12779885 | 117.6838 | 0.1202678 | 12.02678
8520 | 2.556408 | 0.7369546 | 255613.9 | -0.5845943 | 104310.6 | 104.3106 | 0.1278204 | 117.6437 | 0.1202869 | 12.02869
8521 | 2.556376 | 0.7348565 | 255643.9 | -0.5845439 | 104013.7 | 104.0137 | 0.1278188 | 117.3086 | 0.1202855 | 12.02855
8522 | 2.556831 | 0.7360401 | 255673.9 | -0.5847906 | 104181.2 | 104.1812 | 0.12784155 | 117.4999 | 0.1203057 | 12.03057
8523 | 2.557478 | 0.7388258 | 255703.9 | -0.5851088 | 104575.5 | 104.5755 | 0.1278739 | 117.948 | 0.1203344 | 12.03344
8524 | 2.557477 | 0.7379833 | 255733.9 | -0.5852005 | 104456.2 | 104.4562 | 0.12787385 | 117.8135 | 0.1203343 | 12.03343
8525 | 2.557977 | 0.7370869 | 255763.9 | -0.5853142 | 104329.4 | 104.3294 | 0.12789885 | 117.673 | 0.1203565 | 12.03565
8526 | 2.557978 | 0.736495 | 255793.9 | -0.5854694 | 104245.6 | 104.2456 | 0.1278989 | 117.5785 | 0.1203565 | 12.03565
8527 | 2.558339 | 0.7358978 | 255823.9 | -0.5855969 | 104161 | 104.161 | 0.12791695 | 117.485 | 0.1203725 | 12.03725
8528 | 2.558477 | 0.7343699 | 255853.9 | -0.585654 | 103944.8 | 103.9448 | 0.12792385 | 117.2418 | 0.1203786 | 12.03786
8529 | 2.558977 | 0.7381743 | 255883.9 | -0.5859779 | 104483.3 | 104.4833 | 0.12794885 | 117.8518 | 0.1204008 | 12.04008
8530 | 2.559477 | 0.7381699 | 255913.9 | -0.5861332 | 104482.6 | 104.4826 | 0.12797385 | 117.8537 | 0.120423 | 12.0423
8531 | 2.559513 | 0.7380371 | 255943.9 | -0.5862592 | 104463.8 | 104.4638 | 0.12797565 | 117.8327 | 0.1204246 | 12.04246
8532 | 2.559977 | 0.7367491 | 255973.9 | -0.58634 | 104281.5 | 104.2815 | 0.12799885 | 117.6295 | 0.1204451 | 12.04451
8533 | 2.560018 | 0.7370414 | 256003.9 | -0.5865156 | 104322.9 | 104.3229 | 0.1280009 | 117.6763 | 0.120447 | 12.0447
8534 | 2.560477 | 0.73786 | 256033.9 | -0.5867063 | 104438.8 | 104.4388 | 0.12802385 | 117.8094 | 0.1204673 | 12.04673
8535 | 2.560977 | 0.7384164 | 256063.9 | -0.5869506 | 104517.5 | 104.5175 | 0.12804885 | 117.9009 | 0.1204895 | 12.04895
8536 | 2.560978 | 0.7354747 | 256093.9 | -0.5870164 | 104101.2 | 104.1012 | 0.1280489 | 117.4312 | 0.1204895 | 12.04895
8537 | 2.561141 | 0.7355562 | 256123.9 | -0.5871895 | 104112.7 | 104.1127 | 0.12805705 | 117.4451 | 0.1204967 | 12.04967
8538 | 2.561979 | 0.7387912 | 256153.9 | -0.5873868 | 104570.6 | 104.5706 | 0.12809895 | 117.966 | 0.1205339 | 12.05339
8539 | 2.561977 | 0.7371933 | 256183.9 | -0.5875182 | 104344.4 | 104.3444 | 0.12809885 | 117.7108 | 0.1205338 | 12.05338
8540 | 2.561987 | 0.73625 | 256213.9 | -0.587635 | 104210.9 | 104.2109 | 0.12809935 | 117.5602 | 0.1205342 | 12.05342
8541 | 2.562476 | 0.7367616 | 256243.9 | -0.587826 | 104283.3 | 104.2833 | 0.1281238 | 117.6445 | 0.1205559 | 12.05559
8542 | 2.562977 | 0.7382903 | 256273.9 | -0.5879905 | 104499.7 | 104.4997 | 0.12814885 | 117.8912 | 0.1205781 | 12.05781
8543 | 2.562977 | 0.7366859 | 256303.9 | -0.5880975 | 104272.6 | 104.2726 | 0.12814885 | 117.635 | 0.1205781 | 12.05781
8544 | 2.563956 | 0.7392569 | 256333.9 | -0.5883546 | 104636.5 | 104.6365 | 0.1281978 | 118.0507 | 0.1206215 | 12.06215
8545 | 2.563977 | 0.7379373 | 256363.9 | -0.5884335 | 104449.7 | 104.4497 | 0.12819885 | 117.8401 | 0.1206224 | 12.06224
8546 | 2.563977 | 0.7381019 | 256393.9 | -0.5886067 | 104473 | 104.473 | 0.12819885 | 117.8663 | 0.1206224 | 12.06224
8547 | 2.564477 | 0.73782 | 256423.9 | -0.5887804 | 104433.1 | 104.4331 | 0.12822385 | 117.8239 | 0.1206446 | 12.06446
8548 | 2.564799 | 0.7381067 | 256453.9 | -0.5889759 | 104473.7 | 104.4737 | 0.12823995 | 117.8714 | 0.1206589 | 12.06589
8549 | 2.564977 | 0.7380589 | 256483.9 | -0.5890783 | 104466.9 | 104.4669 | 0.12824885 | 117.8647 | 0.1206667 | 12.06667
8550 | 2.565477 | 0.7381326 | 256513.9 | -0.5892381 | 104477.4 | 104.4774 | 0.12827385 | 117.8791 | 0.1206889 | 12.06889
8551 | 2.565477 | 0.7372682 | 256543.9 | -0.5893427 | 104355 | 104.355 | 0.12827385 | 117.741 | 0.1206889 | 12.06889
8552 | 2.565977 | 0.7370344 | 256573.9 | -0.589524 | 104321.9 | 104.3219 | 0.12829885 | 117.7063 | 0.1207111 | 12.07111
8553 | 2.566477 | 0.7388579 | 256603.9 | -0.5897478 | 104580 | 104.58 | 0.12832385 | 118.0001 | 0.1207332 | 12.07332
8554 | 2.566478 | 0.7374735 | 256633.9 | -0.5898178 | 104384.1 | 104.3841 | 0.1283239 | 117.779 | 0.1207333 | 12.07333
8555 | 2.56695 | 0.7372499 | 256663.9 | -0.5899633 | 104352.4 | 104.3524 | 0.1283475 | 117.7458 | 0.1207542 | 12.07542
8556 | 2.566977 | 0.7366514 | 256693.9 | -0.5901217 | 104267.7 | 104.2677 | 0.12834885 | 117.6504 | 0.1207554 | 12.07554
8557 | 2.566981 | 0.7359026 | 256723.9 | -0.590189 | 104161.7 | 104.1617 | 0.12834905 | 117.5308 | 0.1207555 | 12.07555
8558 | 2.567477 | 0.7373876 | 256753.9 | -0.5904304 | 104371.9 | 104.3719 | 0.12837385 | 117.7705 | 0.1207775 | 12.07775
8559 | 2.567977 | 0.7372942 | 256783.9 | -0.5905873 | 104358.7 | 104.3587 | 0.12839885 | 117.7582 | 0.1207997 | 12.07997
8560 | 2.568477 | 0.7386032 | 256813.9 | -0.5908045 | 104544 | 104.544 | 0.12842385 | 117.9699 | 0.1208218 | 12.08218
8561 | 2.568478 | 0.7356445 | 256843.9 | -0.5908562 | 104125.2 | 104.1252 | 0.1284239 | 117.4974 | 0.1208219 | 12.08219
8562 | 2.568979 | 0.7377626 | 256873.9 | -0.5910228 | 104425 | 104.425 | 0.12844895 | 117.8383 | 0.1208441 | 12.08441
8563 | 2.568976 | 0.7369056 | 256903.9 | -0.5912232 | 104303.7 | 104.3037 | 0.1284488 | 117.7014 | 0.1208439 | 12.08439
8564 | 2.569477 | 0.7366917 | 256933.9 | -0.5913126 | 104273.4 | 104.2734 | 0.12847385 | 117.6698 | 0.1208661 | 12.08661
8565 | 2.569979 | 0.7373891 | 256963.9 | -0.5915022 | 104372.1 | 104.3721 | 0.12849895 | 117.7838 | 0.1208884 | 12.08884
8566 | 2.569977 | 0.7382057 | 256993.9 | -0.5916756 | 104487.7 | 104.4877 | 0.12849885 | 117.9143 | 0.1208883 | 12.08883
8567 | 2.570064 | 0.736513 | 257023.9 | -0.5917603 | 104248.1 | 104.2481 | 0.1285032 | 117.6443 | 0.1208922 | 12.08922
8568 | 2.570976 | 0.738829 | 257053.9 | -0.592038 | 104575.9 | 104.5759 | 0.1285488 | 118.019 | 0.1209326 | 12.09326
8569 | 2.570977 | 0.7376412 | 257083.9 | -0.5921274 | 104407.8 | 104.4078 | 0.12854885 | 117.8293 | 0.1209326 | 12.09326
8570 | 2.571387 | 0.7374361 | 257113.9 | -0.5922377 | 104378.8 | 104.3788 | 0.12856935 | 117.7987 | 0.1209508 | 12.09508
8571 | 2.571478 | 0.7379178 | 257143.9 | -0.5924311 | 104447 | 104.447 | 0.1285739 | 117.8761 | 0.1209548 | 12.09548
8572 | 2.571977 | 0.7376153 | 257173.9 | -0.592572 | 104404.1 | 104.4041 | 0.12859885 | 117.8304 | 0.1209769 | 12.09769
8573 | 2.572477 | 0.7386139 | 257203.9 | -0.5927649 | 104545.5 | 104.5455 | 0.12862385 | 117.9925 | 0.1209991 | 12.09991
8574 | 2.572477 | 0.7374452 | 257233.9 | -0.5928897 | 104380.1 | 104.3801 | 0.12862385 | 117.8058 | 0.1209991 | 12.09991
8575 | 2.57258 | 0.7369319 | 257263.9 | -0.5930414 | 104307.4 | 104.3074 | 0.128629 | 117.7244 | 0.1210036 | 12.10036
8576 | 2.572977 | 0.7367122 | 257293.9 | -0.5931525 | 104276.3 | 104.2763 | 0.12864885 | 117.6913 | 0.1210212 | 12.10212
8577 | 2.573314 | 0.7365034 | 257323.9 | -0.5932558 | 104246.8 | 104.2468 | 0.1286657 | 117.6597 | 0.1210361 | 12.10361
8578 | 2.573476 | 0.7373523 | 257353.9 | -0.5935313 | 104366.9 | 104.3669 | 0.1286738 | 117.7962 | 0.1210433 | 12.10433
8579 | 2.573977 | 0.7384955 | 257383.9 | -0.5936699 | 104528.7 | 104.5287 | 0.12869885 | 117.9815 | 0.1210655 | 12.10655
8580 | 2.574477 | 0.7377834 | 257413.9 | -0.5938442 | 104427.9 | 104.4279 | 0.12872385 | 117.8703 | 0.1210877 | 12.10877
8581 | 2.574477 | 0.7379352 | 257443.9 | -0.5940033 | 104449.4 | 104.4494 | 0.12872385 | 117.8946 | 0.1210877 | 12.10877
8582 | 2.574935 | 0.7376161 | 257473.9 | -0.5942157 | 104404.3 | 104.4043 | 0.12874675 | 117.846 | 0.1211079 | 12.11079
8583 | 2.575055 | 0.738004 | 257503.9 | -0.5943362 | 104459.2 | 104.4592 | 0.12875275 | 117.9086 | 0.1211133 | 12.11133
8584 | 2.57596 | 0.7407299 | 257533.9 | -0.5945532 | 104845 | 104.845 | 0.128798 | 118.3488 | 0.1211533 | 12.11533
8585 | 2.575978 | 0.7400112 | 257563.9 | -0.5947284 | 104743.3 | 104.7433 | 0.1287989 | 118.2341 | 0.1211541 | 12.11541
8586 | 2.57646 | 0.7399636 | 257593.9 | -0.59479 | 104736.5 | 104.7365 | 0.128823 | 118.229 | 0.1211755 | 12.11755
8587 | 2.576476 | 0.7377554 | 257623.9 | -0.5948793 | 104424 | 104.424 | 0.1288238 | 117.8763 | 0.1211762 | 12.11762
8588 | 2.576559 | 0.737505 | 257653.9 | -0.5950299 | 104388.5 | 104.3885 | 0.12882795 | 117.8367 | 0.1211799 | 12.11799
8589 | 2.576977 | 0.7387736 | 257683.9 | -0.5952735 | 104568.1 | 104.5681 | 0.12884885 | 118.0416 | 0.1211984 | 12.11984
8590 | 2.577479 | 0.7383631 | 257713.9 | -0.595376 | 104510 | 104.51 | 0.12887395 | 117.9786 | 0.1212206 | 12.12206
8591 | 2.577979 | 0.7390465 | 257743.9 | -0.5956201 | 104606.7 | 104.6067 | 0.12889895 | 118.0904 | 0.1212428 | 12.12428
8592 | 2.57795 | 0.7365305 | 257773.9 | -0.5956361 | 104250.6 | 104.2506 | 0.1288975 | 117.6882 | 0.1212415 | 12.12415
8593 | 2.578479 | 0.7386869 | 257803.9 | -0.5958762 | 104555.8 | 104.5558 | 0.12892395 | 118.0356 | 0.1212649 | 12.12649
8594 | 2.578477 | 0.7376453 | 257833.9 | -0.5960288 | 104408.4 | 104.4084 | 0.12892385 | 117.8691 | 0.1212648 | 12.12648
8595 | 2.578665 | 0.7368643 | 257863.9 | -0.5960869 | 104297.8 | 104.2978 | 0.12893325 | 117.7453 | 0.1212732 | 12.12732
8596 | 2.579472 | 0.7398327 | 257893.9 | -0.5963618 | 104718 | 104.718 | 0.1289736 | 118.2239 | 0.1213089 | 12.13089
8597 | 2.579477 | 0.7374703 | 257923.9 | -0.5964985 | 104383.6 | 104.3836 | 0.12897385 | 117.8464 | 0.1213091 | 12.13091
8598 | 2.579477 | 0.7364197 | 257953.9 | -0.5965899 | 104234.9 | 104.2349 | 0.12897385 | 117.6785 | 0.1213091 | 12.13091
8599 | 2.579977 | 0.7370547 | 257983.9 | -0.5967916 | 104324.8 | 104.3248 | 0.12899885 | 117.7826 | 0.1213313 | 12.13313
8600 | 2.580478 | 0.7378942 | 258013.9 | -0.5969189 | 104443.6 | 104.4436 | 0.1290239 | 117.9193 | 0.1213535 | 12.13535
8601 | 2.580477 | 0.7361203 | 258043.9 | -0.596964 | 104192.5 | 104.1925 | 0.12902385 | 117.6359 | 0.1213534 | 12.13534
8602 | 2.580977 | 0.7383411 | 258073.9 | -0.5972627 | 104506.9 | 104.5069 | 0.12904885 | 117.9934 | 0.1213756 | 12.13756
8603 | 2.58142 | 0.7379069 | 258103.9 | -0.5973983 | 104445.4 | 104.4454 | 0.129071 | 117.9263 | 0.1213952 | 12.13952
8604 | 2.581677 | 0.7394835 | 258133.9 | -0.5976548 | 104668.6 | 104.6686 | 0.12908385 | 118.1796 | 0.1214066 | 12.14066
8605 | 2.581476 | 0.7363647 | 258163.9 | -0.597681 | 104227.1 | 104.2271 | 0.1290738 | 117.6801 | 0.1213977 | 12.13977
8606 | 2.581977 | 0.7382075 | 258193.9 | -0.5979146 | 104488 | 104.488 | 0.12909885 | 117.9772 | 0.1214198 | 12.14198
8607 | 2.582477 | 0.7394249 | 258223.9 | -0.5981103 | 104660.3 | 104.6603 | 0.12912385 | 118.1744 | 0.121442 | 12.1442
8608 | 2.582476 | 0.7375617 | 258253.9 | -0.598192 | 104396.6 | 104.3966 | 0.1291238 | 117.8766 | 0.1214419 | 12.14419
8609 | 2.582977 | 0.7371927 | 258283.9 | -0.5983387 | 104344.3 | 104.3443 | 0.12914885 | 117.8203 | 0.1214641 | 12.14641
8610 | 2.583477 | 0.7386717 | 258313.9 | -0.5985637 | 104553.7 | 104.5537 | 0.12917385 | 118.0593 | 0.1214863 | 12.14863
8611 | 2.583477 | 0.736823 | 258343.9 | -0.5986291 | 104292 | 104.292 | 0.12917385 | 117.7638 | 0.1214863 | 12.14863
8612 | 2.583966 | 0.7369212 | 258373.9 | -0.5987539 | 104305.9 | 104.3059 | 0.1291983 | 117.782 | 0.1215079 | 12.15079
8613 | 2.584377 | 0.7383829 | 258403.9 | -0.5989677 | 104512.8 | 104.5128 | 0.12921885 | 118.0178 | 0.1215261 | 12.15261
8614 | 2.584477 | 0.737448 | 258433.9 | -0.5990676 | 104380.5 | 104.3805 | 0.12922385 | 117.8689 | 0.1215305 | 12.15305
8615 | 2.584977 | 0.7385882 | 258463.9 | -0.5993139 | 104541.9 | 104.5419 | 0.12924885 | 118.0538 | 0.1215527 | 12.15527
8616 | 2.584977 | 0.7375009 | 258493.9 | -0.5994078 | 104388 | 104.388 | 0.12924885 | 117.88 | 0.1215527 | 12.15527
8617 | 2.585477 | 0.7378279 | 258523.9 | -0.599585 | 104434.2 | 104.4342 | 0.12927385 | 117.9349 | 0.1215748 | 12.15748
8618 | 2.585977 | 0.7391037 | 258553.9 | -0.5997532 | 104614.8 | 104.6148 | 0.12929885 | 118.1414 | 0.121597 | 12.1597
8619 | 2.585977 | 0.7378957 | 258583.9 | -0.5998988 | 104443.8 | 104.4438 | 0.12929885 | 117.9483 | 0.121597 | 12.1597
8620 | 2.586472 | 0.7379999 | 258613.9 | -0.6000354 | 104458.6 | 104.4586 | 0.1293236 | 117.9675 | 0.1216189 | 12.16189
8621 | 2.586716 | 0.7389996 | 258643.9 | -0.6002924 | 104600.1 | 104.6001 | 0.1293358 | 118.1286 | 0.1216297 | 12.16297
8622 | 2.586977 | 0.7369681 | 258673.9 | -0.6003188 | 104312.5 | 104.3125 | 0.12934885 | 117.8052 | 0.1216412 | 12.16412
8623 | 2.587177 | 0.7382005 | 258703.9 | -0.6005816 | 104487 | 104.487 | 0.12935885 | 118.0033 | 0.1216501 | 12.16501
8624 | 2.587477 | 0.7383558 | 258733.9 | -0.6006806 | 104509 | 104.509 | 0.12937385 | 118.0297 | 0.1216634 | 12.16634
8625 | 2.587476 | 0.7365417 | 258763.9 | -0.6007944 | 104252.2 | 104.2522 | 0.1293738 | 117.7397 | 0.1216633 | 12.16633
8626 | 2.587977 | 0.7379186 | 258793.9 | -0.6009971 | 104447.1 | 104.4471 | 0.12939885 | 117.9624 | 0.1216855 | 12.16855
8627 | 2.588477 | 0.7380319 | 258823.9 | -0.6011637 | 104463.1 | 104.4631 | 0.12942385 | 117.9831 | 0.1217076 | 12.17076
8628 | 2.588977 | 0.7391403 | 258853.9 | -0.6013904 | 104620 | 104.62 | 0.12944885 | 118.1629 | 0.1217298 | 12.17298
8629 | 2.588977 | 0.7377699 | 258883.9 | -0.6014523 | 104426 | 104.426 | 0.12944885 | 117.9439 | 0.1217298 | 12.17298
8630 | 2.589371 | 0.7375483 | 258913.9 | -0.6015702 | 104394.7 | 104.3947 | 0.12946855 | 117.9105 | 0.1217472 | 12.17472
8631 | 2.589937 | 0.7395144 | 258943.9 | -0.6018279 | 104673 | 104.673 | 0.12949685 | 118.2278 | 0.1217723 | 12.17723
8632 | 2.589978 | 0.7389489 | 258973.9 | -0.6019557 | 104592.9 | 104.5929 | 0.1294989 | 118.1376 | 0.1217741 | 12.17741
8633 | 2.590477 | 0.7386621 | 259003.9 | -0.6020983 | 104552.3 | 104.5523 | 0.12952385 | 118.0943 | 0.1217962 | 12.17962
8634 | 2.590478 | 0.7392133 | 259033.9 | -0.6022733 | 104630.3 | 104.6303 | 0.1295239 | 118.1825 | 0.1217962 | 12.17962
8635 | 2.590977 | 0.7379805 | 259063.9 | -0.6023722 | 104455.8 | 104.4558 | 0.12954885 | 117.988 | 0.1218183 | 12.18183
8636 | 2.590977 | 0.7381519 | 259093.9 | -0.6025336 | 104480.1 | 104.4801 | 0.12954885 | 118.0154 | 0.1218183 | 12.18183
8637 | 2.591467 | 0.7377852 | 259123.9 | -0.6027321 | 104428.2 | 104.4282 | 0.12957335 | 117.9593 | 0.12184 | 12.184
8638 | 2.591977 | 0.7385833 | 259153.9 | -0.6028644 | 104541.2 | 104.5412 | 0.12959885 | 118.0896 | 0.1218626 | 12.18626
8639 | 2.591977 | 0.7375307 | 259183.9 | -0.6030056 | 104392.2 | 104.3922 | 0.12959885 | 117.9213 | 0.1218626 | 12.18626
8640 | 2.591976 | 0.7366276 | 259213.9 | -0.6031206 | 104264.3 | 104.2643 | 0.1295988 | 117.7769 | 0.1218625 | 12.18625
8641 | 2.592477 | 0.7374547 | 259243.9 | -0.6032467 | 104381.4 | 104.3814 | 0.12962385 | 117.9117 | 0.1218847 | 12.18847
8642 | 2.592977 | 0.7377787 | 259273.9 | -0.6034178 | 104427.3 | 104.4273 | 0.12964885 | 117.9662 | 0.1219068 | 12.19068
8643 | 2.593477 | 0.7399006 | 259303.9 | -0.6036745 | 104727.6 | 104.7276 | 0.12967385 | 118.308 | 0.121929 | 12.1929
8644 | 2.593477 | 0.7381646 | 259333.9 | -0.6037936 | 104481.9 | 104.4819 | 0.12967385 | 118.0305 | 0.121929 | 12.1929
8645 | 2.593977 | 0.7393746 | 259363.9 | -0.6039593 | 104653.2 | 104.6532 | 0.12969885 | 118.2266 | 0.1219511 | 12.19511
8646 | 2.594103 | 0.7387438 | 259393.9 | -0.6040976 | 104563.9 | 104.5639 | 0.12970515 | 118.1264 | 0.1219567 | 12.19567
8647 | 2.594477 | 0.7380311 | 259423.9 | -0.6042051 | 104463 | 104.463 | 0.12972385 | 118.0143 | 0.1219732 | 12.19732
8648 | 2.594518 | 0.7379651 | 259453.9 | -0.6044202 | 104453.7 | 104.4537 | 0.1297259 | 118.004 | 0.121975 | 12.1975
8649 | 2.594977 | 0.7375329 | 259483.9 | -0.6044922 | 104392.5 | 104.3925 | 0.12974885 | 117.9373 | 0.1219954 | 12.19954
8650 | 2.595477 | 0.7376437 | 259513.9 | -0.6046515 | 104408.2 | 104.4082 | 0.12977385 | 117.9576 | 0.1220175 | 12.20175
8651 | 2.595477 | 0.7380879 | 259543.9 | -0.6048185 | 104471 | 104.471 | 0.12977385 | 118.0286 | 0.1220175 | 12.20175
8652 | 2.595977 | 0.7384102 | 259573.9 | -0.6050097 | 104516.7 | 104.5167 | 0.12979885 | 118.0828 | 0.1220396 | 12.20396
8653 | 2.595978 | 0.7365567 | 259603.9 | -0.6050799 | 104254.3 | 104.2543 | 0.1297989 | 117.7864 | 0.1220397 | 12.20397
8654 | 2.596477 | 0.7381591 | 259633.9 | -0.6052936 | 104481.1 | 104.4811 | 0.12982385 | 118.0453 | 0.1220617 | 12.20617
8655 | 2.596716 | 0.7374988 | 259663.9 | -0.6054489 | 104387.7 | 104.3877 | 0.1298358 | 117.9409 | 0.1220723 | 12.20723
8656 | 2.597079 | 0.7386068 | 259693.9 | -0.6056477 | 104544.5 | 104.5445 | 0.12985395 | 118.12 | 0.1220884 | 12.20884
8657 | 2.596976 | 0.7353642 | 259723.9 | -0.6056522 | 104085.5 | 104.0855 | 0.1298488 | 117.6009 | 0.1220838 | 12.20838
8658 | 2.597978 | 0.7384689 | 259753.9 | -0.6059129 | 104525 | 104.525 | 0.1298989 | 118.1026 | 0.1221282 | 12.21282
8659 | 2.597977 | 0.7384762 | 259783.9 | -0.606056 | 104526 | 104.526 | 0.12989885 | 118.1038 | 0.1221281 | 12.21281
8660 | 2.598005 | 0.7364686 | 259813.9 | -0.6062458 | 104241.8 | 104.2418 | 0.12990025 | 117.7829 | 0.1221294 | 12.21294
8661 | 2.598476 | 0.7370813 | 259843.9 | -0.6064016 | 104328.6 | 104.3286 | 0.1299238 | 117.8833 | 0.1221502 | 12.21502
8662 | 2.598978 | 0.7392502 | 259873.9 | -0.6065612 | 104635.6 | 104.6356 | 0.1299489 | 118.2328 | 0.1221724 | 12.21724
8663 | 2.598977 | 0.7377201 | 259903.9 | -0.6067165 | 104419 | 104.419 | 0.12994885 | 117.9881 | 0.1221724 | 12.21724
8664 | 2.599477 | 0.7371657 | 259933.9 | -0.6068404 | 104340.5 | 104.3405 | 0.12997385 | 117.902 | 0.1221945 | 12.21945
8665 | 2.599978 | 0.7383937 | 259963.9 | -0.6069728 | 104514.3 | 104.5143 | 0.1299989 | 118.1011 | 0.1222167 | 12.22167
8666 | 2.60002 | 0.7382967 | 259993.9 | -0.6071221 | 104500.6 | 104.5006 | 0.130001 | 118.0858 | 0.1222185 | 12.22185
8667 | 2.600477 | 0.7378407 | 260023.9 | -0.6072596 | 104436.1 | 104.4361 | 0.13002385 | 118.0152 | 0.1222387 | 12.22387
8668 | 2.600977 | 0.7395548 | 260053.9 | -0.6075023 | 104678.7 | 104.6787 | 0.13004885 | 118.292 | 0.1222609 | 12.22609
8669 | 2.600977 | 0.738593 | 260083.9 | -0.6076412 | 104542.5 | 104.5425 | 0.13004885 | 118.1382 | 0.1222609 | 12.22609
8670 | 2.601314 | 0.7374281 | 260113.9 | -0.6077065 | 104377.7 | 104.3777 | 0.1300657 | 117.9536 | 0.1222758 | 12.22758
8671 | 2.601477 | 0.7384264 | 260143.9 | -0.6079401 | 104519 | 104.519 | 0.13007385 | 118.1141 | 0.122283 | 12.2283
8672 | 2.601495 | 0.7359341 | 260173.9 | -0.608047 | 104166.2 | 104.1662 | 0.13007475 | 117.7156 | 0.1222838 | 12.22838
8673 | 2.602477 | 0.7390702 | 260203.9 | -0.6082644 | 104610.1 | 104.6101 | 0.13012385 | 118.2223 | 0.1223272 | 12.23272
8674 | 2.602455 | 0.7365733 | 260233.9 | -0.608402 | 104256.7 | 104.2567 | 0.13012275 | 117.8228 | 0.1223263 | 12.23263
8675 | 2.602777 | 0.7374021 | 260263.9 | -0.6084937 | 104374 | 104.374 | 0.13013885 | 117.9571 | 0.1223405 | 12.23405
8676 | 2.602977 | 0.7376243 | 260293.9 | -0.6087069 | 104405.4 | 104.4054 | 0.13014885 | 117.9937 | 0.1223493 | 12.23493
8677 | 2.603474 | 0.7379183 | 260323.9 | -0.6088884 | 104447 | 104.447 | 0.1301737 | 118.0433 | 0.1223713 | 12.23713
8678 | 2.603608 | 0.7378758 | 260353.9 | -0.6090242 | 104441 | 104.441 | 0.1301804 | 118.0372 | 0.1223773 | 12.23773
8679 | 2.603977 | 0.7380545 | 260383.9 | -0.6091698 | 104466.3 | 104.4663 | 0.13019885 | 118.0677 | 0.1223936 | 12.23936
8680 | 2.604478 | 0.7391337 | 260413.9 | -0.6093349 | 104619.1 | 104.6191 | 0.1302239 | 118.243 | 0.1224158 | 12.24158
8681 | 2.604478 | 0.7368309 | 260443.9 | -0.6094862 | 104293.1 | 104.2931 | 0.1302239 | 117.8746 | 0.1224158 | 12.24158
8682 | 2.604977 | 0.7394023 | 260473.9 | -0.6097099 | 104657.1 | 104.6571 | 0.13024885 | 118.2885 | 0.1224378 | 12.24378
8683 | 2.605479 | 0.739673 | 260503.9 | -0.6098284 | 104695.4 | 104.6954 | 0.13027395 | 118.3345 | 0.12246 | 12.246
8684 | 2.605477 | 0.7386111 | 260533.9 | -0.6099609 | 104545.1 | 104.5451 | 0.13027385 | 118.1646 | 0.1224599 | 12.24599
8685 | 2.605978 | 0.7387038 | 260563.9 | -0.6101118 | 104558.2 | 104.5582 | 0.1302989 | 118.182 | 0.1224821 | 12.24821
8686 | 2.606079 | 0.7383186 | 260593.9 | -0.610237 | 104503.7 | 104.5037 | 0.13030395 | 118.1209 | 0.1224866 | 12.24866
8687 | 2.606477 | 0.7373266 | 260623.9 | -0.6104083 | 104363.3 | 104.3633 | 0.13032385 | 117.9643 | 0.1225042 | 12.25042
8688 | 2.606476 | 0.7370631 | 260653.9 | -0.6105736 | 104326 | 104.326 | 0.1303238 | 117.9221 | 0.1225041 | 12.25041
8689 | 2.60698 | 0.739015 | 260683.9 | -0.6107421 | 104602.3 | 104.6023 | 0.130349 | 118.2371 | 0.1225264 | 12.25264
8690 | 2.607477 | 0.7374859 | 260713.9 | -0.6109092 | 104385.8 | 104.3858 | 0.13037385 | 117.995 | 0.1225484 | 12.25484
8691 | 2.607477 | 0.7367122 | 260743.9 | -0.6109948 | 104276.3 | 104.2763 | 0.13037385 | 117.8712 | 0.1225484 | 12.25484
8692 | 2.607977 | 0.7371626 | 260773.9 | -0.6111857 | 104340.1 | 104.3401 | 0.13039885 | 117.9459 | 0.1225705 | 12.25705
8693 | 2.607977 | 0.7367833 | 260803.9 | -0.6113001 | 104286.4 | 104.2864 | 0.13039885 | 117.8852 | 0.1225705 | 12.25705
8694 | 2.608478 | 0.7372469 | 260833.9 | -0.6114094 | 104352 | 104.352 | 0.1304239 | 117.962 | 0.1225927 | 12.25927
8695 | 2.608977 | 0.7377773 | 260863.9 | -0.6116344 | 104427.1 | 104.4271 | 0.13044885 | 118.0495 | 0.1226148 | 12.26148
8696 | 2.608977 | 0.7381444 | 260893.9 | -0.6117839 | 104479 | 104.479 | 0.13044885 | 118.1082 | 0.1226148 | 12.26148
8697 | 2.609477 | 0.7370048 | 260923.9 | -0.6119301 | 104317.7 | 104.3177 | 0.13047385 | 117.9285 | 0.1226369 | 12.26369
8698 | 2.609482 | 0.7371932 | 260953.9 | -0.6120653 | 104344.4 | 104.3444 | 0.1304741 | 117.9586 | 0.1226371 | 12.26371
8699 | 2.609977 | 0.7381805 | 260983.9 | -0.6122774 | 104484.1 | 104.4841 | 0.13049885 | 118.1192 | 0.122659 | 12.2659
8700 | 2.610479 | 0.7379078 | 261013.9 | -0.6123565 | 104445.5 | 104.4455 | 0.13052395 | 118.0782 | 0.1226812 | 12.26812
8701 | 2.610477 | 0.7373955 | 261043.9 | -0.6125801 | 104373 | 104.373 | 0.13052385 | 117.9962 | 0.1226811 | 12.26811
8702 | 2.610978 | 0.7381896 | 261073.9 | -0.6127258 | 104485.4 | 104.4854 | 0.1305489 | 118.1259 | 0.1227033 | 12.27033
8703 | 2.611018 | 0.7374939 | 261103.9 | -0.6128674 | 104387 | 104.387 | 0.1305509 | 118.0148 | 0.122705 | 12.2705
8704 | 2.611477 | 0.735792 | 261133.9 | -0.6129251 | 104146.1 | 104.1461 | 0.13057385 | 117.7448 | 0.1227253 | 12.27253
8705 | 2.611505 | 0.7367185 | 261163.9 | -0.6131351 | 104277.2 | 104.2772 | 0.13057525 | 117.8932 | 0.1227266 | 12.27266
8706 | 2.611977 | 0.7368344 | 261193.9 | -0.6132748 | 104293.6 | 104.2936 | 0.13059885 | 117.9142 | 0.1227474 | 12.27474
8707 | 2.612477 | 0.7371018 | 261223.9 | -0.6134075 | 104331.5 | 104.3315 | 0.13062385 | 117.9596 | 0.1227696 | 12.27696
8708 | 2.612477 | 0.7375105 | 261253.9 | -0.6136392 | 104389.3 | 104.3893 | 0.13062385 | 118.025 | 0.1227696 | 12.27696
8709 | 2.612977 | 0.7377644 | 261283.9 | -0.6138147 | 104425.3 | 104.4253 | 0.13064885 | 118.0683 | 0.1227917 | 12.27917
8710 | 2.613477 | 0.7378699 | 261313.9 | -0.6139504 | 104440.2 | 104.4402 | 0.13067385 | 118.0878 | 0.1228138 | 12.28138
8711 | 2.613522 | 0.7382821 | 261343.9 | -0.6141341 | 104498.5 | 104.4985 | 0.1306761 | 118.154 | 0.1228158 | 12.28158
8712 | 2.61396 | 0.736809 | 261373.9 | -0.6141462 | 104290 | 104.29 | 0.130698 | 117.9205 | 0.1228351 | 12.28351
8713 | 2.613976 | 0.7365135 | 261403.9 | -0.6143526 | 104248.2 | 104.2482 | 0.1306988 | 117.8733 | 0.1228358 | 12.28358
8714 | 2.614477 | 0.7371597 | 261433.9 | -0.614532 | 104339.7 | 104.3397 | 0.13072385 | 117.9793 | 0.122858 | 12.2858
8715 | 2.6149 | 0.737159 | 261463.9 | -0.6146362 | 104339.6 | 104.3396 | 0.130745 | 117.9814 | 0.1228767 | 12.28767
8716 | 2.615478 | 0.738802 | 261493.9 | -0.6148661 | 104572.1 | 104.5721 | 0.1307739 | 118.2474 | 0.1229023 | 12.29023
8717 | 2.615477 | 0.738473 | 261523.9 | -0.614988 | 104525.5 | 104.5255 | 0.13077385 | 118.1948 | 0.1229022 | 12.29022
8718 | 2.615616 | 0.7372731 | 261553.9 | -0.6150796 | 104355.7 | 104.3557 | 0.1307808 | 118.0034 | 0.1229084 | 12.29084
8719 | 2.615978 | 0.7366274 | 261583.9 | -0.615185 | 104264.3 | 104.2643 | 0.1307989 | 117.902 | 0.1229244 | 12.29244
8720 | 2.616477 | 0.7378955 | 261613.9 | -0.615474 | 104443.8 | 104.4438 | 0.13082385 | 118.1075 | 0.1229464 | 12.29464
8721 | 2.61695 | 0.739337 | 261643.9 | -0.6156104 | 104647.8 | 104.6478 | 0.1308475 | 118.3407 | 0.1229674 | 12.29674
8722 | 2.616977 | 0.7375127 | 261673.9 | -0.615733 | 104389.6 | 104.3896 | 0.13084885 | 118.0489 | 0.1229685 | 12.29685
8723 | 2.61702 | 0.7371948 | 261703.9 | -0.6158757 | 104344.6 | 104.3446 | 0.130851 | 117.9982 | 0.1229704 | 12.29704
8724 | 2.617477 | 0.7373595 | 261733.9 | -0.6160357 | 104367.9 | 104.3679 | 0.13087385 | 118.027 | 0.1229907 | 12.29907
8725 | 2.617977 | 0.7385179 | 261763.9 | -0.6162664 | 104531.9 | 104.5319 | 0.13089885 | 118.215 | 0.1230128 | 12.30128
8726 | 2.618397 | 0.7382617 | 261793.9 | -0.6163933 | 104495.6 | 104.4956 | 0.13091985 | 118.1762 | 0.1230313 | 12.30313
8727 | 2.618339 | 0.7365953 | 261823.9 | -0.6165022 | 104259.8 | 104.2598 | 0.13091695 | 117.9091 | 0.1230288 | 12.30288
8728 | 2.618477 | 0.7367782 | 261853.9 | -0.6166298 | 104285.7 | 104.2857 | 0.13092385 | 117.9391 | 0.1230349 | 12.30349
8729 | 2.618977 | 0.7365383 | 261883.9 | -0.6167597 | 104251.7 | 104.2517 | 0.13094885 | 117.9033 | 0.123057 | 12.3057
8730 | 2.619477 | 0.7389676 | 261913.9 | -0.6169964 | 104595.6 | 104.5956 | 0.13097385 | 118.2948 | 0.1230791 | 12.30791
8731 | 2.619478 | 0.7374384 | 261943.9 | -0.6171302 | 104379.1 | 104.3791 | 0.1309739 | 118.05 | 0.1230791 | 12.30791
8732 | 2.619977 | 0.737504 | 261973.9 | -0.6172407 | 104388.4 | 104.3884 | 0.13099885 | 118.0632 | 0.1231012 | 12.31012
8733 | 2.619977 | 0.7364538 | 262003.9 | -0.6173499 | 104239.7 | 104.2397 | 0.13099885 | 117.895 | 0.1231012 | 12.31012
8734 | 2.620477 | 0.7368296 | 262033.9 | -0.6175299 | 104292.9 | 104.2929 | 0.13102385 | 117.9578 | 0.1231233 | 12.31233
8735 | 2.620974 | 0.7379223 | 262063.9 | -0.6177514 | 104447.6 | 104.4476 | 0.1310487 | 118.1353 | 0.1231453 | 12.31453
8736 | 2.620987 | 0.7378798 | 262093.9 | -0.6179374 | 104441.6 | 104.4416 | 0.13104935 | 118.1286 | 0.1231458 | 12.31458
8737 | 2.621467 | 0.7373527 | 262123.9 | -0.6179566 | 104367 | 104.367 | 0.13107335 | 118.0467 | 0.123167 | 12.3167
8738 | 2.621477 | 0.7377996 | 262153.9 | -0.6181559 | 104430.2 | 104.4302 | 0.13107385 | 118.1183 | 0.1231675 | 12.31675
8739 | 2.621977 | 0.7380369 | 262183.9 | -0.6182902 | 104463.8 | 104.4638 | 0.13109885 | 118.1589 | 0.1231896 | 12.31896
8740 | 2.622477 | 0.7390342 | 262213.9 | -0.6185715 | 104605 | 104.605 | 0.13112385 | 118.3212 | 0.1232117 | 12.32117
8741 | 2.622477 | 0.7379268 | 262243.9 | -0.6186644 | 104448.2 | 104.4482 | 0.13112385 | 118.1439 | 0.1232117 | 12.32117
8742 | 2.622977 | 0.7377661 | 262273.9 | -0.618856 | 104425.5 | 104.4255 | 0.13114885 | 118.1208 | 0.1232338 | 12.32338
8743 | 2.623478 | 0.7395068 | 262303.9 | -0.6190524 | 104671.9 | 104.6719 | 0.1311739 | 118.4021 | 0.1232559 | 12.32559
8744 | 2.623477 | 0.7377132 | 262333.9 | -0.6190977 | 104418 | 104.418 | 0.13117385 | 118.1149 | 0.1232559 | 12.32559
8745 | 2.623482 | 0.7376089 | 262363.9 | -0.6193081 | 104403.2 | 104.4032 | 0.1311741 | 118.0982 | 0.1232561 | 12.32561
8746 | 2.623977 | 0.7385285 | 262393.9 | -0.6194893 | 104533.4 | 104.5334 | 0.13119885 | 118.2481 | 0.123278 | 12.3278
8747 | 2.624347 | 0.7375738 | 262423.9 | -0.619628 | 104398.3 | 104.3983 | 0.13121735 | 118.0971 | 0.1232944 | 12.32944
8748 | 2.624979 | 0.7398945 | 262453.9 | -0.619859 | 104726.8 | 104.7268 | 0.13124895 | 118.472 | 0.1233223 | 12.33223
8749 | 2.624977 | 0.7390632 | 262483.9 | -0.6200347 | 104609.1 | 104.6091 | 0.13124885 | 118.3389 | 0.1233222 | 12.33222
8750 | 2.625477 | 0.7388813 | 262513.9 | -0.6201499 | 104583.3 | 104.5833 | 0.13127385 | 118.3124 | 0.1233443 | 12.33443
8751 | 2.625477 | 0.7369263 | 262543.9 | -0.6202021 | 104306.6 | 104.3066 | 0.13127385 | 117.9994 | 0.1233443 | 12.33443
8752 | 2.625977 | 0.7385253 | 262573.9 | -0.6203955 | 104533 | 104.533 | 0.13129885 | 118.258 | 0.1233664 | 12.33664
8753 | 2.626477 | 0.7398052 | 262603.9 | -0.620609 | 104714.1 | 104.7141 | 0.13132385 | 118.4656 | 0.1233885 | 12.33885
8754 | 2.626477 | 0.7377141 | 262633.9 | -0.6206517 | 104418.1 | 104.4181 | 0.13132385 | 118.1307 | 0.1233885 | 12.33885
8755 | 2.626958 | 0.7378682 | 262663.9 | -0.6208587 | 104439.9 | 104.4399 | 0.1313479 | 118.1579 | 0.1234098 | 12.34098
8756 | 2.627474 | 0.7404314 | 262693.9 | -0.6211356 | 104802.7 | 104.8027 | 0.1313737 | 118.5711 | 0.1234326 | 12.34326
8757 | 2.627477 | 0.7385034 | 262723.9 | -0.6211768 | 104529.9 | 104.5299 | 0.13137385 | 118.2623 | 0.1234327 | 12.34327
8758 | 2.62758 | 0.7385979 | 262753.9 | -0.6213712 | 104543.2 | 104.5432 | 0.131379 | 118.278 | 0.1234372 | 12.34372
8759 | 2.627977 | 0.7378362 | 262783.9 | -0.6214989 | 104435.4 | 104.4354 | 0.13139885 | 118.1581 | 0.1234548 | 12.34548
8760 | 2.62802 | 0.7374146 | 262813.9 | -0.6216208 | 104375.7 | 104.3757 | 0.131401 | 118.0908 | 0.1234567 | 12.34567
8761 | 2.628477 | 0.7381267 | 262843.9 | -0.6217833 | 104476.5 | 104.4765 | 0.13142385 | 118.2072 | 0.1234769 | 12.34769
8762 | 2.628977 | 0.7392651 | 262873.9 | -0.6219856 | 104637.7 | 104.6377 | 0.13144885 | 118.3922 | 0.123499 | 12.3499
8763 | 2.629477 | 0.7400952 | 262903.9 | -0.6221843 | 104755.2 | 104.7552 | 0.13147385 | 118.5277 | 0.1235211 | 12.35211
8764 | 2.629477 | 0.7378094 | 262933.9 | -0.6222515 | 104431.6 | 104.4316 | 0.13147385 | 118.1616 | 0.1235211 | 12.35211
8765 | 2.629967 | 0.7382944 | 262963.9 | -0.6223871 | 104500.3 | 104.5003 | 0.13149835 | 118.2419 | 0.1235427 | 12.35427
8766 | 2.629977 | 0.7387398 | 262993.9 | -0.6225866 | 104563.3 | 104.5633 | 0.13149885 | 118.3133 | 0.1235432 | 12.35432
8767 | 2.630478 | 0.7395749 | 263023.9 | -0.6227995 | 104681.5 | 104.6815 | 0.1315239 | 118.4496 | 0.1235653 | 12.35653
8768 | 2.630799 | 0.7390186 | 263053.9 | -0.6229336 | 104602.8 | 104.6028 | 0.13153995 | 118.3622 | 0.1235795 | 12.35795
8769 | 2.630977 | 0.7380898 | 263083.9 | -0.6230381 | 104471.3 | 104.4713 | 0.13154885 | 118.2144 | 0.1235874 | 12.35874
8770 | 2.631477 | 0.740793 | 263113.9 | -0.6233029 | 104853.9 | 104.8539 | 0.13157385 | 118.65 | 0.1236095 | 12.36095
8771 | 2.631477 | 0.7378905 | 263143.9 | -0.6233644 | 104443.1 | 104.4431 | 0.13157385 | 118.1851 | 0.1236095 | 12.36095
8772 | 2.631977 | 0.7381362 | 263173.9 | -0.6235445 | 104477.9 | 104.4779 | 0.13159885 | 118.227 | 0.1236315 | 12.36315
8773 | 2.632477 | 0.7398644 | 263203.9 | -0.6237507 | 104722.5 | 104.7225 | 0.13162385 | 118.5065 | 0.1236536 | 12.36536
8774 | 2.632477 | 0.7372452 | 263233.9 | -0.6237498 | 104351.8 | 104.3518 | 0.13162385 | 118.0869 | 0.1236536 | 12.36536
8775 | 2.632967 | 0.7390978 | 263263.9 | -0.6239814 | 104614 | 104.614 | 0.13164835 | 118.3862 | 0.1236753 | 12.36753
8776 | 2.633378 | 0.7400215 | 263293.9 | -0.6241954 | 104744.7 | 104.7447 | 0.1316689 | 118.5364 | 0.1236934 | 12.36934
8777 | 2.633477 | 0.7389928 | 263323.9 | -0.624311 | 104599.1 | 104.5991 | 0.13167385 | 118.3721 | 0.1236978 | 12.36978
8778 | 2.63354 | 0.7389315 | 263353.9 | -0.6244963 | 104590.4 | 104.5904 | 0.131677 | 118.3626 | 0.1237006 | 12.37006
8779 | 2.634277 | 0.7406533 | 263383.9 | -0.6246654 | 104834.2 | 104.8342 | 0.13171385 | 118.6423 | 0.1237332 | 12.37332
8780 | 2.634435 | 0.7391 | 263413.9 | -0.6248165 | 104614.3 | 104.6143 | 0.13172175 | 118.3943 | 0.1237401 | 12.37401
8781 | 2.634477 | 0.7394511 | 263443.9 | -0.6249939 | 104664 | 104.664 | 0.13172385 | 118.4507 | 0.123742 | 12.3742
8782 | 2.634977 | 0.7400066 | 263473.9 | -0.625105 | 104742.6 | 104.7426 | 0.13174885 | 118.5423 | 0.1237641 | 12.37641
8783 | 2.634977 | 0.7380307 | 263503.9 | -0.6252391 | 104462.9 | 104.4629 | 0.13174885 | 118.2258 | 0.1237641 | 12.37641
8784 | 2.635717 | 0.7404638 | 263533.9 | -0.6255106 | 104807.3 | 104.8073 | 0.13178585 | 118.6195 | 0.1237968 | 12.37968
8785 | 2.635964 | 0.738259 | 263563.9 | -0.6255901 | 104495.3 | 104.4953 | 0.1317982 | 118.2675 | 0.1238077 | 12.38077
8786 | 2.635978 | 0.7383432 | 263593.9 | -0.6257577 | 104507.2 | 104.5072 | 0.1317989 | 118.2811 | 0.1238083 | 12.38083
8787 | 2.636477 | 0.7387137 | 263623.9 | -0.6259066 | 104559.6 | 104.5596 | 0.13182385 | 118.3431 | 0.1238304 | 12.38304
8788 | 2.636978 | 0.7391883 | 263653.9 | -0.6260515 | 104626.8 | 104.6268 | 0.1318489 | 118.4217 | 0.1238525 | 12.38525
8789 | 2.636978 | 0.7373158 | 263683.9 | -0.6261978 | 104361.8 | 104.3618 | 0.1318489 | 118.1217 | 0.1238525 | 12.38525
8790 | 2.637277 | 0.7380046 | 263713.9 | -0.6262912 | 104459.2 | 104.4592 | 0.13186385 | 118.2336 | 0.1238657 | 12.38657
8791 | 2.637477 | 0.7373266 | 263743.9 | -0.6264291 | 104363.3 | 104.3633 | 0.13187385 | 118.1261 | 0.1238745 | 12.38745
8792 | 2.637938 | 0.7370661 | 263773.9 | -0.6265783 | 104326.4 | 104.3264 | 0.1318969 | 118.0867 | 0.1238949 | 12.38949
8793 | 2.638156 | 0.7383003 | 263803.9 | -0.6267862 | 104501.1 | 104.5011 | 0.1319078 | 118.2856 | 0.1239045 | 12.39045
8794 | 2.638477 | 0.7387369 | 263833.9 | -0.6269652 | 104562.9 | 104.5629 | 0.13192385 | 118.3572 | 0.1239187 | 12.39187
8795 | 2.638978 | 0.739814 | 263863.9 | -0.6271795 | 104715.4 | 104.7154 | 0.1319489 | 118.5324 | 0.1239408 | 12.39408
8796 | 2.639408 | 0.7394811 | 263893.9 | -0.6273115 | 104668.2 | 104.6682 | 0.1319704 | 118.4813 | 0.1239598 | 12.39598
8797 | 2.639477 | 0.7382592 | 263923.9 | -0.6273987 | 104495.3 | 104.4953 | 0.13197385 | 118.2859 | 0.1239629 | 12.39629
8798 | 2.639876 | 0.7380663 | 263953.9 | -0.6274984 | 104468 | 104.468 | 0.1319938 | 118.2571 | 0.1239805 | 12.39805
8799 | 2.639977 | 0.7369736 | 263983.9 | -0.6276255 | 104313.3 | 104.3133 | 0.13199885 | 118.0826 | 0.123985 | 12.3985
8800 | 2.640177 | 0.7372922 | 264013.9 | -0.627914 | 104358.4 | 104.3584 | 0.13200885 | 118.1346 | 0.1239938 | 12.39938
8801 | 2.640477 | 0.7384129 | 264043.9 | -0.628015 | 104517 | 104.517 | 0.13202385 | 118.3158 | 0.124007 | 12.4007
8802 | 2.640977 | 0.737705 | 264073.9 | -0.6281487 | 104416.8 | 104.4168 | 0.13204885 | 118.205 | 0.1240291 | 12.40291
8803 | 2.640978 | 0.7373891 | 264103.9 | -0.6282941 | 104372.1 | 104.3721 | 0.1320489 | 118.1544 | 0.1240292 | 12.40292
8804 | 2.641477 | 0.7386707 | 264133.9 | -0.628502 | 104553.5 | 104.5535 | 0.13207385 | 118.3623 | 0.1240512 | 12.40512
8805 | 2.641839 | 0.7376992 | 264163.9 | -0.6286579 | 104416 | 104.416 | 0.13209195 | 118.2085 | 0.1240672 | 12.40672
8806 | 2.641977 | 0.7377302 | 264193.9 | -0.6287621 | 104420.4 | 104.4204 | 0.13209885 | 118.2142 | 0.1240733 | 12.40733
8807 | 2.642478 | 0.7371065 | 264223.9 | -0.6288707 | 104332.1 | 104.3321 | 0.1321239 | 118.1169 | 0.1240954 | 12.40954
8808 | 2.642579 | 0.7380185 | 264253.9 | -0.629041 | 104461.2 | 104.4612 | 0.13212895 | 118.2636 | 0.1240999 | 12.40999
8809 | 2.642977 | 0.7393149 | 264283.9 | -0.6292648 | 104644.7 | 104.6447 | 0.13214885 | 118.4734 | 0.1241175 | 12.41175
8810 | 2.643478 | 0.7396542 | 264313.9 | -0.6294404 | 104692.7 | 104.6927 | 0.1321739 | 118.5304 | 0.1241396 | 12.41396
8811 | 2.643677 | 0.7388916 | 264343.9 | -0.6295698 | 104584.8 | 104.5848 | 0.13218385 | 118.4092 | 0.1241484 | 12.41484
8812 | 2.643978 | 0.7388709 | 264373.9 | -0.6296951 | 104581.9 | 104.5819 | 0.1321989 | 118.4075 | 0.1241617 | 12.41617
8813 | 2.643978 | 0.7344598 | 264403.9 | -0.6296856 | 103957.5 | 103.9575 | 0.1321989 | 117.7006 | 0.1241617 | 12.41617
8814 | 2.644299 | 0.7367614 | 264433.9 | -0.6299452 | 104283.3 | 104.2833 | 0.13221495 | 118.0711 | 0.1241758 | 12.41758
8815 | 2.644976 | 0.738058 | 264463.9 | -0.6301094 | 104466.8 | 104.4668 | 0.1322488 | 118.2824 | 0.1242057 | 12.42057
8816 | 2.644977 | 0.7368987 | 264493.9 | -0.630176 | 104302.7 | 104.3027 | 0.13224885 | 118.0966 | 0.1242058 | 12.42058
8817 | 2.645477 | 0.7377895 | 264523.9 | -0.6304165 | 104428.8 | 104.4288 | 0.13227385 | 118.242 | 0.1242279 | 12.42279
8818 | 2.645977 | 0.739676 | 264553.9 | -0.6306393 | 104695.8 | 104.6958 | 0.13229885 | 118.547 | 0.1242499 | 12.42499
8819 | 2.645977 | 0.739003 | 264583.9 | -0.6307283 | 104600.6 | 104.6006 | 0.13229885 | 118.4391 | 0.1242499 | 12.42499
8820 | 2.646435 | 0.7376478 | 264613.9 | -0.6308405 | 104408.7 | 104.4087 | 0.13232175 | 118.2243 | 0.1242702 | 12.42702
8821 | 2.646477 | 0.7375408 | 264643.9 | -0.6309892 | 104393.6 | 104.3936 | 0.13232385 | 118.2074 | 0.124272 | 12.4272
8822 | 2.646977 | 0.7380325 | 264673.9 | -0.6311967 | 104463.2 | 104.4632 | 0.13234885 | 118.2888 | 0.1242941 | 12.42941
8823 | 2.647047 | 0.7376651 | 264703.9 | -0.6313047 | 104411.2 | 104.4112 | 0.13235235 | 118.2303 | 0.1242972 | 12.42972
8824 | 2.647477 | 0.7373703 | 264733.9 | -0.6314322 | 104369.5 | 104.3695 | 0.13237385 | 118.1853 | 0.1243162 | 12.43162
8825 | 2.647967 | 0.7375613 | 264763.9 | -0.6316528 | 104396.5 | 104.3965 | 0.13239835 | 118.2184 | 0.1243378 | 12.43378
8826 | 2.647977 | 0.7376763 | 264793.9 | -0.6317555 | 104412.8 | 104.4128 | 0.13239885 | 118.2369 | 0.1243383 | 12.43383
8827 | 2.647976 | 0.7353159 | 264823.9 | -0.631852 | 104078.7 | 104.0787 | 0.1323988 | 117.8586 | 0.1243382 | 12.43382
8828 | 2.648738 | 0.7377724 | 264853.9 | -0.6320745 | 104426.4 | 104.4264 | 0.1324369 | 118.2563 | 0.1243719 | 12.43719
8829 | 2.648937 | 0.7365745 | 264883.9 | -0.6321125 | 104256.8 | 104.2568 | 0.13244685 | 118.0653 | 0.1243806 | 12.43806
8830 | 2.649477 | 0.7391104 | 264913.9 | -0.6324398 | 104615.8 | 104.6158 | 0.13247385 | 118.4746 | 0.1244045 | 12.44045
8831 | 2.649477 | 0.7376361 | 264943.9 | -0.6325372 | 104407.1 | 104.4071 | 0.13247385 | 118.2383 | 0.1244045 | 12.44045
8832 | 2.649977 | 0.7379789 | 264973.9 | -0.6327116 | 104455.6 | 104.4556 | 0.13249885 | 118.2959 | 0.1244266 | 12.44266
8833 | 2.649977 | 0.7364932 | 265003.9 | -0.6327705 | 104245.3 | 104.2453 | 0.13249885 | 118.0577 | 0.1244266 | 12.44266
8834 | 2.650477 | 0.7380463 | 265033.9 | -0.6330327 | 104465.2 | 104.4652 | 0.13252385 | 118.3093 | 0.1244486 | 12.44486
8835 | 2.650977 | 0.738988 | 265063.9 | -0.633234 | 104598.4 | 104.5984 | 0.13254885 | 118.4628 | 0.1244707 | 12.44707
8836 | 2.651197 | 0.7386044 | 265093.9 | -0.6333424 | 104544.1 | 104.5441 | 0.13255985 | 118.4025 | 0.1244804 | 12.44804
8837 | 2.651477 | 0.7387523 | 265123.9 | -0.633524 | 104565.1 | 104.5651 | 0.13257385 | 118.4277 | 0.1244928 | 12.44928
8838 | 2.651977 | 0.7385384 | 265153.9 | -0.6336626 | 104534.8 | 104.5348 | 0.13259885 | 118.396 | 0.1245149 | 12.45149
8839 | 2.651977 | 0.7384041 | 265183.9 | -0.633779 | 104515.8 | 104.5158 | 0.13259885 | 118.3745 | 0.1245149 | 12.45149
8840 | 2.652197 | 0.7377483 | 265213.9 | -0.6339487 | 104423 | 104.423 | 0.13260985 | 118.2705 | 0.1245246 | 12.45246
8841 | 2.652478 | 0.7374033 | 265243.9 | -0.6341043 | 104374.1 | 104.3741 | 0.1326239 | 118.2166 | 0.124537 | 12.4537
8842 | 2.652977 | 0.7380301 | 265273.9 | -0.6342736 | 104462.9 | 104.4629 | 0.13264885 | 118.3197 | 0.124559 | 12.4559
8843 | 2.653478 | 0.7390059 | 265303.9 | -0.6344396 | 104601 | 104.601 | 0.1326739 | 118.4788 | 0.1245811 | 12.45811
8844 | 2.653777 | 0.74019 | 265333.9 | -0.6346346 | 104768.6 | 104.7686 | 0.13268885 | 118.6702 | 0.1245943 | 12.45943
8845 | 2.653534 | 0.7370436 | 265363.9 | -0.6347331 | 104323.2 | 104.3232 | 0.1326767 | 118.1645 | 0.1245836 | 12.45836
8846 | 2.653977 | 0.7373462 | 265393.9 | -0.6348439 | 104366.1 | 104.3661 | 0.13269885 | 118.2153 | 0.1246031 | 12.46031
8847 | 2.654477 | 0.7382439 | 265423.9 | -0.6350359 | 104493.1 | 104.4931 | 0.13272385 | 118.3619 | 0.1246252 | 12.46252
8848 | 2.654684 | 0.7385421 | 265453.9 | -0.6352294 | 104535.3 | 104.5353 | 0.1327342 | 118.4107 | 0.1246344 | 12.46344
8849 | 2.654899 | 0.7368454 | 265483.9 | -0.635276 | 104295.2 | 104.2952 | 0.13274495 | 118.1398 | 0.1246438 | 12.46438
8850 | 2.655468 | 0.7388905 | 265513.9 | -0.6355442 | 104584.6 | 104.5846 | 0.1327734 | 118.4707 | 0.124669 | 12.4669
8851 | 2.655477 | 0.7367124 | 265543.9 | -0.6356084 | 104276.3 | 104.2763 | 0.13277385 | 118.1215 | 0.1246694 | 12.46694
8852 | 2.655977 | 0.7383145 | 265573.9 | -0.6358479 | 104503.1 | 104.5031 | 0.13279885 | 118.381 | 0.1246914 | 12.46914
8853 | 2.656467 | 0.7397807 | 265603.9 | -0.6360745 | 104710.6 | 104.7106 | 0.13282335 | 118.6187 | 0.1247131 | 12.47131
8854 | 2.656966 | 0.7407727 | 265633.9 | -0.6362228 | 104851.1 | 104.8511 | 0.1328483 | 118.7803 | 0.1247351 | 12.47351
8855 | 2.656799 | 0.7382621 | 265663.9 | -0.6362925 | 104495.7 | 104.4957 | 0.13283995 | 118.3769 | 0.1247277 | 12.47277
8856 | 2.656977 | 0.7393262 | 265693.9 | -0.6364722 | 104646.3 | 104.6463 | 0.13284885 | 118.5485 | 0.1247356 | 12.47356
8857 | 2.656998 | 0.7369443 | 265723.9 | -0.6365168 | 104309.2 | 104.3092 | 0.1328499 | 118.1666 | 0.1247365 | 12.47365
8858 | 2.657477 | 0.7385447 | 265753.9 | -0.6367812 | 104535.7 | 104.5357 | 0.13287385 | 118.4258 | 0.1247576 | 12.47576
8859 | 2.657977 | 0.7366645 | 265783.9 | -0.6368456 | 104269.6 | 104.2696 | 0.13289885 | 118.1269 | 0.1247797 | 12.47797
8860 | 2.657978 | 0.7366732 | 265813.9 | -0.6369789 | 104270.8 | 104.2708 | 0.1328989 | 118.1283 | 0.1247797 | 12.47797
8861 | 2.658477 | 0.7368481 | 265843.9 | -0.6371816 | 104295.6 | 104.2956 | 0.13292385 | 118.1589 | 0.1248018 | 12.48018
8862 | 2.658876 | 0.7377561 | 265873.9 | -0.6373973 | 104424.1 | 104.4241 | 0.1329438 | 118.3066 | 0.1248194 | 12.48194
8863 | 2.658995 | 0.7384759 | 265903.9 | -0.6375759 | 104526 | 104.526 | 0.13294975 | 118.4227 | 0.1248246 | 12.48246
8864 | 2.659376 | 0.7368429 | 265933.9 | -0.6375805 | 104294.8 | 104.2948 | 0.1329688 | 118.1628 | 0.1248414 | 12.48414
8865 | 2.659716 | 0.7378744 | 265963.9 | -0.6378196 | 104440.8 | 104.4408 | 0.1329858 | 118.33 | 0.1248564 | 12.48564
8866 | 2.660408 | 0.740474 | 265993.9 | -0.6380917 | 104808.8 | 104.8088 | 0.1330204 | 118.7505 | 0.124887 | 12.4887
8867 | 2.660467 | 0.7378306 | 266023.9 | -0.6380981 | 104434.6 | 104.4346 | 0.13302335 | 118.3269 | 0.1248896 | 12.48896
8868 | 2.660978 | 0.7397618 | 266053.9 | -0.6383731 | 104708 | 104.708 | 0.1330489 | 118.6392 | 0.1249121 | 12.49121
8869 | 2.660977 | 0.7392727 | 266083.9 | -0.638521 | 104638.7 | 104.6387 | 0.13304885 | 118.5608 | 0.1249121 | 12.49121
8870 | 2.661477 | 0.7388224 | 266113.9 | -0.6386721 | 104575 | 104.575 | 0.13307385 | 118.4912 | 0.1249342 | 12.49342
8871 | 2.661935 | 0.7399164 | 266143.9 | -0.6388506 | 104729.9 | 104.7299 | 0.13309675 | 118.6691 | 0.1249544 | 12.49544
8872 | 2.661977 | 0.7387758 | 266173.9 | -0.638974 | 104568.4 | 104.5684 | 0.13309885 | 118.4863 | 0.1249562 | 12.49562
8873 | 2.662477 | 0.7397935 | 266203.9 | -0.6391469 | 104712.5 | 104.7125 | 0.13312385 | 118.6522 | 0.1249783 | 12.49783
8874 | 2.662477 | 0.7375013 | 266233.9 | -0.6392416 | 104388 | 104.388 | 0.13312385 | 118.2845 | 0.1249783 | 12.49783
8875 | 2.662847 | 0.7381444 | 266263.9 | -0.6393452 | 104479 | 104.479 | 0.13314235 | 118.3896 | 0.1249946 | 12.49946
8876 | 2.662977 | 0.738976 | 266293.9 | -0.6395712 | 104596.7 | 104.5967 | 0.13314885 | 118.5237 | 0.1250004 | 12.50004
8877 | 2.663477 | 0.7387851 | 266323.9 | -0.6396982 | 104569.7 | 104.5697 | 0.13317385 | 118.4957 | 0.1250224 | 12.50224
8878 | 2.663478 | 0.737735 | 266353.9 | -0.6398492 | 104421.1 | 104.4211 | 0.1331739 | 118.3273 | 0.1250225 | 12.50225
8879 | 2.663977 | 0.739905 | 266383.9 | -0.6400577 | 104728.2 | 104.7282 | 0.13319885 | 118.6779 | 0.1250445 | 12.50445
8880 | 2.664034 | 0.7373262 | 266413.9 | -0.6401289 | 104363.2 | 104.3632 | 0.1332017 | 118.2646 | 0.125047 | 12.5047
8881 | 2.664697 | 0.7395954 | 266443.9 | -0.64035 | 104684.4 | 104.6844 | 0.13323485 | 118.632 | 0.1250762 | 12.50762
8882 | 2.664598 | 0.7374005 | 266473.9 | -0.6404136 | 104373.7 | 104.3737 | 0.1332299 | 118.2794 | 0.1250719 | 12.50719
8883 | 2.665478 | 0.7396212 | 266503.9 | -0.640649 | 104688.1 | 104.6881 | 0.1332739 | 118.6403 | 0.1251107 | 12.51107
8884 | 2.665477 | 0.7378136 | 266533.9 | -0.6407605 | 104432.2 | 104.4322 | 0.13327385 | 118.3503 | 0.1251107 | 12.51107
8885 | 2.665977 | 0.7389148 | 266563.9 | -0.640932 | 104588.1 | 104.5881 | 0.13329885 | 118.5296 | 0.1251327 | 12.51327
8886 | 2.665977 | 0.7377451 | 266593.9 | -0.6410622 | 104422.5 | 104.4225 | 0.13329885 | 118.3419 | 0.1251327 | 12.51327
8887 | 2.666477 | 0.7385033 | 266623.9 | -0.6412208 | 104529.8 | 104.5298 | 0.13332385 | 118.4662 | 0.1251548 | 12.51548
8888 | 2.666972 | 0.7390739 | 266653.9 | -0.6414067 | 104610.6 | 104.6106 | 0.1333486 | 118.5603 | 0.1251766 | 12.51766
8889 | 2.667055 | 0.7393585 | 266683.9 | -0.6416328 | 104650.9 | 104.6509 | 0.13335275 | 118.6064 | 0.1251803 | 12.51803
8890 | 2.667478 | 0.739144 | 266713.9 | -0.6417289 | 104620.5 | 104.6205 | 0.1333739 | 118.5742 | 0.1251989 | 12.51989
8891 | 2.667976 | 0.7409152 | 266743.9 | -0.6419235 | 104871.2 | 104.8712 | 0.1333988 | 118.8609 | 0.1252209 | 12.52209
8892 | 2.667977 | 0.739765 | 266773.9 | -0.6420374 | 104708.4 | 104.7084 | 0.13339885 | 118.6764 | 0.125221 | 12.5221
8893 | 2.668408 | 0.7388806 | 266803.9 | -0.6421775 | 104583.2 | 104.5832 | 0.1334204 | 118.5368 | 0.12524 | 12.524
8894 | 2.668198 | 0.7365734 | 266833.9 | -0.6421651 | 104256.7 | 104.2567 | 0.1334099 | 118.1655 | 0.1252307 | 12.52307
8895 | 2.668977 | 0.7395354 | 266863.9 | -0.6424957 | 104675.9 | 104.6759 | 0.13344885 | 118.6448 | 0.1252651 | 12.52651
8896 | 2.668977 | 0.7377219 | 266893.9 | -0.6425534 | 104419.2 | 104.4192 | 0.13344885 | 118.3539 | 0.1252651 | 12.52651
8897 | 2.669477 | 0.7380772 | 266923.9 | -0.6427343 | 104469.5 | 104.4695 | 0.13347385 | 118.4135 | 0.1252871 | 12.52871
8898 | 2.669977 | 0.7394127 | 266953.9 | -0.6429417 | 104658.6 | 104.6586 | 0.13349885 | 118.6304 | 0.1253092 | 12.53092
8899 | 2.670141 | 0.7401235 | 266983.9 | -0.643163 | 104759.2 | 104.7592 | 0.13350705 | 118.7453 | 0.1253164 | 12.53164
8900 | 2.670478 | 0.7389495 | 267013.9 | -0.6432503 | 104593 | 104.593 | 0.1335239 | 118.5587 | 0.1253313 | 12.53313
8901 | 2.670477 | 0.738605 | 267043.9 | -0.6433321 | 104544.2 | 104.5442 | 0.13352385 | 118.5034 | 0.1253312 | 12.53312
8902 | 2.670978 | 0.7396643 | 267073.9 | -0.6436018 | 104694.2 | 104.6942 | 0.1335489 | 118.676 | 0.1253533 | 12.53533
8903 | 2.671477 | 0.7407079 | 267103.9 | -0.6438189 | 104841.9 | 104.8419 | 0.13357385 | 118.846 | 0.1253753 | 12.53753
8904 | 2.671477 | 0.7394926 | 267133.9 | -0.6438532 | 104669.9 | 104.6699 | 0.13357385 | 118.651 | 0.1253753 | 12.53753
8905 | 2.671478 | 0.7379296 | 267163.9 | -0.6440026 | 104448.6 | 104.4486 | 0.1335739 | 118.4002 | 0.1253754 | 12.53754
8906 | 2.671977 | 0.7362699 | 267193.9 | -0.6440553 | 104213.7 | 104.2137 | 0.13359885 | 118.1365 | 0.1253974 | 12.53974
8907 | 2.672477 | 0.7384655 | 267223.9 | -0.6442978 | 104524.5 | 104.5245 | 0.13362385 | 118.4915 | 0.1254194 | 12.54194
8908 | 2.672477 | 0.7376097 | 267253.9 | -0.6444283 | 104403.4 | 104.4034 | 0.13362385 | 118.3541 | 0.1254194 | 12.54194
8909 | 2.672977 | 0.7398355 | 267283.9 | -0.6446574 | 104718.4 | 104.7184 | 0.13364885 | 118.7139 | 0.1254415 | 12.54415
8910 | 2.672978 | 0.7375689 | 267313.9 | -0.6447363 | 104397.6 | 104.3976 | 0.1336489 | 118.3502 | 0.1254415 | 12.54415
8911 | 2.673955 | 0.7406413 | 267343.9 | -0.6450377 | 104832.5 | 104.8325 | 0.13369775 | 118.8483 | 0.1254846 | 12.54846
8912 | 2.673977 | 0.7405569 | 267373.9 | -0.6451215 | 104820.5 | 104.8205 | 0.13369885 | 118.8349 | 0.1254856 | 12.54856
8913 | 2.674371 | 0.7395393 | 267403.9 | -0.6452991 | 104676.5 | 104.6765 | 0.13371855 | 118.6737 | 0.125503 | 12.5503
8914 | 2.674477 | 0.738606 | 267433.9 | -0.6454185 | 104544.4 | 104.5444 | 0.13372385 | 118.5244 | 0.1255077 | 12.55077
8915 | 2.674977 | 0.7405201 | 267463.9 | -0.6456212 | 104815.3 | 104.8153 | 0.13374885 | 118.8342 | 0.1255297 | 12.55297
8916 | 2.675347 | 0.7406213 | 267493.9 | -0.6457456 | 104829.6 | 104.8296 | 0.13376735 | 118.8524 | 0.125546 | 12.5546
8917 | 2.675477 | 0.7390841 | 267523.9 | -0.6458843 | 104612 | 104.612 | 0.13377385 | 118.6064 | 0.1255518 | 12.55518
8918 | 2.675955 | 0.7402225 | 267553.9 | -0.6461565 | 104773.2 | 104.7732 | 0.13379775 | 118.7916 | 0.1255728 | 12.55728
8919 | 2.675978 | 0.7394105 | 267583.9 | -0.6461969 | 104658.2 | 104.6582 | 0.1337989 | 118.6614 | 0.1255739 | 12.55739
8920 | 2.676477 | 0.7396984 | 267613.9 | -0.6463428 | 104699 | 104.699 | 0.13382385 | 118.7102 | 0.1255959 | 12.55959
8921 | 2.676477 | 0.738077 | 267643.9 | -0.6464424 | 104469.5 | 104.4695 | 0.13382385 | 118.45 | 0.1255959 | 12.55959
8922 | 2.676847 | 0.7379009 | 267673.9 | -0.64656 | 104444.6 | 104.4446 | 0.13384235 | 118.4237 | 0.1256122 | 12.56122
8923 | 2.677376 | 0.7393116 | 267703.9 | -0.6468089 | 104644.2 | 104.6442 | 0.1338688 | 118.6528 | 0.1256355 | 12.56355
8924 | 2.677477 | 0.7397763 | 267733.9 | -0.6469404 | 104710 | 104.71 | 0.13387385 | 118.728 | 0.12564 | 12.564
8925 | 2.677977 | 0.7385883 | 267763.9 | -0.6471109 | 104541.9 | 104.5419 | 0.13389885 | 118.5399 | 0.125662 | 12.5662
8926 | 2.677981 | 0.7391464 | 267793.9 | -0.6472421 | 104620.9 | 104.6209 | 0.13389905 | 118.6295 | 0.1256622 | 12.56622
8927 | 2.678478 | 0.7386774 | 267823.9 | -0.6473875 | 104554.5 | 104.5545 | 0.1339239 | 118.5568 | 0.1256841 | 12.56841
8928 | 2.678477 | 0.7383016 | 267853.9 | -0.64757 | 104501.3 | 104.5013 | 0.13392385 | 118.4965 | 0.1256841 | 12.56841
8929 | 2.678988 | 0.7393053 | 267883.9 | -0.6477929 | 104643.4 | 104.6434 | 0.1339494 | 118.6603 | 0.1257066 | 12.57066
8930 | 2.679477 | 0.7391094 | 267913.9 | -0.6478818 | 104615.6 | 104.6156 | 0.13397385 | 118.6314 | 0.1257281 | 12.57281
8931 | 2.679477 | 0.7393709 | 267943.9 | -0.648033 | 104652.6 | 104.6526 | 0.13397385 | 118.6734 | 0.1257281 | 12.57281
8932 | 2.679978 | 0.739494 | 267973.9 | -0.6481929 | 104670.1 | 104.6701 | 0.1339989 | 118.6957 | 0.1257502 | 12.57502
8933 | 2.68045 | 0.7396129 | 268003.9 | -0.6483569 | 104686.9 | 104.6869 | 0.1340225 | 118.7173 | 0.125771 | 12.5771
8934 | 2.680477 | 0.7387074 | 268033.9 | -0.6485374 | 104558.7 | 104.5587 | 0.13402385 | 118.5721 | 0.1257722 | 12.57722
8935 | 2.680977 | 0.7391018 | 268063.9 | -0.6486613 | 104614.6 | 104.6146 | 0.13404885 | 118.638 | 0.1257943 | 12.57943
8936 | 2.680977 | 0.738906 | 268093.9 | -0.6487849 | 104586.8 | 104.5868 | 0.13404885 | 118.6066 | 0.1257943 | 12.57943
8937 | 2.681477 | 0.7390422 | 268123.9 | -0.6489439 | 104606.1 | 104.6061 | 0.13407385 | 118.6311 | 0.1258163 | 12.58163
8938 | 2.681979 | 0.740984 | 268153.9 | -0.6491506 | 104881 | 104.881 | 0.13409895 | 118.9454 | 0.1258385 | 12.58385
8939 | 2.681977 | 0.7380981 | 268183.9 | -0.6492183 | 104472.5 | 104.4725 | 0.13409885 | 118.4821 | 0.1258384 | 12.58384
8940 | 2.68208 | 0.7387679 | 268213.9 | -0.6494435 | 104567.3 | 104.5673 | 0.134104 | 118.5902 | 0.1258429 | 12.58429
8941 | 2.682477 | 0.7391818 | 268243.9 | -0.649648 | 104625.9 | 104.6259 | 0.13412385 | 118.6587 | 0.1258604 | 12.58604
8942 | 2.682977 | 0.7395661 | 268273.9 | -0.6497566 | 104680.3 | 104.6803 | 0.13414885 | 118.723 | 0.1258825 | 12.58825
8943 | 2.683216 | 0.7394565 | 268303.9 | -0.6499655 | 104664.8 | 104.6648 | 0.1341608 | 118.7067 | 0.125893 | 12.5893
8944 | 2.683477 | 0.7398213 | 268333.9 | -0.6501439 | 104716.4 | 104.7164 | 0.13417385 | 118.7666 | 0.1259045 | 12.59045
8945 | 2.683977 | 0.7400959 | 268363.9 | -0.6503025 | 104755.3 | 104.7553 | 0.13419885 | 118.8133 | 0.1259265 | 12.59265
8946 | 2.683977 | 0.7382032 | 268393.9 | -0.6503826 | 104487.4 | 104.4874 | 0.13419885 | 118.5094 | 0.1259265 | 12.59265
8947 | 2.684478 | 0.7406572 | 268423.9 | -0.6506037 | 104834.7 | 104.8347 | 0.1342239 | 118.906 | 0.1259486 | 12.59486
8948 | 2.68496 | 0.739244 | 268453.9 | -0.6507028 | 104634.7 | 104.6347 | 0.134248 | 118.6817 | 0.1259699 | 12.59699
8949 | 2.684977 | 0.7379059 | 268483.9 | -0.6508318 | 104445.3 | 104.4453 | 0.13424885 | 118.4669 | 0.1259706 | 12.59706
8950 | 2.685477 | 0.7398928 | 268513.9 | -0.6510562 | 104726.5 | 104.7265 | 0.13427385 | 118.7885 | 0.1259927 | 12.59927
8951 | 2.685477 | 0.7387866 | 268543.9 | -0.6511506 | 104569.9 | 104.5699 | 0.13427385 | 118.6109 | 0.1259927 | 12.59927
8952 | 2.685978 | 0.7401297 | 268573.9 | -0.6513659 | 104760 | 104.76 | 0.1342989 | 118.8292 | 0.1260148 | 12.60148
8953 | 2.685977 | 0.7380449 | 268603.9 | -0.6514444 | 104465 | 104.465 | 0.13429885 | 118.4945 | 0.1260147 | 12.60147
8954 | 2.686477 | 0.7399303 | 268633.9 | -0.651661 | 104731.8 | 104.7318 | 0.13432385 | 118.7998 | 0.1260367 | 12.60367
8955 | 2.686965 | 0.7390134 | 268663.9 | -0.6517709 | 104602 | 104.602 | 0.13434825 | 118.6551 | 0.1260583 | 12.60583
8956 | 2.687478 | 0.7411281 | 268693.9 | -0.652054 | 104901.4 | 104.9014 | 0.1343739 | 118.9974 | 0.1260809 | 12.60809
8957 | 2.687477 | 0.7394642 | 268723.9 | -0.652095 | 104665.8 | 104.6658 | 0.13437385 | 118.7302 | 0.1260808 | 12.60808
8958 | 2.687654 | 0.739039 | 268753.9 | -0.6522629 | 104605.7 | 104.6057 | 0.1343827 | 118.6629 | 0.1260886 | 12.60886
8959 | 2.687977 | 0.7393923 | 268783.9 | -0.6524354 | 104655.7 | 104.6557 | 0.13439885 | 118.7213 | 0.1261029 | 12.61029
8960 | 2.688477 | 0.7391177 | 268813.9 | -0.6525629 | 104616.8 | 104.6168 | 0.13442385 | 118.6798 | 0.1261249 | 12.61249
8961 | 2.688477 | 0.738444 | 268843.9 | -0.6526487 | 104521.4 | 104.5214 | 0.13442385 | 118.5716 | 0.1261249 | 12.61249
8962 | 2.688979 | 0.7392749 | 268873.9 | -0.6528171 | 104639.1 | 104.6391 | 0.13444895 | 118.7077 | 0.126147 | 12.6147
8963 | 2.688977 | 0.737883 | 268903.9 | -0.6529511 | 104442 | 104.442 | 0.13444885 | 118.4842 | 0.1261469 | 12.61469
8964 | 2.689679 | 0.7405162 | 268933.9 | -0.6532429 | 104814.7 | 104.8147 | 0.13448395 | 118.9107 | 0.1261779 | 12.61779
8965 | 2.689716 | 0.7385074 | 268963.9 | -0.6533163 | 104530.4 | 104.5304 | 0.1344858 | 118.5883 | 0.1261795 | 12.61795
8966 | 2.689977 | 0.7369454 | 268993.9 | -0.6534138 | 104309.3 | 104.3093 | 0.13449885 | 118.3388 | 0.126191 | 12.6191
8967 | 2.690401 | 0.7381722 | 269023.9 | -0.6535965 | 104483 | 104.483 | 0.13452005 | 118.538 | 0.1262097 | 12.62097
8968 | 2.690478 | 0.7371882 | 269053.9 | -0.6537418 | 104343.7 | 104.3437 | 0.1345239 | 118.3804 | 0.1262131 | 12.62131
8969 | 2.690977 | 0.7373236 | 269083.9 | -0.6538709 | 104362.9 | 104.3629 | 0.13454885 | 118.4048 | 0.1262351 | 12.62351
8970 | 2.69108 | 0.7381936 | 269113.9 | -0.6540475 | 104486 | 104.486 | 0.134554 | 118.545 | 0.1262396 | 12.62396
8971 | 2.691863 | 0.7397384 | 269143.9 | -0.6542791 | 104704.7 | 104.7047 | 0.13459315 | 118.7972 | 0.1262741 | 12.62741
8972 | 2.691977 | 0.7391285 | 269173.9 | -0.6543954 | 104618.3 | 104.6183 | 0.13459885 | 118.6998 | 0.1262792 | 12.62792
8973 | 2.692034 | 0.7390924 | 269203.9 | -0.6545663 | 104613.2 | 104.6132 | 0.1346017 | 118.6943 | 0.1262817 | 12.62817
8974 | 2.692477 | 0.7378812 | 269233.9 | -0.6546547 | 104441.8 | 104.4418 | 0.13462385 | 118.5021 | 0.1263012 | 12.63012
8975 | 2.692534 | 0.7377286 | 269263.9 | -0.6548499 | 104420.2 | 104.4202 | 0.1346267 | 118.4779 | 0.1263037 | 12.63037
8976 | 2.693177 | 0.7397655 | 269293.9 | -0.6550512 | 104708.5 | 104.7085 | 0.13465885 | 118.8084 | 0.126332 | 12.6332
8977 | 2.693299 | 0.737764 | 269323.9 | -0.6551061 | 104425.2 | 104.4252 | 0.13466495 | 118.4876 | 0.1263374 | 12.63374
8978 | 2.693656 | 0.7387062 | 269353.9 | -0.6552533 | 104558.6 | 104.5586 | 0.1346828 | 118.6408 | 0.1263531 | 12.63531
8979 | 2.693977 | 0.739051 | 269383.9 | -0.6555037 | 104607.4 | 104.6074 | 0.13469885 | 118.6979 | 0.1263673 | 12.63673
8980 | 2.694072 | 0.7381573 | 269413.9 | -0.6556298 | 104480.9 | 104.4809 | 0.1347036 | 118.5548 | 0.1263715 | 12.63715
8981 | 2.694579 | 0.7395185 | 269443.9 | -0.6558251 | 104673.5 | 104.6735 | 0.13472895 | 118.7761 | 0.1263938 | 12.63938
8982 | 2.694977 | 0.7392743 | 269473.9 | -0.6559424 | 104639 | 104.639 | 0.13474885 | 118.7389 | 0.1264113 | 12.64113
8983 | 2.695478 | 0.7399603 | 269503.9 | -0.6560622 | 104736.1 | 104.7361 | 0.1347739 | 118.8518 | 0.1264334 | 12.64334
8984 | 2.695477 | 0.7401638 | 269533.9 | -0.6562436 | 104764.9 | 104.7649 | 0.13477385 | 118.8844 | 0.1264334 | 12.64334
8985 | 2.695979 | 0.7399897 | 269563.9 | -0.6563793 | 104740.2 | 104.7402 | 0.13479895 | 118.8591 | 0.1264555 | 12.64555
8986 | 2.695977 | 0.7380975 | 269593.9 | -0.6565006 | 104472.4 | 104.4724 | 0.13479885 | 118.5552 | 0.1264554 | 12.64554
8987 | 2.69645 | 0.738371 | 269623.9 | -0.6566042 | 104511.1 | 104.5111 | 0.1348225 | 118.6016 | 0.1264763 | 12.64763
8988 | 2.696477 | 0.7381296 | 269653.9 | -0.6567751 | 104476.9 | 104.4769 | 0.13482385 | 118.5629 | 0.1264774 | 12.64774
8989 | 2.696763 | 0.7370445 | 269683.9 | -0.6569272 | 104323.4 | 104.3234 | 0.13483815 | 118.3901 | 0.12649 | 12.649
8990 | 2.697478 | 0.7386535 | 269713.9 | -0.6571144 | 104551.1 | 104.5511 | 0.1348739 | 118.6523 | 0.1265215 | 12.65215
8991 | 2.697478 | 0.7383243 | 269743.9 | -0.657286 | 104504.5 | 104.5045 | 0.1348739 | 118.5994 | 0.1265215 | 12.65215
8992 | 2.697909 | 0.737885 | 269773.9 | -0.6574783 | 104442.3 | 104.4423 | 0.13489545 | 118.5311 | 0.1265405 | 12.65405
8993 | 2.697978 | 0.7369787 | 269803.9 | -0.6575065 | 104314 | 104.314 | 0.1348989 | 118.3859 | 0.1265436 | 12.65436
8994 | 2.698477 | 0.7380801 | 269833.9 | -0.6577359 | 104469.9 | 104.4699 | 0.13492385 | 118.5654 | 0.1265656 | 12.65656
8995 | 2.698476 | 0.7361768 | 269863.9 | -0.6578068 | 104200.5 | 104.2005 | 0.1349238 | 118.2597 | 0.1265655 | 12.65655
8996 | 2.699018 | 0.7389529 | 269893.9 | -0.6581353 | 104593.5 | 104.5935 | 0.1349509 | 118.7085 | 0.1265894 | 12.65894
8997 | 2.699477 | 0.7378655 | 269923.9 | -0.6581852 | 104439.6 | 104.4396 | 0.13497385 | 118.5362 | 0.1266096 | 12.66096
8998 | 2.699979 | 0.7397962 | 269953.9 | -0.6583912 | 104712.8 | 104.7128 | 0.13499895 | 118.849 | 0.1266317 | 12.66317
8999 | 2.699978 | 0.7399169 | 269983.9 | -0.6585739 | 104729.9 | 104.7299 | 0.1349989 | 118.8683 | 0.1266317 | 12.66317
9000 | 2.699983 | 0.7371027 | 270013.9 | -0.6586301 | 104331.6 | 104.3316 | 0.13499915 | 118.4163 | 0.1266319 | 12.66319
9001 | 2.700758 | 0.7401236 | 270043.9 | -0.6589049 | 104759.2 | 104.7592 | 0.1350379 | 118.9056 | 0.126666 | 12.6666
9002 | 2.700977 | 0.7381202 | 270073.9 | -0.6589857 | 104475.6 | 104.4756 | 0.13504885 | 118.5849 | 0.1266757 | 12.66757
9003 | 2.700978 | 0.7360995 | 270103.9 | -0.6590191 | 104189.6 | 104.1896 | 0.1350489 | 118.2603 | 0.1266757 | 12.66757
9004 | 2.701477 | 0.7383804 | 270133.9 | -0.6593002 | 104512.4 | 104.5124 | 0.13507385 | 118.6293 | 0.1266977 | 12.66977
9005 | 2.701937 | 0.7387723 | 270163.9 | -0.659434 | 104567.9 | 104.5679 | 0.13509685 | 118.6947 | 0.126718 | 12.6718
9006 | 2.701977 | 0.7387319 | 270193.9 | -0.6595775 | 104562.2 | 104.5622 | 0.13509885 | 118.6884 | 0.1267197 | 12.67197
9007 | 2.702477 | 0.7381952 | 270223.9 | -0.659743 | 104486.2 | 104.4862 | 0.13512385 | 118.6048 | 0.1267418 | 12.67418
9008 | 2.702478 | 0.7375025 | 270253.9 | -0.6599155 | 104388.2 | 104.3882 | 0.1351239 | 118.4935 | 0.1267418 | 12.67418
9009 | 2.702977 | 0.7411114 | 270283.9 | -0.6601657 | 104899 | 104.899 | 0.13514885 | 119.076 | 0.1267638 | 12.67638
9010 | 2.702978 | 0.7364157 | 270313.9 | -0.6601528 | 104234.4 | 104.2344 | 0.1351489 | 118.3215 | 0.1267638 | 12.67638
9011 | 2.703758 | 0.7404677 | 270343.9 | -0.6604863 | 104807.9 | 104.8079 | 0.1351879 | 118.9766 | 0.1267982 | 12.67982
9012 | 2.703977 | 0.7391363 | 270373.9 | -0.6605908 | 104619.4 | 104.6194 | 0.13519885 | 118.7639 | 0.1268078 | 12.68078
9013 | 2.704018 | 0.7394261 | 270403.9 | -0.6607656 | 104660.5 | 104.6605 | 0.1352009 | 118.8106 | 0.1268096 | 12.68096
9014 | 2.704477 | 0.7398411 | 270433.9 | -0.6609443 | 104719.2 | 104.7192 | 0.13522385 | 118.8797 | 0.1268299 | 12.68299
9015 | 2.704977 | 0.7393615 | 270463.9 | -0.6610749 | 104651.3 | 104.6513 | 0.13524885 | 118.8053 | 0.1268519 | 12.68519
9016 | 2.705055 | 0.7396975 | 270493.9 | -0.6612937 | 104698.9 | 104.6989 | 0.13525275 | 118.8597 | 0.1268553 | 12.68553
9017 | 2.705477 | 0.738964 | 270523.9 | -0.661336 | 104595 | 104.595 | 0.13527385 | 118.744 | 0.1268739 | 12.68739
9018 | 2.705716 | 0.7395788 | 270553.9 | -0.6615288 | 104682.1 | 104.6821 | 0.1352858 | 118.8441 | 0.1268844 | 12.68844
9019 | 2.705977 | 0.7393948 | 270583.9 | -0.6616551 | 104656 | 104.656 | 0.13529885 | 118.8159 | 0.1268959 | 12.68959
9020 | 2.706479 | 0.7392796 | 270613.9 | -0.6617708 | 104639.7 | 104.6397 | 0.13532395 | 118.8 | 0.126918 | 12.6918
9021 | 2.706579 | 0.7396259 | 270643.9 | -0.6619378 | 104688.7 | 104.6887 | 0.13532895 | 118.8561 | 0.1269224 | 12.69224
9022 | 2.706977 | 0.7396219 | 270673.9 | -0.6620891 | 104688.2 | 104.6882 | 0.13534885 | 118.8576 | 0.12694 | 12.694
9023 | 2.707477 | 0.739693 | 270703.9 | -0.6622665 | 104698.2 | 104.6982 | 0.13537385 | 118.8716 | 0.126962 | 12.6962
9024 | 2.707477 | 0.7391037 | 270733.9 | -0.6624005 | 104614.8 | 104.6148 | 0.13537385 | 118.7769 | 0.126962 | 12.6962
9025 | 2.707546 | 0.7384931 | 270763.9 | -0.6624961 | 104528.4 | 104.5284 | 0.1353773 | 118.6792 | 0.126965 | 12.6965
9026 | 2.707977 | 0.740058 | 270793.9 | -0.6627298 | 104749.9 | 104.7499 | 0.13539885 | 118.9329 | 0.126984 | 12.6984
9027 | 2.707977 | 0.7368407 | 270823.9 | -0.6627906 | 104294.5 | 104.2945 | 0.13539885 | 118.4159 | 0.126984 | 12.6984
9028 | 2.708476 | 0.7379748 | 270853.9 | -0.6630205 | 104455 | 104.455 | 0.1354238 | 118.6007 | 0.127006 | 12.7006
9029 | 2.70942 | 0.7418836 | 270883.9 | -0.6632695 | 105008.3 | 105.0083 | 0.135471 | 119.2339 | 0.1270475 | 12.70475
9030 | 2.708976 | 0.7383188 | 270913.9 | -0.6632991 | 104503.7 | 104.5037 | 0.1354488 | 118.6586 | 0.127028 | 12.7028
9031 | 2.709476 | 0.7396178 | 270943.9 | -0.6635348 | 104687.6 | 104.6876 | 0.1354738 | 118.87 | 0.12705 | 12.705
9032 | 2.709876 | 0.7387868 | 270973.9 | -0.6636083 | 104570 | 104.57 | 0.1354938 | 118.7385 | 0.1270676 | 12.70676
9033 | 2.710478 | 0.7421474 | 271003.9 | -0.6639328 | 105045.6 | 105.0456 | 0.1355239 | 119.2818 | 0.1270941 | 12.70941
9034 | 2.710477 | 0.7401606 | 271033.9 | -0.6639852 | 104764.4 | 104.7644 | 0.13552385 | 118.9625 | 0.1270941 | 12.70941
9035 | 2.710477 | 0.7383164 | 271063.9 | -0.6640294 | 104503.4 | 104.5034 | 0.13552385 | 118.6661 | 0.1270941 | 12.70941
9036 | 2.710977 | 0.737712 | 271093.9 | -0.664238 | 104417.8 | 104.4178 | 0.13554885 | 118.5716 | 0.1271161 | 12.71161
9037 | 2.711239 | 0.7386018 | 271123.9 | -0.6643865 | 104543.8 | 104.5438 | 0.13556195 | 118.7159 | 0.1271276 | 12.71276
9038 | 2.711478 | 0.7390432 | 271153.9 | -0.6645718 | 104606.3 | 104.6063 | 0.1355739 | 118.7881 | 0.1271382 | 12.71382
9039 | 2.711976 | 0.7398512 | 271183.9 | -0.664803 | 104720.6 | 104.7206 | 0.1355988 | 118.9206 | 0.1271601 | 12.71601
9040 | 2.711976 | 0.7388287 | 271213.9 | -0.6648875 | 104575.9 | 104.5759 | 0.1355988 | 118.7563 | 0.1271601 | 12.71601
9041 | 2.712478 | 0.739912 | 271243.9 | -0.6650298 | 104729.2 | 104.7292 | 0.1356239 | 118.933 | 0.1271822 | 12.71822
9042 | 2.712651 | 0.7383463 | 271273.9 | -0.665167 | 104507.6 | 104.5076 | 0.13563255 | 118.6822 | 0.1271898 | 12.71898
9043 | 2.712976 | 0.7380888 | 271303.9 | -0.6653455 | 104471.2 | 104.4712 | 0.1356488 | 118.6426 | 0.1272041 | 12.72041
9044 | 2.713513 | 0.7410771 | 271333.9 | -0.6655645 | 104894.1 | 104.8941 | 0.13567565 | 119.1257 | 0.1272278 | 12.72278
9045 | 2.71358 | 0.7395762 | 271363.9 | -0.6657228 | 104681.7 | 104.6817 | 0.135679 | 118.8848 | 0.1272307 | 12.72307
9046 | 2.713977 | 0.7402011 | 271393.9 | -0.6658454 | 104770.1 | 104.7701 | 0.13569885 | 118.9873 | 0.1272482 | 12.72482
9047 | 2.714477 | 0.7404615 | 271423.9 | -0.6660292 | 104807 | 104.807 | 0.13572385 | 119.0318 | 0.1272702 | 12.72702
9048 | 2.714978 | 0.7410169 | 271453.9 | -0.666241 | 104885.6 | 104.8856 | 0.1357489 | 119.1237 | 0.1272923 | 12.72923
9049 | 2.714977 | 0.7415377 | 271483.9 | -0.6663945 | 104959.3 | 104.9593 | 0.13574885 | 119.2074 | 0.1272922 | 12.72922
9050 | 2.714976 | 0.7383278 | 271513.9 | -0.6664386 | 104505 | 104.505 | 0.1357488 | 118.6914 | 0.1272922 | 12.72922
9051 | 2.715477 | 0.7389945 | 271543.9 | -0.6665742 | 104599.4 | 104.5994 | 0.13577385 | 118.8012 | 0.1273142 | 12.73142
9052 | 2.715579 | 0.738584 | 271573.9 | -0.6667185 | 104541.3 | 104.5413 | 0.13577895 | 118.7358 | 0.1273187 | 12.73187
9053 | 2.716221 | 0.7404612 | 271603.9 | -0.6669776 | 104807 | 104.807 | 0.13581105 | 119.0409 | 0.127347 | 12.7347
9054 | 2.716331 | 0.7383499 | 271633.9 | -0.6670699 | 104508.1 | 104.5081 | 0.13581655 | 118.7021 | 0.1273518 | 12.73518
9055 | 2.716977 | 0.7413757 | 271663.9 | -0.66733 | 104936.4 | 104.9364 | 0.13584885 | 119.1919 | 0.1273803 | 12.73803
9056 | 2.716977 | 0.7402483 | 271693.9 | -0.6674113 | 104776.8 | 104.7768 | 0.13584885 | 119.0106 | 0.1273803 | 12.73803
9057 | 2.716977 | 0.7376022 | 271723.9 | -0.6675043 | 104402.3 | 104.4023 | 0.13584885 | 118.5852 | 0.1273803 | 12.73803
9058 | 2.7175 | 0.7398654 | 271753.9 | -0.6677164 | 104722.6 | 104.7226 | 0.135875 | 118.9518 | 0.1274033 | 12.74033
9059 | 2.717977 | 0.7392296 | 271783.9 | -0.6679296 | 104632.6 | 104.6326 | 0.13589885 | 118.8521 | 0.1274243 | 12.74243
9060 | 2.718177 | 0.7395249 | 271813.9 | -0.6680913 | 104674.4 | 104.6744 | 0.13590885 | 118.9006 | 0.1274331 | 12.74331
9061 | 2.718477 | 0.7394377 | 271843.9 | -0.6682046 | 104662.1 | 104.6621 | 0.13592385 | 118.8882 | 0.1274463 | 12.74463
9062 | 2.718977 | 0.7404034 | 271873.9 | -0.6683372 | 104798.8 | 104.7988 | 0.13594885 | 119.0461 | 0.1274683 | 12.74683
9063 | 2.719478 | 0.7417603 | 271903.9 | -0.6685425 | 104990.8 | 104.9908 | 0.1359739 | 119.2669 | 0.1274903 | 12.74903
9064 | 2.719477 | 0.7397066 | 271933.9 | -0.6687065 | 104700.2 | 104.7002 | 0.13597385 | 118.9366 | 0.1274903 | 12.74903
9065 | 2.719495 | 0.7389594 | 271963.9 | -0.6687721 | 104594.4 | 104.5944 | 0.13597475 | 118.8166 | 0.1274911 | 12.74911
9066 | 2.720238 | 0.7410221 | 271993.9 | -0.6689911 | 104886.4 | 104.8864 | 0.1360119 | 119.1521 | 0.1275238 | 12.75238
9067 | 2.720477 | 0.740238 | 272023.9 | -0.66913 | 104775.4 | 104.7754 | 0.13602385 | 119.0273 | 0.1275343 | 12.75343
9068 | 2.720478 | 0.7378322 | 272053.9 | -0.6692319 | 104434.8 | 104.4348 | 0.1360239 | 118.6405 | 0.1275344 | 12.75344
9069 | 2.720977 | 0.7401751 | 272083.9 | -0.6694744 | 104766.5 | 104.7665 | 0.13604885 | 119.0198 | 0.1275563 | 12.75563
9070 | 2.721479 | 0.7402335 | 272113.9 | -0.6695471 | 104774.7 | 104.7747 | 0.13607395 | 119.0318 | 0.1275784 | 12.75784
9071 | 2.721665 | 0.7405681 | 272143.9 | -0.6697726 | 104822.1 | 104.8221 | 0.13608325 | 119.0866 | 0.1275866 | 12.75866
9072 | 2.721977 | 0.7392786 | 272173.9 | -0.6698618 | 104639.6 | 104.6396 | 0.13609885 | 118.8809 | 0.1276003 | 12.76003
9073 | 2.722477 | 0.7405344 | 272203.9 | -0.6700624 | 104817.3 | 104.8173 | 0.13612385 | 119.0855 | 0.1276223 | 12.76223
9074 | 2.722478 | 0.7390718 | 272233.9 | -0.6701595 | 104610.3 | 104.6103 | 0.1361239 | 118.8503 | 0.1276224 | 12.76224
9075 | 2.722978 | 0.7408087 | 272263.9 | -0.6704195 | 104856.2 | 104.8562 | 0.1361489 | 119.1322 | 0.1276444 | 12.76444
9076 | 2.722977 | 0.7404358 | 272293.9 | -0.670528 | 104803.4 | 104.8034 | 0.13614885 | 119.0722 | 0.1276443 | 12.76443
9077 | 2.723477 | 0.7405792 | 272323.9 | -0.6706961 | 104823.7 | 104.8237 | 0.13617385 | 119.0979 | 0.1276663 | 12.76663
9078 | 2.723478 | 0.738971 | 272353.9 | -0.670833 | 104596 | 104.596 | 0.1361739 | 118.8393 | 0.1276664 | 12.76664
9079 | 2.723608 | 0.737166 | 272383.9 | -0.6708948 | 104340.6 | 104.3406 | 0.1361804 | 118.5497 | 0.1276721 | 12.76721
9080 | 2.723979 | 0.7376087 | 272413.9 | -0.6710908 | 104403.2 | 104.4032 | 0.13619895 | 118.6228 | 0.1276884 | 12.76884
9081 | 2.724477 | 0.7398199 | 272443.9 | -0.6712769 | 104716.2 | 104.7162 | 0.13622385 | 118.981 | 0.1277104 | 12.77104
9082 | 2.724716 | 0.7383466 | 272473.9 | -0.6714528 | 104507.7 | 104.5077 | 0.1362358 | 118.7453 | 0.1277209 | 12.77209
9083 | 2.725164 | 0.739997 | 272503.9 | -0.6716287 | 104741.3 | 104.7413 | 0.1362582 | 119.0131 | 0.1277406 | 12.77406
9084 | 2.725954 | 0.7423507 | 272533.9 | -0.6718758 | 105074.4 | 105.0744 | 0.1362977 | 119.3958 | 0.1277753 | 12.77753
9085 | 2.725478 | 0.7381329 | 272563.9 | -0.6718582 | 104477.4 | 104.4774 | 0.1362739 | 118.715 | 0.1277544 | 12.77544
9086 | 2.725978 | 0.7401123 | 272593.9 | -0.67207 | 104757.6 | 104.7576 | 0.1362989 | 119.0359 | 0.1277764 | 12.77764
9087 | 2.726477 | 0.7399318 | 272623.9 | -0.6722305 | 104732 | 104.732 | 0.13632385 | 119.0095 | 0.1277984 | 12.77984
9088 | 2.726476 | 0.7399569 | 272653.9 | -0.6723939 | 104735.6 | 104.7356 | 0.1363238 | 119.0135 | 0.1277983 | 12.77983
9089 | 2.726977 | 0.739513 | 272683.9 | -0.6725405 | 104672.8 | 104.6728 | 0.13634885 | 118.9448 | 0.1278204 | 12.78204
9090 | 2.727477 | 0.7415563 | 272713.9 | -0.6727962 | 104962 | 104.962 | 0.13637385 | 119.276 | 0.1278424 | 12.78424
9091 | 2.727656 | 0.7406541 | 272743.9 | -0.672823 | 104834.3 | 104.8343 | 0.1363828 | 119.1319 | 0.1278502 | 12.78502
9092 | 2.727978 | 0.7405862 | 272773.9 | -0.6729741 | 104824.7 | 104.8247 | 0.1363989 | 119.1226 | 0.1278644 | 12.78644
9093 | 2.727977 | 0.7392031 | 272803.9 | -0.673116 | 104628.9 | 104.6289 | 0.13639885 | 118.9001 | 0.1278644 | 12.78644
9094 | 2.728485 | 0.7415825 | 272833.9 | -0.6733559 | 104965.7 | 104.9657 | 0.13642425 | 119.2855 | 0.1278867 | 12.78867
9095 | 2.728777 | 0.7399873 | 272863.9 | -0.6733821 | 104739.9 | 104.7399 | 0.13643885 | 119.0305 | 0.1278996 | 12.78996
9096 | 2.72945 | 0.741621 | 272893.9 | -0.6736676 | 104971.1 | 104.9711 | 0.1364725 | 119.2968 | 0.1279292 | 12.79292
9097 | 2.729477 | 0.7396519 | 272923.9 | -0.6737753 | 104692.4 | 104.6924 | 0.13647385 | 118.9802 | 0.1279304 | 12.79304
9098 | 2.729901 | 0.7403026 | 272953.9 | -0.6739333 | 104784.5 | 104.7845 | 0.13649505 | 119.0871 | 0.127949 | 12.7949
9099 | 2.729977 | 0.7406179 | 272983.9 | -0.6741233 | 104829.1 | 104.8291 | 0.13649885 | 119.1382 | 0.1279524 | 12.79524
9100 | 2.730018 | 0.7381938 | 273013.9 | -0.6742515 | 104486 | 104.486 | 0.1365009 | 118.7485 | 0.1279542 | 12.79542
9101 | 2.730477 | 0.7395801 | 273043.9 | -0.6743872 | 104682.3 | 104.6823 | 0.13652385 | 118.9739 | 0.1279743 | 12.79743
9102 | 2.730977 | 0.7387521 | 273073.9 | -0.6745281 | 104565.1 | 104.5651 | 0.13654885 | 118.8433 | 0.1279963 | 12.79963
9103 | 2.731314 | 0.7407312 | 273103.9 | -0.6746777 | 104845.2 | 104.8452 | 0.1365657 | 119.1634 | 0.1280112 | 12.80112
9104 | 2.731477 | 0.7391444 | 273133.9 | -0.6748378 | 104620.6 | 104.6206 | 0.13657385 | 118.909 | 0.1280183 | 12.80183
9105 | 2.731477 | 0.7372249 | 273163.9 | -0.6748679 | 104348.9 | 104.3489 | 0.13657385 | 118.6002 | 0.1280183 | 12.80183
9106 | 2.731758 | 0.7369899 | 273193.9 | -0.6750906 | 104315.6 | 104.3156 | 0.1365879 | 118.5639 | 0.1280307 | 12.80307
9107 | 2.732467 | 0.7398046 | 273223.9 | -0.6753288 | 104714 | 104.714 | 0.13662335 | 119.0204 | 0.1280619 | 12.80619
9108 | 2.732978 | 0.7415628 | 273253.9 | -0.6755922 | 104962.9 | 104.9629 | 0.1366489 | 119.306 | 0.1280844 | 12.80844
9109 | 2.732977 | 0.739195 | 273283.9 | -0.6755819 | 104627.7 | 104.6277 | 0.13664885 | 118.925 | 0.1280843 | 12.80843
9110 | 2.73298 | 0.7381381 | 273313.9 | -0.6756547 | 104478.1 | 104.4781 | 0.136649 | 118.755 | 0.1280845 | 12.80845
9111 | 2.733377 | 0.7373455 | 273343.9 | -0.6758455 | 104366 | 104.366 | 0.13666885 | 118.6295 | 0.1281019 | 12.81019
9112 | 2.733977 | 0.7396021 | 273373.9 | -0.6760246 | 104685.4 | 104.6854 | 0.13669885 | 118.9957 | 0.1281283 | 12.81283
9113 | 2.7344 | 0.7400467 | 273403.9 | -0.6761605 | 104748.3 | 104.7483 | 0.13672 | 119.0695 | 0.1281469 | 12.81469
9114 | 2.734477 | 0.7401143 | 273433.9 | -0.676376 | 104757.9 | 104.7579 | 0.13672385 | 119.0808 | 0.1281503 | 12.81503
9115 | 2.734974 | 0.7401429 | 273463.9 | -0.676544 | 104761.9 | 104.7619 | 0.1367487 | 119.088 | 0.1281722 | 12.81722
9116 | 2.734977 | 0.7401323 | 273493.9 | -0.6766713 | 104760.4 | 104.7604 | 0.13674885 | 119.0863 | 0.1281723 | 12.81723
9117 | 2.735477 | 0.739858 | 273523.9 | -0.6768204 | 104721.6 | 104.7216 | 0.13677385 | 119.0448 | 0.1281943 | 12.81943
9118 | 2.735979 | 0.7403693 | 273553.9 | -0.676989 | 104794 | 104.794 | 0.13679895 | 119.1297 | 0.1282164 | 12.82164
9119 | 2.735977 | 0.7390116 | 273583.9 | -0.6771082 | 104601.8 | 104.6018 | 0.13679885 | 118.9112 | 0.1282163 | 12.82163
9120 | 2.735977 | 0.7377624 | 273613.9 | -0.6771893 | 104425 | 104.425 | 0.13679885 | 118.7102 | 0.1282163 | 12.82163
9121 | 2.736477 | 0.7376212 | 273643.9 | -0.6773084 | 104405 | 104.405 | 0.13682385 | 118.6901 | 0.1282383 | 12.82383
9122 | 2.736977 | 0.7404453 | 273673.9 | -0.6776417 | 104804.7 | 104.8047 | 0.13684885 | 119.1471 | 0.1282603 | 12.82603
9123 | 2.737478 | 0.7412142 | 273703.9 | -0.6777847 | 104913.5 | 104.9135 | 0.1368739 | 119.2735 | 0.1282823 | 12.82823
9124 | 2.737477 | 0.7383121 | 273733.9 | -0.6778208 | 104502.8 | 104.5028 | 0.13687385 | 118.8065 | 0.1282823 | 12.82823
9125 | 2.737977 | 0.739787 | 273763.9 | -0.6780683 | 104711.5 | 104.7115 | 0.13689885 | 119.0464 | 0.1283042 | 12.83042
9126 | 2.737977 | 0.7402049 | 273793.9 | -0.6781923 | 104770.7 | 104.7707 | 0.13689885 | 119.1137 | 0.1283042 | 12.83042
9127 | 2.738477 | 0.73974 | 273823.9 | -0.6783324 | 104704.9 | 104.7049 | 0.13692385 | 119.0415 | 0.1283262 | 12.83262
9128 | 2.738495 | 0.7395583 | 273853.9 | -0.6785271 | 104679.2 | 104.6792 | 0.13692475 | 119.0123 | 0.128327 | 12.8327
9129 | 2.738477 | 0.7368896 | 273883.9 | -0.6785024 | 104301.4 | 104.3014 | 0.13692385 | 118.5828 | 0.1283262 | 12.83262
9130 | 2.739479 | 0.7409103 | 273913.9 | -0.6787881 | 104870.5 | 104.8705 | 0.13697395 | 119.2351 | 0.1283703 | 12.83703
9131 | 2.739477 | 0.7398772 | 273943.9 | -0.6789299 | 104724.3 | 104.7243 | 0.13697385 | 119.0688 | 0.1283702 | 12.83702
9132 | 2.739579 | 0.7378941 | 273973.9 | -0.6790061 | 104443.6 | 104.4436 | 0.13697895 | 118.7502 | 0.1283747 | 12.83747
9133 | 2.740095 | 0.7400385 | 274003.9 | -0.6792897 | 104747.1 | 104.7471 | 0.13700475 | 119.098 | 0.1283974 | 12.83974
9134 | 2.740477 | 0.7382381 | 274033.9 | -0.6793502 | 104492.3 | 104.4923 | 0.13702385 | 118.8102 | 0.1284142 | 12.84142
9135 | 2.740977 | 0.7403603 | 274063.9 | -0.6795813 | 104792.7 | 104.7927 | 0.13704885 | 119.1544 | 0.1284362 | 12.84362
9136 | 2.741347 | 0.7410043 | 274093.9 | -0.6797658 | 104883.8 | 104.8838 | 0.13706735 | 119.26 | 0.1284524 | 12.84524
9137 | 2.741482 | 0.7407388 | 274123.9 | -0.679814 | 104846.3 | 104.8463 | 0.1370741 | 119.218 | 0.1284584 | 12.84584
9138 | 2.741478 | 0.7398507 | 274153.9 | -0.6800636 | 104720.6 | 104.7206 | 0.1370739 | 119.075 | 0.1284582 | 12.84582
9139 | 2.741977 | 0.7392296 | 274183.9 | -0.6801807 | 104632.6 | 104.6326 | 0.13709885 | 118.9777 | 0.1284802 | 12.84802
9140 | 2.742156 | 0.7393585 | 274213.9 | -0.6803114 | 104650.9 | 104.6509 | 0.1371078 | 118.9993 | 0.128488 | 12.8488
9141 | 2.742477 | 0.7404975 | 274243.9 | -0.6805083 | 104812.1 | 104.8121 | 0.13712385 | 119.1843 | 0.1285021 | 12.85021
9142 | 2.742979 | 0.7401937 | 274273.9 | -0.6806366 | 104769.1 | 104.7691 | 0.13714895 | 119.1381 | 0.1285242 | 12.85242
9143 | 2.742977 | 0.7395473 | 274303.9 | -0.6807801 | 104677.6 | 104.6776 | 0.13714885 | 119.034 | 0.1285241 | 12.85241
9144 | 2.743477 | 0.7416263 | 274333.9 | -0.6810033 | 104971.9 | 104.9719 | 0.13717385 | 119.3713 | 0.1285461 | 12.85461
9145 | 2.743977 | 0.7424247 | 274363.9 | -0.6811787 | 105084.9 | 105.0849 | 0.13719885 | 119.5024 | 0.1285681 | 12.85681
9146 | 2.744375 | 0.7410406 | 274393.9 | -0.6813334 | 104889 | 104.889 | 0.13721875 | 119.2817 | 0.1285856 | 12.85856
9147 | 2.744477 | 0.7394198 | 274423.9 | -0.6814381 | 104659.6 | 104.6596 | 0.13722385 | 119.0213 | 0.1285901 | 12.85901
9148 | 2.74452 | 0.7393321 | 274453.9 | -0.6814845 | 104647.1 | 104.6471 | 0.137226 | 119.0075 | 0.128592 | 12.8592
9149 | 2.744977 | 0.739642 | 274483.9 | -0.6817245 | 104691 | 104.691 | 0.13724885 | 119.0597 | 0.1286121 | 12.86121
9150 | 2.745477 | 0.7412018 | 274513.9 | -0.6819251 | 104911.8 | 104.9118 | 0.13727385 | 119.3134 | 0.128634 | 12.8634
9151 | 2.745477 | 0.7408815 | 274543.9 | -0.6820983 | 104866.5 | 104.8665 | 0.13727385 | 119.2619 | 0.128634 | 12.8634
9152 | 2.745977 | 0.7411387 | 274573.9 | -0.682264 | 104902.9 | 104.9029 | 0.13729885 | 119.3059 | 0.128656 | 12.8656
9153 | 2.746018 | 0.7399083 | 274603.9 | -0.6824141 | 104728.7 | 104.7287 | 0.1373009 | 119.1081 | 0.1286578 | 12.86578
9154 | 2.746477 | 0.7397179 | 274633.9 | -0.6825178 | 104701.8 | 104.7018 | 0.13732385 | 119.0798 | 0.128678 | 12.8678
9155 | 2.746847 | 0.739858 | 274663.9 | -0.682645 | 104721.6 | 104.7216 | 0.13734235 | 119.1043 | 0.1286943 | 12.86943
9156 | 2.746977 | 0.7396522 | 274693.9 | -0.6828276 | 104692.5 | 104.6925 | 0.13734885 | 119.0718 | 0.1287 | 12.87
9157 | 2.747 | 0.7385938 | 274723.9 | -0.6829084 | 104542.6 | 104.5426 | 0.13735 | 118.9016 | 0.128701 | 12.8701
9158 | 2.747875 | 0.740879 | 274753.9 | -0.6831127 | 104866.1 | 104.8661 | 0.13739375 | 119.274 | 0.1287395 | 12.87395
9159 | 2.747899 | 0.7383838 | 274783.9 | -0.6831767 | 104512.9 | 104.5129 | 0.13739495 | 118.8725 | 0.1287405 | 12.87405
9160 | 2.747988 | 0.7388855 | 274813.9 | -0.68344 | 104583.9 | 104.5839 | 0.1373994 | 118.9537 | 0.1287444 | 12.87444
9161 | 2.748477 | 0.7401097 | 274843.9 | -0.6835968 | 104757.2 | 104.7572 | 0.13742385 | 119.1534 | 0.1287659 | 12.87659
9162 | 2.748977 | 0.740439 | 274873.9 | -0.6837307 | 104803.8 | 104.8038 | 0.13744885 | 119.209 | 0.1287879 | 12.87879
9163 | 2.749478 | 0.7427031 | 274903.9 | -0.683974 | 105124.3 | 105.1243 | 0.1374739 | 119.5761 | 0.1288099 | 12.88099
9164 | 2.749109 | 0.7375916 | 274933.9 | -0.6839827 | 104400.8 | 104.4008 | 0.13745545 | 118.7513 | 0.1287937 | 12.87937
9165 | 2.75045 | 0.7440282 | 274963.9 | -0.6843188 | 105311.8 | 105.3118 | 0.1375225 | 119.7946 | 0.1288527 | 12.88527
9166 | 2.750278 | 0.7413122 | 274993.9 | -0.6843768 | 104927.4 | 104.9274 | 0.1375139 | 119.3564 | 0.1288451 | 12.88451
9167 | 2.750477 | 0.7393931 | 275023.9 | -0.6844939 | 104655.8 | 104.6558 | 0.13752385 | 119.0484 | 0.1288538 | 12.88538
9168 | 2.750979 | 0.7419399 | 275053.9 | -0.684706 | 105016.3 | 105.0163 | 0.13754895 | 119.4611 | 0.1288759 | 12.88759
9169 | 2.750525 | 0.7380639 | 275083.9 | -0.6847262 | 104467.6 | 104.4676 | 0.13752625 | 118.8347 | 0.1288559 | 12.88559
9170 | 2.751244 | 0.7395757 | 275113.9 | -0.6849242 | 104681.6 | 104.6816 | 0.1375622 | 119.0819 | 0.1288876 | 12.88876
9171 | 2.751477 | 0.7394359 | 275143.9 | -0.6850743 | 104661.8 | 104.6618 | 0.13757385 | 119.0606 | 0.1288978 | 12.88978
9172 | 2.751937 | 0.7394673 | 275173.9 | -0.6852053 | 104666.3 | 104.6663 | 0.13759685 | 119.068 | 0.128918 | 12.8918
9173 | 2.752313 | 0.740492 | 275203.9 | -0.6854511 | 104811.3 | 104.8113 | 0.13761565 | 119.235 | 0.1289345 | 12.89345
9174 | 2.752454 | 0.7392908 | 275233.9 | -0.6855898 | 104641.3 | 104.6413 | 0.1376227 | 119.0423 | 0.1289407 | 12.89407
9175 | 2.753 | 0.7432281 | 275263.9 | -0.685903 | 105198.6 | 105.1986 | 0.13765 | 119.6792 | 0.1289647 | 12.89647
9176 | 2.752977 | 0.7398841 | 275293.9 | -0.6859443 | 104725.3 | 104.7253 | 0.13764885 | 119.1406 | 0.1289637 | 12.89637
9177 | 2.753477 | 0.7390165 | 275323.9 | -0.6860226 | 104602.5 | 104.6025 | 0.13767385 | 119.0035 | 0.1289857 | 12.89857
9178 | 2.753977 | 0.7420228 | 275353.9 | -0.686282 | 105028 | 105.028 | 0.13769885 | 119.4902 | 0.1290077 | 12.90077
9179 | 2.753977 | 0.7390913 | 275383.9 | -0.6863672 | 104613.1 | 104.6131 | 0.13769885 | 119.0182 | 0.1290077 | 12.90077
9180 | 2.754079 | 0.7390274 | 275413.9 | -0.6864398 | 104604 | 104.604 | 0.13770395 | 119.0084 | 0.1290122 | 12.90122
9181 | 2.754477 | 0.7400359 | 275443.9 | -0.6867374 | 104746.8 | 104.7468 | 0.13772385 | 119.1729 | 0.1290296 | 12.90296
9182 | 2.754978 | 0.7419851 | 275473.9 | -0.6869221 | 105022.7 | 105.0227 | 0.1377489 | 119.4894 | 0.1290517 | 12.90517
9183 | 2.754978 | 0.7372534 | 275503.9 | -0.6869224 | 104352.9 | 104.3529 | 0.1377489 | 118.7274 | 0.1290517 | 12.90517
9184 | 2.755477 | 0.7406544 | 275533.9 | -0.6871869 | 104834.3 | 104.8343 | 0.13777385 | 119.2777 | 0.1290736 | 12.90736
9185 | 2.755477 | 0.7383775 | 275563.9 | -0.687211 | 104512 | 104.512 | 0.13777385 | 118.9111 | 0.1290736 | 12.90736
9186 | 2.756376 | 0.7418931 | 275593.9 | -0.6875494 | 105009.6 | 105.0096 | 0.1378188 | 119.4819 | 0.1291131 | 12.91131
9187 | 2.756477 | 0.7419881 | 275623.9 | -0.6876467 | 105023.1 | 105.0231 | 0.13782385 | 119.4978 | 0.1291175 | 12.91175
9188 | 2.7565 | 0.7400892 | 275653.9 | -0.6877465 | 104754.3 | 104.7543 | 0.137825 | 119.1921 | 0.1291185 | 12.91185
9189 | 2.756977 | 0.7405797 | 275683.9 | -0.6879163 | 104823.7 | 104.8237 | 0.13784885 | 119.2736 | 0.1291395 | 12.91395
9190 | 2.756978 | 0.7392023 | 275713.9 | -0.6880043 | 104628.8 | 104.6288 | 0.1378489 | 119.0517 | 0.1291396 | 12.91396
9191 | 2.757477 | 0.74075 | 275743.9 | -0.6882287 | 104847.8 | 104.8478 | 0.13787385 | 119.3036 | 0.1291615 | 12.91615
9192 | 2.757978 | 0.7404257 | 275773.9 | -0.6883761 | 104801.9 | 104.8019 | 0.1378989 | 119.254 | 0.1291835 | 12.91835
9193 | 2.758477 | 0.7404763 | 275803.9 | -0.6885624 | 104809.1 | 104.8091 | 0.13792385 | 119.2648 | 0.1292054 | 12.92054
9194 | 2.758477 | 0.7402459 | 275833.9 | -0.6886784 | 104776.5 | 104.7765 | 0.13792385 | 119.2277 | 0.1292054 | 12.92054
9195 | 2.758977 | 0.7422053 | 275863.9 | -0.6888734 | 105053.8 | 105.0538 | 0.13794885 | 119.5459 | 0.1292274 | 12.92274
9196 | 2.758977 | 0.7378101 | 275893.9 | -0.6888042 | 104431.7 | 104.4317 | 0.13794885 | 118.838 | 0.1292274 | 12.92274
9197 | 2.759478 | 0.7410703 | 275923.9 | -0.6891088 | 104893.2 | 104.8932 | 0.1379739 | 119.3657 | 0.1292494 | 12.92494
9198 | 2.759478 | 0.7380325 | 275953.9 | -0.6891758 | 104463.2 | 104.4632 | 0.1379739 | 118.8764 | 0.1292494 | 12.92494
9199 | 2.759975 | 0.740826 | 275983.9 | -0.6894777 | 104858.6 | 104.8586 | 0.13799875 | 119.329 | 0.1292712 | 12.92712
9200 | 2.760408 | 0.7399641 | 276013.9 | -0.6895946 | 104736.6 | 104.7366 | 0.1380204 | 119.1924 | 0.1292903 | 12.92903
9201 | 2.760656 | 0.7407202 | 276043.9 | -0.6897409 | 104843.6 | 104.8436 | 0.1380328 | 119.3155 | 0.1293012 | 12.93012
9202 | 2.760977 | 0.7403242 | 276073.9 | -0.6899051 | 104787.6 | 104.7876 | 0.13804885 | 119.2534 | 0.1293153 | 12.93153
9203 | 2.761177 | 0.7404277 | 276103.9 | -0.6901069 | 104802.2 | 104.8022 | 0.13805885 | 119.2711 | 0.129324 | 12.9324
9204 | 2.761474 | 0.739368 | 276133.9 | -0.6901724 | 104652.2 | 104.6522 | 0.1380737 | 119.1019 | 0.1293371 | 12.93371
9205 | 2.761977 | 0.7403117 | 276163.9 | -0.6903833 | 104785.8 | 104.7858 | 0.13809885 | 119.2566 | 0.1293592 | 12.93592
9206 | 2.762478 | 0.7429282 | 276193.9 | -0.6905981 | 105156.2 | 105.1562 | 0.1381239 | 119.6807 | 0.1293812 | 12.93812
9207 | 2.762476 | 0.7405298 | 276223.9 | -0.6906055 | 104816.7 | 104.8167 | 0.1381238 | 119.2944 | 0.1293811 | 12.93811
9208 | 2.762505 | 0.7404421 | 276253.9 | -0.6908477 | 104804.3 | 104.8043 | 0.13812525 | 119.2804 | 0.1293824 | 12.93824
9209 | 2.762977 | 0.7401245 | 276283.9 | -0.6909701 | 104759.3 | 104.7593 | 0.13814885 | 119.2317 | 0.1294031 | 12.94031
9210 | 2.763477 | 0.74036 | 276313.9 | -0.6911419 | 104792.6 | 104.7926 | 0.13817385 | 119.2722 | 0.1294251 | 12.94251
9211 | 2.763478 | 0.7397929 | 276343.9 | -0.6912699 | 104712.4 | 104.7124 | 0.1381739 | 119.1809 | 0.1294251 | 12.94251
9212 | 2.763977 | 0.7401751 | 276373.9 | -0.691424 | 104766.5 | 104.7665 | 0.13819885 | 119.2451 | 0.1294471 | 12.94471
9213 | 2.763978 | 0.7386107 | 276403.9 | -0.6915448 | 104545 | 104.545 | 0.1381989 | 118.993 | 0.1294471 | 12.94471
9214 | 2.764477 | 0.7408298 | 276433.9 | -0.6917242 | 104859.1 | 104.8591 | 0.13822385 | 119.3532 | 0.129469 | 12.9469
9215 | 2.764019 | 0.7356356 | 276463.9 | -0.6917499 | 104123.9 | 104.1239 | 0.13820095 | 118.514 | 0.1294489 | 12.94489
9216 | 2.765055 | 0.7406915 | 276493.9 | -0.6921246 | 104839.6 | 104.8396 | 0.13825275 | 119.3339 | 0.1294944 | 12.94944
9217 | 2.765477 | 0.7405912 | 276523.9 | -0.6922515 | 104825.4 | 104.8254 | 0.13827385 | 119.32 | 0.1295129 | 12.95129
9218 | 2.765977 | 0.7429098 | 276553.9 | -0.6925153 | 105153.5 | 105.1535 | 0.13829885 | 119.6962 | 0.1295349 | 12.95349
9219 | 2.765977 | 0.7410465 | 276583.9 | -0.6925201 | 104889.8 | 104.8898 | 0.13829885 | 119.3959 | 0.1295349 | 12.95349
9220 | 2.766197 | 0.7399537 | 276613.9 | -0.692601 | 104735.1 | 104.7351 | 0.13830985 | 119.221 | 0.1295446 | 12.95446
9221 | 2.766477 | 0.7388944 | 276643.9 | -0.6927273 | 104585.2 | 104.5852 | 0.13832385 | 119.0518 | 0.1295569 | 12.95569
9222 | 2.766977 | 0.7416677 | 276673.9 | -0.6930214 | 104977.7 | 104.9777 | 0.13834885 | 119.5013 | 0.1295788 | 12.95788
9223 | 2.767476 | 0.7416289 | 276703.9 | -0.6931477 | 104972.2 | 104.9722 | 0.1383738 | 119.4977 | 0.1296008 | 12.96008
9224 | 2.767477 | 0.7392224 | 276733.9 | -0.6932478 | 104631.6 | 104.6316 | 0.13837385 | 119.1099 | 0.1296008 | 12.96008
9225 | 2.767977 | 0.7417948 | 276763.9 | -0.6934855 | 104995.7 | 104.9957 | 0.13839885 | 119.527 | 0.1296228 | 12.96228
9226 | 2.768478 | 0.7425818 | 276793.9 | -0.693707 | 105107.1 | 105.1071 | 0.1384239 | 119.6565 | 0.1296448 | 12.96448
9227 | 2.768372 | 0.7398257 | 276823.9 | -0.6936912 | 104717 | 104.717 | 0.1384186 | 119.2118 | 0.1296401 | 12.96401
9228 | 2.768924 | 0.7411192 | 276853.9 | -0.6939026 | 104900.1 | 104.9001 | 0.1384462 | 119.4231 | 0.1296644 | 12.96644
9229 | 2.769034 | 0.7419914 | 276883.9 | -0.6941435 | 105023.6 | 105.0236 | 0.1384517 | 119.5642 | 0.1296692 | 12.96692
9230 | 2.768978 | 0.7393904 | 276913.9 | -0.6941476 | 104655.4 | 104.6554 | 0.1384489 | 119.1448 | 0.1296667 | 12.96667
9231 | 2.769477 | 0.7401107 | 276943.9 | -0.6943247 | 104757.4 | 104.7574 | 0.13847385 | 119.2635 | 0.1296886 | 12.96886
9232 | 2.769871 | 0.7395241 | 276973.9 | -0.6944951 | 104674.3 | 104.6743 | 0.13849355 | 119.171 | 0.1297059 | 12.97059
9233 | 2.770376 | 0.7415058 | 277003.9 | -0.6947155 | 104954.8 | 104.9548 | 0.1385188 | 119.493 | 0.1297281 | 12.97281
9234 | 2.770477 | 0.7411106 | 277033.9 | -0.694851 | 104898.9 | 104.8989 | 0.13852385 | 119.4299 | 0.1297326 | 12.97326
9235 | 2.770736 | 0.7401685 | 277063.9 | -0.6949782 | 104765.5 | 104.7655 | 0.1385368 | 119.2794 | 0.1297439 | 12.97439
9236 | 2.770978 | 0.7399859 | 277093.9 | -0.6951278 | 104739.7 | 104.7397 | 0.1385489 | 119.2513 | 0.1297546 | 12.97546
9237 | 2.771477 | 0.7411706 | 277123.9 | -0.6953492 | 104907.4 | 104.9074 | 0.13857385 | 119.4448 | 0.1297765 | 12.97765
9238 | 2.771878 | 0.7412288 | 277153.9 | -0.6954921 | 104915.6 | 104.9156 | 0.1385939 | 119.4563 | 0.1297941 | 12.97941
9239 | 2.771977 | 0.7415765 | 277183.9 | -0.6956142 | 104964.8 | 104.9648 | 0.13859885 | 119.5128 | 0.1297984 | 12.97984
9240 | 2.771978 | 0.7381307 | 277213.9 | -0.6956695 | 104477.1 | 104.4771 | 0.1385989 | 118.9575 | 0.1297985 | 12.97985
9241 | 2.772477 | 0.7413001 | 277243.9 | -0.6959494 | 104925.7 | 104.9257 | 0.13862385 | 119.4709 | 0.1298204 | 12.98204
9242 | 2.772977 | 0.7406138 | 277273.9 | -0.6960648 | 104828.6 | 104.8286 | 0.13864885 | 119.3629 | 0.1298423 | 12.98423
9243 | 2.77298 | 0.7402311 | 277303.9 | -0.6961873 | 104774.4 | 104.7744 | 0.138649 | 119.3013 | 0.1298425 | 12.98425
9244 | 2.773477 | 0.7419407 | 277333.9 | -0.6963798 | 105016.4 | 105.0164 | 0.13867385 | 119.5794 | 0.1298643 | 12.98643
9245 | 2.773552 | 0.7404622 | 277363.9 | -0.6964996 | 104807.1 | 104.8071 | 0.1386776 | 119.3415 | 0.1298676 | 12.98676
9246 | 2.773977 | 0.738957 | 277393.9 | -0.6965889 | 104594.1 | 104.5941 | 0.13869885 | 119.1011 | 0.1298863 | 12.98863
9247 | 2.773976 | 0.7376779 | 277423.9 | -0.6967072 | 104413 | 104.413 | 0.1386988 | 118.895 | 0.1298862 | 12.98862
9248 | 2.774977 | 0.7422686 | 277453.9 | -0.697052 | 105062.8 | 105.0628 | 0.13874885 | 119.6401 | 0.1299302 | 12.99302
9249 | 2.774977 | 0.7412031 | 277483.9 | -0.6971932 | 104912 | 104.912 | 0.13874885 | 119.4684 | 0.1299302 | 12.99302
9250 | 2.775477 | 0.7407992 | 277513.9 | -0.6972482 | 104854.8 | 104.8548 | 0.13877385 | 119.4059 | 0.1299521 | 12.99521
9251 | 2.775477 | 0.741159 | 277543.9 | -0.6974206 | 104905.7 | 104.9057 | 0.13877385 | 119.4639 | 0.1299521 | 12.99521
9252 | 2.776216 | 0.7430195 | 277573.9 | -0.6977477 | 105169.1 | 105.1691 | 0.1388108 | 119.7677 | 0.1299846 | 12.99846
9253 | 2.776079 | 0.7403954 | 277603.9 | -0.6977279 | 104797.7 | 104.7977 | 0.13880395 | 119.344 | 0.1299785 | 12.99785
9254 | 2.776477 | 0.7408518 | 277633.9 | -0.6979278 | 104862.3 | 104.8623 | 0.13882385 | 119.4196 | 0.129996 | 12.9996
9255 | 2.776955 | 0.7412139 | 277663.9 | -0.698092 | 104913.5 | 104.9135 | 0.13884775 | 119.4805 | 0.130017 | 13.0017
9256 | 2.7774 | 0.7424197 | 277693.9 | -0.6982886 | 105084.2 | 105.0842 | 0.13887 | 119.6772 | 0.1300365 | 13.00365
9257 | 2.777477 | 0.7415624 | 277723.9 | -0.6984242 | 104962.8 | 104.9628 | 0.13887385 | 119.5394 | 0.1300399 | 13.00399
9258 | 2.777487 | 0.7395328 | 277753.9 | -0.6985098 | 104675.6 | 104.6756 | 0.13887435 | 119.2123 | 0.1300404 | 13.00404
9259 | 2.777977 | 0.7411451 | 277783.9 | -0.6986699 | 104903.8 | 104.9038 | 0.13889885 | 119.4748 | 0.1300619 | 13.00619
9260 | 2.778477 | 0.7411548 | 277813.9 | -0.6988199 | 104905.1 | 104.9051 | 0.13892385 | 119.479 | 0.1300838 | 13.00838
9261 | 2.778967 | 0.7420762 | 277843.9 | -0.6990284 | 105035.6 | 105.0356 | 0.13894835 | 119.6301 | 0.1301053 | 13.01053
9262 | 2.778847 | 0.7392568 | 277873.9 | -0.6990371 | 104636.5 | 104.6365 | 0.13894235 | 119.1749 | 0.1301001 | 13.01001
9263 | 2.779116 | 0.7404501 | 277903.9 | -0.6992775 | 104805.4 | 104.8054 | 0.1389558 | 119.3687 | 0.1301119 | 13.01119
9264 | 2.779477 | 0.7404327 | 277933.9 | -0.6994392 | 104802.9 | 104.8029 | 0.13897385 | 119.3678 | 0.1301277 | 13.01277
9265 | 2.779486 | 0.7394624 | 277963.9 | -0.6995525 | 104665.6 | 104.6656 | 0.1389743 | 119.2114 | 0.1301281 | 13.01281
9266 | 2.779977 | 0.7389508 | 277993.9 | -0.6996834 | 104593.2 | 104.5932 | 0.13899885 | 119.1315 | 0.1301497 | 13.01497
9267 | 2.780477 | 0.7422088 | 278023.9 | -0.7000188 | 105054.3 | 105.0543 | 0.13902385 | 119.6594 | 0.1301716 | 13.01716
9268 | 2.780477 | 0.7401878 | 278053.9 | -0.7000368 | 104768.3 | 104.7683 | 0.13902385 | 119.3336 | 0.1301716 | 13.01716
9269 | 2.780977 | 0.7401626 | 278083.9 | -0.7001806 | 104764.7 | 104.7647 | 0.13904885 | 119.3321 | 0.1301936 | 13.01936
9270 | 2.781477 | 0.7406658 | 278113.9 | -0.700379 | 104835.9 | 104.8359 | 0.13907385 | 119.4159 | 0.1302155 | 13.02155
9271 | 2.781518 | 0.7406793 | 278143.9 | -0.7005841 | 104837.8 | 104.8378 | 0.1390759 | 119.4183 | 0.1302173 | 13.02173
9272 | 2.781697 | 0.7391908 | 278173.9 | -0.7005928 | 104627.1 | 104.6271 | 0.13908485 | 119.1792 | 0.1302252 | 13.02252
9273 | 2.782448 | 0.7408974 | 278203.9 | -0.7008494 | 104868.7 | 104.8687 | 0.1391224 | 119.4583 | 0.1302581 | 13.02581
9274 | 2.782477 | 0.7401194 | 278233.9 | -0.700929 | 104758.6 | 104.7586 | 0.13912385 | 119.333 | 0.1302594 | 13.02594
9275 | 2.782799 | 0.7400115 | 278263.9 | -0.7011582 | 104743.3 | 104.7433 | 0.13913995 | 119.3173 | 0.1302735 | 13.02735
9276 | 2.783299 | 0.7412829 | 278293.9 | -0.70135 | 104923.3 | 104.9233 | 0.13916495 | 119.5249 | 0.1302955 | 13.02955
9277 | 2.782979 | 0.7385494 | 278323.9 | -0.7013361 | 104536.4 | 104.5364 | 0.13914895 | 119.0825 | 0.1302814 | 13.02814
9278 | 2.783579 | 0.7402274 | 278353.9 | -0.7015551 | 104773.9 | 104.7739 | 0.13917895 | 119.3562 | 0.1303078 | 13.03078
9279 | 2.783977 | 0.7408976 | 278383.9 | -0.70175 | 104868.7 | 104.8687 | 0.13919885 | 119.4663 | 0.1303253 | 13.03253
9280 | 2.784857 | 0.7437432 | 278413.9 | -0.7019985 | 105271.5 | 105.2715 | 0.13924285 | 119.9298 | 0.1303639 | 13.03639
9281 | 2.784955 | 0.7417212 | 278443.9 | -0.7021162 | 104985.3 | 104.9853 | 0.13924775 | 119.6043 | 0.1303682 | 13.03682
9282 | 2.784609 | 0.7385908 | 278473.9 | -0.7021693 | 104542.2 | 104.5422 | 0.13923045 | 119.0977 | 0.130353 | 13.0353
9283 | 2.784978 | 0.73999 | 278503.9 | -0.702311 | 104740.3 | 104.7403 | 0.1392489 | 119.3252 | 0.1303692 | 13.03692
9284 | 2.785477 | 0.7403324 | 278533.9 | -0.7024788 | 104788.7 | 104.7887 | 0.13927385 | 119.3831 | 0.1303911 | 13.03911
9285 | 2.785697 | 0.7393727 | 278563.9 | -0.7025366 | 104652.9 | 104.6529 | 0.13928485 | 119.2295 | 0.1304007 | 13.04007
9286 | 2.785978 | 0.7395526 | 278593.9 | -0.7027593 | 104678.4 | 104.6784 | 0.1392989 | 119.2599 | 0.1304131 | 13.04131
9287 | 2.786216 | 0.7389889 | 278623.9 | -0.7029029 | 104598.6 | 104.5986 | 0.1393108 | 119.1703 | 0.1304235 | 13.04235
9288 | 2.786477 | 0.7398562 | 278653.9 | -0.7030574 | 104721.3 | 104.7213 | 0.13932385 | 119.3115 | 0.130435 | 13.0435
9289 | 2.78702 | 0.7409368 | 278683.9 | -0.7032067 | 104874.3 | 104.8743 | 0.139351 | 119.4886 | 0.1304588 | 13.04588
9290 | 2.787477 | 0.7419974 | 278713.9 | -0.7034363 | 105024.4 | 105.0244 | 0.13937385 | 119.6621 | 0.1304789 | 13.04789
9291 | 2.787477 | 0.7404204 | 278743.9 | -0.70351 | 104801.2 | 104.8012 | 0.13937385 | 119.4077 | 0.1304789 | 13.04789
9292 | 2.787908 | 0.7389229 | 278773.9 | -0.7036213 | 104589.2 | 104.5892 | 0.1393954 | 119.1685 | 0.1304978 | 13.04978
9293 | 2.788008 | 0.7398075 | 278803.9 | -0.7038414 | 104714.4 | 104.7144 | 0.1394004 | 119.3117 | 0.1305022 | 13.05022
9294 | 2.788477 | 0.7390671 | 278833.9 | -0.7039596 | 104609.6 | 104.6096 | 0.13942385 | 119.1947 | 0.1305227 | 13.05227
9295 | 2.788977 | 0.740671 | 278863.9 | -0.7041306 | 104836.7 | 104.8367 | 0.13944885 | 119.456 | 0.1305447 | 13.05447
9296 | 2.788977 | 0.7398157 | 278893.9 | -0.7042166 | 104715.6 | 104.7156 | 0.13944885 | 119.3181 | 0.1305447 | 13.05447
9297 | 2.789477 | 0.7394856 | 278923.9 | -0.7044099 | 104668.9 | 104.6689 | 0.13947385 | 119.2674 | 0.1305666 | 13.05666
9298 | 2.789478 | 0.7388524 | 278953.9 | -0.7045326 | 104579.2 | 104.5792 | 0.1394739 | 119.1653 | 0.1305667 | 13.05667
9299 | 2.789977 | 0.7411662 | 278983.9 | -0.7047381 | 104906.8 | 104.9068 | 0.13949885 | 119.5411 | 0.1305886 | 13.05886
9300 | 2.789977 | 0.738681 | 279013.9 | -0.7048163 | 104555 | 104.555 | 0.13949885 | 119.1403 | 0.1305886 | 13.05886
9301 | 2.790477 | 0.7402282 | 279043.9 | -0.7050431 | 104774 | 104.774 | 0.13952385 | 119.3925 | 0.1306105 | 13.06105
9302 | 2.790977 | 0.7419554 | 279073.9 | -0.7052979 | 105018.5 | 105.0185 | 0.13954885 | 119.6737 | 0.1306324 | 13.06324
9303 | 2.791479 | 0.7413435 | 279103.9 | -0.705335 | 104931.8 | 104.9318 | 0.13957395 | 119.5776 | 0.1306545 | 13.06545
9304 | 2.791477 | 0.7392709 | 279133.9 | -0.7054869 | 104638.5 | 104.6385 | 0.13957385 | 119.2433 | 0.1306544 | 13.06544
9305 | 2.791908 | 0.7400182 | 279163.9 | -0.7057186 | 104744.3 | 104.7443 | 0.1395954 | 119.3661 | 0.1306733 | 13.06733
9306 | 2.791977 | 0.7397938 | 279193.9 | -0.7057577 | 104712.5 | 104.7125 | 0.13959885 | 119.3302 | 0.1306763 | 13.06763
9307 | 2.792001 | 0.7385417 | 279223.9 | -0.7058421 | 104535.3 | 104.5353 | 0.13960005 | 119.1284 | 0.1306774 | 13.06774
9308 | 2.792758 | 0.7400272 | 279253.9 | -0.7061315 | 104745.5 | 104.7455 | 0.1396379 | 119.372 | 0.1307106 | 13.07106
9309 | 2.792977 | 0.7385491 | 279283.9 | -0.7062153 | 104536.3 | 104.5363 | 0.13964885 | 119.1347 | 0.1307202 | 13.07202
9310 | 2.792978 | 0.7375991 | 279313.9 | -0.7062997 | 104401.9 | 104.4019 | 0.1396489 | 118.9815 | 0.1307202 | 13.07202
9311 | 2.793579 | 0.740554 | 279343.9 | -0.7065905 | 104820.1 | 104.8201 | 0.13967895 | 119.4613 | 0.1307466 | 13.07466
9312 | 2.793977 | 0.7417982 | 279373.9 | -0.7067382 | 104996.2 | 104.9962 | 0.13969885 | 119.6641 | 0.1307641 | 13.07641
9313 | 2.794018 | 0.7394827 | 279403.9 | -0.706883 | 104668.5 | 104.6685 | 0.1397009 | 119.2907 | 0.1307659 | 13.07659
9314 | 2.794477 | 0.7392033 | 279433.9 | -0.7069485 | 104628.9 | 104.6289 | 0.13972385 | 119.2481 | 0.130786 | 13.0786
9315 | 2.794505 | 0.7385715 | 279463.9 | -0.7071681 | 104539.5 | 104.5395 | 0.13972525 | 119.1463 | 0.1307872 | 13.07872
9316 | 2.794977 | 0.7403478 | 279493.9 | -0.707312 | 104790.9 | 104.7909 | 0.13974885 | 119.4353 | 0.1308079 | 13.08079
9317 | 2.795477 | 0.7399224 | 279523.9 | -0.7074564 | 104730.7 | 104.7307 | 0.13977385 | 119.3693 | 0.1308299 | 13.08299
9318 | 2.795977 | 0.7413061 | 279553.9 | -0.7076996 | 104926.6 | 104.9266 | 0.13979885 | 119.5952 | 0.1308518 | 13.08518
9319 | 2.795847 | 0.7387538 | 279583.9 | -0.7076575 | 104565.3 | 104.5653 | 0.13979235 | 119.1827 | 0.1308461 | 13.08461
9320 | 2.796477 | 0.7415066 | 279613.9 | -0.7080131 | 104954.9 | 104.9549 | 0.13982385 | 119.6301 | 0.1308737 | 13.08737
9321 | 2.796478 | 0.7394607 | 279643.9 | -0.7080888 | 104665.4 | 104.6654 | 0.1398239 | 119.3001 | 0.1308738 | 13.08738
9322 | 2.796478 | 0.7376862 | 279673.9 | -0.7081722 | 104414.2 | 104.4142 | 0.1398239 | 119.0138 | 0.1308738 | 13.08738
9323 | 2.796977 | 0.7395051 | 279703.9 | -0.7083566 | 104671.6 | 104.6716 | 0.13984885 | 119.3098 | 0.1308957 | 13.08957
9324 | 2.797477 | 0.7391752 | 279733.9 | -0.7085167 | 104624.9 | 104.6249 | 0.13987385 | 119.2592 | 0.1309176 | 13.09176
9325 | 2.797477 | 0.7391137 | 279763.9 | -0.7086402 | 104616.2 | 104.6162 | 0.13987385 | 119.2493 | 0.1309176 | 13.09176
9326 | 2.797978 | 0.738957 | 279793.9 | -0.7088328 | 104594.1 | 104.5941 | 0.1398989 | 119.2266 | 0.1309396 | 13.09396
9327 | 2.797978 | 0.7384698 | 279823.9 | -0.7089775 | 104525.1 | 104.5251 | 0.1398989 | 119.148 | 0.1309396 | 13.09396
9328 | 2.798978 | 0.7416779 | 279853.9 | -0.709264 | 104979.2 | 104.9792 | 0.1399489 | 119.6709 | 0.1309834 | 13.09834
9329 | 2.798977 | 0.740106 | 279883.9 | -0.7093256 | 104756.7 | 104.7567 | 0.13994885 | 119.4173 | 0.1309834 | 13.09834
9330 | 2.799477 | 0.741648 | 279913.9 | -0.7095286 | 104974.9 | 104.9749 | 0.13997385 | 119.6687 | 0.1310053 | 13.10053
9331 | 2.799477 | 0.7393625 | 279943.9 | -0.7096015 | 104651.5 | 104.6515 | 0.13997385 | 119.2999 | 0.1310053 | 13.10053
9332 | 2.799555 | 0.7381508 | 279973.9 | -0.70977 | 104479.9 | 104.4799 | 0.13997775 | 119.1048 | 0.1310087 | 13.10087
9333 | 2.800479 | 0.7409037 | 280003.9 | -0.7099311 | 104869.6 | 104.8696 | 0.14002395 | 119.5539 | 0.1310493 | 13.10493
9334 | 2.800954 | 0.7427443 | 280033.9 | -0.710204 | 105130.1 | 105.1301 | 0.1400477 | 119.8534 | 0.1310701 | 13.10701
9335 | 2.800596 | 0.7395757 | 280063.9 | -0.710232 | 104681.6 | 104.6816 | 0.1400298 | 119.3402 | 0.1310544 | 13.10544
9336 | 2.800977 | 0.7408562 | 280093.9 | -0.7103826 | 104862.9 | 104.8629 | 0.14004885 | 119.5488 | 0.1310711 | 13.10711
9337 | 2.801478 | 0.7426511 | 280123.9 | -0.7106461 | 105116.9 | 105.1169 | 0.1400739 | 119.8411 | 0.1310931 | 13.10931
9338 | 2.801908 | 0.7414799 | 280153.9 | -0.7108372 | 104951.2 | 104.9512 | 0.1400954 | 119.6543 | 0.1311119 | 13.11119
9339 | 2.801977 | 0.7402073 | 280183.9 | -0.7108456 | 104771 | 104.771 | 0.14009885 | 119.4493 | 0.131115 | 13.1115
9340 | 2.802108 | 0.7399615 | 280213.9 | -0.711029 | 104736.2 | 104.7362 | 0.1401054 | 119.4103 | 0.1311207 | 13.11207
9341 | 2.802546 | 0.740489 | 280243.9 | -0.7110868 | 104810.9 | 104.8109 | 0.1401273 | 119.4978 | 0.1311399 | 13.11399
9342 | 2.802977 | 0.7407496 | 280273.9 | -0.7113565 | 104847.8 | 104.8478 | 0.14014885 | 119.5421 | 0.1311588 | 13.11588
9343 | 2.803346 | 0.7407781 | 280303.9 | -0.7114049 | 104851.8 | 104.8518 | 0.1401673 | 119.5486 | 0.131175 | 13.1175
9344 | 2.803477 | 0.7407081 | 280333.9 | -0.7116584 | 104841.9 | 104.8419 | 0.14017385 | 119.538 | 0.1311808 | 13.11808
9345 | 2.803996 | 0.7433267 | 280363.9 | -0.7119181 | 105212.6 | 105.2126 | 0.1401998 | 119.9633 | 0.1312035 | 13.12035
9346 | 2.804478 | 0.7424536 | 280393.9 | -0.7120005 | 105089 | 105.089 | 0.1402239 | 119.825 | 0.1312246 | 13.12246
9347 | 2.804479 | 0.7406154 | 280423.9 | -0.7120541 | 104828.8 | 104.8288 | 0.14022395 | 119.5283 | 0.1312247 | 13.12247
9348 | 2.804716 | 0.7405683 | 280453.9 | -0.7122844 | 104822.1 | 104.8221 | 0.1402358 | 119.5219 | 0.1312351 | 13.12351
9349 | 2.804757 | 0.738625 | 280483.9 | -0.7123421 | 104547.1 | 104.5471 | 0.14023785 | 119.2085 | 0.1312369 | 13.12369
9350 | 2.805519 | 0.7427739 | 280513.9 | -0.7126899 | 105134.3 | 105.1343 | 0.14027595 | 119.8821 | 0.1312703 | 13.12703
9351 | 2.805477 | 0.7396652 | 280543.9 | -0.7126787 | 104694.3 | 104.6943 | 0.14027385 | 119.3802 | 0.1312685 | 13.12685
9352 | 2.805977 | 0.7425824 | 280573.9 | -0.7129147 | 105107.2 | 105.1072 | 0.14029885 | 119.8536 | 0.1312904 | 13.12904
9353 | 2.806478 | 0.7411384 | 280603.9 | -0.7130213 | 104902.8 | 104.9028 | 0.1403239 | 119.6232 | 0.1313123 | 13.13123
9354 | 2.806477 | 0.740451 | 280633.9 | -0.7131588 | 104805.5 | 104.8055 | 0.14032385 | 119.5122 | 0.1313123 | 13.13123
9355 | 2.806977 | 0.7407247 | 280663.9 | -0.7133436 | 104844.3 | 104.8443 | 0.14034885 | 119.559 | 0.1313342 | 13.13342
9356 | 2.807472 | 0.7416792 | 280693.9 | -0.7135008 | 104979.4 | 104.9794 | 0.1403736 | 119.7157 | 0.1313559 | 13.13559
9357 | 2.807476 | 0.7405892 | 280723.9 | -0.7136678 | 104825.1 | 104.8251 | 0.1403738 | 119.5398 | 0.1313561 | 13.13561
9358 | 2.807972 | 0.7418743 | 280753.9 | -0.7137374 | 105007 | 105.007 | 0.1403986 | 119.7498 | 0.1313779 | 13.13779
9359 | 2.808477 | 0.7440826 | 280783.9 | -0.7140474 | 105319.5 | 105.3195 | 0.14042385 | 120.1089 | 0.1314 | 13.14
9360 | 2.80846 | 0.7414753 | 280813.9 | -0.7140234 | 104950.5 | 104.9505 | 0.140423 | 119.688 | 0.1313992 | 13.13992
9361 | 2.8089 | 0.7421319 | 280843.9 | -0.714229 | 105043.4 | 105.0434 | 0.140445 | 119.7963 | 0.1314185 | 13.14185
9362 | 2.808977 | 0.7425631 | 280873.9 | -0.7144281 | 105104.5 | 105.1045 | 0.14044885 | 119.8663 | 0.1314219 | 13.14219
9363 | 2.809375 | 0.7409056 | 280903.9 | -0.7145057 | 104869.9 | 104.8699 | 0.14046875 | 119.6008 | 0.1314394 | 13.14394
9364 | 2.809477 | 0.7397431 | 280933.9 | -0.714599 | 104705.3 | 104.7053 | 0.14047385 | 119.4137 | 0.1314438 | 13.14438
9365 | 2.809977 | 0.7423486 | 280963.9 | -0.7149055 | 105074.1 | 105.0741 | 0.14049885 | 119.8369 | 0.1314658 | 13.14658
9366 | 2.81 | 0.7403742 | 280993.9 | -0.7149187 | 104794.6 | 104.7946 | 0.1405 | 119.5183 | 0.1314668 | 13.14668
9367 | 2.810477 | 0.7428045 | 281023.9 | -0.7151791 | 105138.6 | 105.1386 | 0.14052385 | 119.9131 | 0.1314877 | 13.14877
9368 | 2.810477 | 0.7403951 | 281053.9 | -0.7152639 | 104797.6 | 104.7976 | 0.14052385 | 119.5242 | 0.1314877 | 13.14877
9369 | 2.810977 | 0.7421362 | 281083.9 | -0.7155238 | 105044 | 105.044 | 0.14054885 | 119.8079 | 0.1315096 | 13.15096
9370 | 2.811257 | 0.7404274 | 281113.9 | -0.7156965 | 104802.2 | 104.8022 | 0.14056285 | 119.5335 | 0.1315219 | 13.15219
9371 | 2.811477 | 0.7387907 | 281143.9 | -0.7156949 | 104570.5 | 104.5705 | 0.14057385 | 119.2704 | 0.1315315 | 13.15315
9372 | 2.811978 | 0.7418436 | 281173.9 | -0.7159843 | 105002.6 | 105.0026 | 0.1405989 | 119.7659 | 0.1315535 | 13.15535
9373 | 2.812536 | 0.744398 | 281203.9 | -0.7161872 | 105364.2 | 105.3642 | 0.1406268 | 120.1812 | 0.1315779 | 13.15779
9374 | 2.812742 | 0.7423981 | 281233.9 | -0.7162641 | 105081.1 | 105.0811 | 0.1406371 | 119.8594 | 0.131587 | 13.1587
9375 | 2.812478 | 0.7392704 | 281263.9 | -0.7162955 | 104638.4 | 104.6384 | 0.1406239 | 119.3531 | 0.1315754 | 13.15754
9376 | 2.813477 | 0.7428778 | 281293.9 | -0.7166032 | 105149 | 105.149 | 0.14067385 | 119.9407 | 0.1316192 | 13.16192
9377 | 2.813477 | 0.7424299 | 281323.9 | -0.7166661 | 105085.6 | 105.0856 | 0.14067385 | 119.8684 | 0.1316192 | 13.16192
9378 | 2.813483 | 0.7399154 | 281353.9 | -0.7168132 | 104729.7 | 104.7297 | 0.14067415 | 119.4625 | 0.1316194 | 13.16194
9379 | 2.813978 | 0.7397307 | 281383.9 | -0.7169548 | 104703.6 | 104.7036 | 0.1406989 | 119.4352 | 0.1316411 | 13.16411
9380 | 2.813977 | 0.7382165 | 281413.9 | -0.7170039 | 104489.2 | 104.4892 | 0.14069885 | 119.1908 | 0.1316411 | 13.16411
9381 | 2.814478 | 0.7394325 | 281443.9 | -0.7172496 | 104661.4 | 104.6614 | 0.1407239 | 119.3897 | 0.1316631 | 13.16631
9382 | 2.814977 | 0.742053 | 281473.9 | -0.7175194 | 105032.3 | 105.0323 | 0.14074885 | 119.8154 | 0.1316849 | 13.16849
9383 | 2.814978 | 0.740393 | 281503.9 | -0.7175564 | 104797.3 | 104.7973 | 0.1407489 | 119.5474 | 0.131685 | 13.1685
9384 | 2.815875 | 0.7426703 | 281533.9 | -0.7178149 | 105119.6 | 105.1196 | 0.14079375 | 119.9198 | 0.1317243 | 13.17243
9385 | 2.815937 | 0.7405204 | 281563.9 | -0.7178543 | 104815.3 | 104.8153 | 0.14079685 | 119.573 | 0.131727 | 13.1727
9386 | 2.816079 | 0.7409604 | 281593.9 | -0.7180287 | 104877.6 | 104.8776 | 0.14080395 | 119.6448 | 0.1317332 | 13.17332
9387 | 2.816478 | 0.7405997 | 281623.9 | -0.7182043 | 104826.6 | 104.8266 | 0.1408239 | 119.5887 | 0.1317507 | 13.17507
9388 | 2.816967 | 0.7420413 | 281653.9 | -0.7183358 | 105030.6 | 105.0306 | 0.14084835 | 119.824 | 0.1317722 | 13.17722
9389 | 2.816977 | 0.7405568 | 281683.9 | -0.7185276 | 104820.5 | 104.8205 | 0.14084885 | 119.5843 | 0.1317726 | 13.17726
9390 | 2.817479 | 0.7407069 | 281713.9 | -0.718626 | 104841.7 | 104.8417 | 0.14087395 | 119.6112 | 0.1317946 | 13.17946
9391 | 2.817482 | 0.7396582 | 281743.9 | -0.7188351 | 104693.3 | 104.6933 | 0.1408741 | 119.4419 | 0.1317947 | 13.17947
9392 | 2.817739 | 0.7393027 | 281773.9 | -0.7188916 | 104643 | 104.643 | 0.14088695 | 119.3858 | 0.131806 | 13.1806
9393 | 2.818477 | 0.7432387 | 281803.9 | -0.7192389 | 105200.1 | 105.2001 | 0.14092385 | 120.0253 | 0.1318383 | 13.18383
9394 | 2.818477 | 0.741711 | 281833.9 | -0.7192903 | 104983.9 | 104.9839 | 0.14092385 | 119.7786 | 0.1318383 | 13.18383
9395 | 2.818478 | 0.739088 | 281863.9 | -0.7193065 | 104612.6 | 104.6126 | 0.1409239 | 119.355 | 0.1318384 | 13.18384
9396 | 2.819479 | 0.7433311 | 281893.9 | -0.7196369 | 105213.2 | 105.2132 | 0.14097395 | 120.0455 | 0.1318822 | 13.18822
9397 | 2.819477 | 0.7415313 | 281923.9 | -0.7197056 | 104958.4 | 104.9584 | 0.14097385 | 119.7548 | 0.1318822 | 13.18822
9398 | 2.819977 | 0.7433831 | 281953.9 | -0.7199548 | 105220.5 | 105.2205 | 0.14099885 | 120.0565 | 0.1319041 | 13.19041
9399 | 2.819977 | 0.7403648 | 281983.9 | -0.7200134 | 104793.3 | 104.7933 | 0.14099885 | 119.5691 | 0.1319041 | 13.19041
9400 | 2.820477 | 0.7413778 | 282013.9 | -0.7201689 | 104936.7 | 104.9367 | 0.14102385 | 119.7353 | 0.131926 | 13.1926
9401 | 2.820777 | 0.7415746 | 282043.9 | -0.7202975 | 104964.6 | 104.9646 | 0.14103885 | 119.7686 | 0.1319391 | 13.19391
9402 | 2.820977 | 0.7405784 | 282073.9 | -0.7204432 | 104823.6 | 104.8236 | 0.14104885 | 119.6088 | 0.1319479 | 13.19479
9403 | 2.820977 | 0.7409402 | 282103.9 | -0.7206516 | 104874.8 | 104.8748 | 0.14104885 | 119.6672 | 0.1319479 | 13.19479
9404 | 2.821477 | 0.7409732 | 282133.9 | -0.7208181 | 104879.4 | 104.8794 | 0.14107385 | 119.6752 | 0.1319698 | 13.19698
9405 | 2.821476 | 0.7379048 | 282163.9 | -0.7208531 | 104445.1 | 104.4451 | 0.1410738 | 119.1796 | 0.1319697 | 13.19697
9406 | 2.821978 | 0.7385513 | 282193.9 | -0.7210078 | 104536.6 | 104.5366 | 0.1410989 | 119.2866 | 0.1319917 | 13.19917
9407 | 2.822477 | 0.7416555 | 282223.9 | -0.7212651 | 104976 | 104.976 | 0.14112385 | 119.7906 | 0.1320136 | 13.20136
9408 | 2.822477 | 0.7400784 | 282253.9 | -0.7213165 | 104752.8 | 104.7528 | 0.14112385 | 119.5359 | 0.1320136 | 13.20136
9409 | 2.823454 | 0.7428285 | 282283.9 | -0.72166 | 105142 | 105.142 | 0.1411727 | 119.9852 | 0.1320564 | 13.20564
9410 | 2.823478 | 0.7404953 | 282313.9 | -0.7217023 | 104811.8 | 104.8118 | 0.1411739 | 119.6085 | 0.1320575 | 13.20575
9411 | 2.823554 | 0.7419345 | 282343.9 | -0.7218786 | 105015.5 | 105.0155 | 0.1411777 | 119.8413 | 0.1320608 | 13.20608
9412 | 2.823978 | 0.741015 | 282373.9 | -0.7220141 | 104885.4 | 104.8854 | 0.1411989 | 119.695 | 0.1320794 | 13.20794
9413 | 2.823977 | 0.7401071 | 282403.9 | -0.7220994 | 104756.8 | 104.7568 | 0.14119885 | 119.5484 | 0.1320793 | 13.20793
9414 | 2.824477 | 0.7402967 | 282433.9 | -0.7222627 | 104783.7 | 104.7837 | 0.14122385 | 119.5816 | 0.1321012 | 13.21012
9415 | 2.824977 | 0.7414001 | 282463.9 | -0.7225055 | 104939.9 | 104.9399 | 0.14124885 | 119.7625 | 0.1321231 | 13.21231
9416 | 2.824977 | 0.7400491 | 282493.9 | -0.7225656 | 104748.6 | 104.7486 | 0.14124885 | 119.5443 | 0.1321231 | 13.21231
9417 | 2.825478 | 0.7421671 | 282523.9 | -0.7228171 | 105048.4 | 105.0484 | 0.1412739 | 119.889 | 0.1321451 | 13.21451
9418 | 2.825978 | 0.7426659 | 282553.9 | -0.7230368 | 105119 | 105.119 | 0.1412989 | 119.9722 | 0.132167 | 13.2167
9419 | 2.825977 | 0.7395329 | 282583.9 | -0.723045 | 104675.6 | 104.6756 | 0.14129885 | 119.4661 | 0.132167 | 13.2167
9420 | 2.826238 | 0.7396314 | 282613.9 | -0.7232032 | 104689.5 | 104.6895 | 0.1413119 | 119.4834 | 0.1321784 | 13.21784
9421 | 2.826488 | 0.7408828 | 282643.9 | -0.7233963 | 104866.6 | 104.8666 | 0.1413244 | 119.6869 | 0.1321893 | 13.21893
9422 | 2.826977 | 0.7395661 | 282673.9 | -0.7235114 | 104680.3 | 104.6803 | 0.14134885 | 119.4767 | 0.1322108 | 13.22108
9423 | 2.827156 | 0.7407418 | 282703.9 | -0.7236614 | 104846.7 | 104.8467 | 0.1413578 | 119.6676 | 0.1322186 | 13.22186
9424 | 2.827454 | 0.7399701 | 282733.9 | -0.7238771 | 104737.5 | 104.7375 | 0.1413727 | 119.5445 | 0.1322317 | 13.22317
9425 | 2.827734 | 0.7399095 | 282763.9 | -0.7239848 | 104728.9 | 104.7289 | 0.1413867 | 119.5361 | 0.1322439 | 13.22439
9426 | 2.828055 | 0.7413895 | 282793.9 | -0.7242274 | 104938.4 | 104.9384 | 0.14140275 | 119.7769 | 0.132258 | 13.2258
9427 | 2.828315 | 0.7395142 | 282823.9 | -0.7242231 | 104672.9 | 104.6729 | 0.14141575 | 119.4753 | 0.1322694 | 13.22694
9428 | 2.828977 | 0.7425681 | 282853.9 | -0.7245501 | 105105.2 | 105.1052 | 0.14144885 | 119.9722 | 0.1322984 | 13.22984
9429 | 2.828976 | 0.7396015 | 282883.9 | -0.7245067 | 104685.3 | 104.6853 | 0.1414488 | 119.4929 | 0.1322983 | 13.22983
9430 | 2.829477 | 0.7414384 | 282913.9 | -0.7247751 | 104945.3 | 104.9453 | 0.14147385 | 119.7923 | 0.1323203 | 13.23203
9431 | 2.829477 | 0.7406728 | 282943.9 | -0.7249225 | 104836.9 | 104.8369 | 0.14147385 | 119.6686 | 0.1323203 | 13.23203
9432 | 2.829977 | 0.7421622 | 282973.9 | -0.7251354 | 105047.7 | 105.0477 | 0.14149885 | 119.9119 | 0.1323422 | 13.23422
9433 | 2.83045 | 0.7413053 | 283003.9 | -0.7252125 | 104926.4 | 104.9264 | 0.1415225 | 119.7759 | 0.1323629 | 13.23629
9434 | 2.830477 | 0.7408803 | 283033.9 | -0.7253614 | 104866.3 | 104.8663 | 0.14152385 | 119.7074 | 0.1323641 | 13.23641
9435 | 2.830738 | 0.7399926 | 283063.9 | -0.7254581 | 104740.6 | 104.7406 | 0.1415369 | 119.5653 | 0.1323755 | 13.23755
9436 | 2.830977 | 0.7394739 | 283093.9 | -0.7255968 | 104667.2 | 104.6672 | 0.14154885 | 119.4827 | 0.132386 | 13.2386
9437 | 2.831477 | 0.7399158 | 283123.9 | -0.7258044 | 104729.8 | 104.7298 | 0.14157385 | 119.5568 | 0.1324079 | 13.24079
9438 | 2.831167 | 0.7369142 | 283153.9 | -0.7258343 | 104304.9 | 104.3049 | 0.14155835 | 119.0701 | 0.1323943 | 13.23943
9439 | 2.831977 | 0.7400885 | 283183.9 | -0.7260892 | 104754.2 | 104.7542 | 0.14159885 | 119.5873 | 0.1324298 | 13.24298
9440 | 2.832477 | 0.7422683 | 283213.9 | -0.7263907 | 105062.7 | 105.0627 | 0.14162385 | 119.9421 | 0.1324517 | 13.24517
9441 | 2.832517 | 0.7412745 | 283243.9 | -0.7264811 | 104922.1 | 104.9221 | 0.14162585 | 119.7818 | 0.1324534 | 13.24534
9442 | 2.832979 | 0.740795 | 283273.9 | -0.7265594 | 104854.2 | 104.8542 | 0.14164895 | 119.7067 | 0.1324737 | 13.24737
9443 | 2.83346 | 0.7413805 | 283303.9 | -0.7267344 | 104937.1 | 104.9371 | 0.141673 | 119.8038 | 0.1324947 | 13.24947
9444 | 2.833477 | 0.7408157 | 283333.9 | -0.7268945 | 104857.1 | 104.8571 | 0.14167385 | 119.7127 | 0.1324955 | 13.24955
9445 | 2.833978 | 0.7407427 | 283363.9 | -0.727053 | 104846.8 | 104.8468 | 0.1416989 | 119.7035 | 0.1325174 | 13.25174
9446 | 2.833977 | 0.7403704 | 283393.9 | -0.7271813 | 104794.1 | 104.7941 | 0.14169885 | 119.6433 | 0.1325174 | 13.25174
9447 | 2.834479 | 0.7406966 | 283423.9 | -0.7272824 | 104840.3 | 104.8403 | 0.14172395 | 119.6987 | 0.1325394 | 13.25394
9448 | 2.834641 | 0.7402294 | 283453.9 | -0.7275608 | 104774.2 | 104.7742 | 0.14173205 | 119.624 | 0.1325465 | 13.25465
9449 | 2.834977 | 0.7395968 | 283483.9 | -0.7275877 | 104684.6 | 104.6846 | 0.14174885 | 119.5235 | 0.1325612 | 13.25612
9450 | 2.835476 | 0.7401225 | 283513.9 | -0.7277721 | 104759 | 104.759 | 0.1417738 | 119.6111 | 0.132583 | 13.2583
9451 | 2.835478 | 0.7393744 | 283543.9 | -0.7279041 | 104653.1 | 104.6531 | 0.1417739 | 119.4902 | 0.1325831 | 13.25831
9452 | 2.835955 | 0.7405204 | 283573.9 | -0.7281558 | 104815.3 | 104.8153 | 0.14179775 | 119.6779 | 0.132604 | 13.2604
9453 | 2.836375 | 0.7408976 | 283603.9 | -0.728227 | 104868.7 | 104.8687 | 0.14181875 | 119.7411 | 0.1326224 | 13.26224
9454 | 2.836478 | 0.7406467 | 283633.9 | -0.7283443 | 104833.2 | 104.8332 | 0.1418239 | 119.7011 | 0.1326269 | 13.26269
9455 | 2.83708 | 0.74316 | 283663.9 | -0.7286769 | 105189 | 105.189 | 0.141854 | 120.1104 | 0.1326533 | 13.26533
9456 | 2.836976 | 0.7394427 | 283693.9 | -0.7286757 | 104662.8 | 104.6628 | 0.1418488 | 119.5091 | 0.1326487 | 13.26487
9457 | 2.837478 | 0.7414491 | 283723.9 | -0.7288735 | 104946.8 | 104.9468 | 0.1418739 | 119.836 | 0.1326707 | 13.26707
9458 | 2.837977 | 0.7418331 | 283753.9 | -0.7290697 | 105001.1 | 105.0011 | 0.14189885 | 119.9007 | 0.1326925 | 13.26925
9459 | 2.837977 | 0.7397753 | 283783.9 | -0.7291279 | 104709.9 | 104.7099 | 0.14189885 | 119.5681 | 0.1326925 | 13.26925
9460 | 2.83846 | 0.7405974 | 283813.9 | -0.7292876 | 104826.2 | 104.8262 | 0.141923 | 119.7035 | 0.1327137 | 13.27137
9461 | 2.838477 | 0.7406391 | 283843.9 | -0.7294712 | 104832.1 | 104.8321 | 0.14192385 | 119.7103 | 0.1327144 | 13.27144
9462 | 2.838977 | 0.7417635 | 283873.9 | -0.7296678 | 104991.3 | 104.9913 | 0.14194885 | 119.8947 | 0.1327363 | 13.27363
9463 | 2.839257 | 0.740761 | 283903.9 | -0.7298504 | 104849.4 | 104.8494 | 0.14196285 | 119.7341 | 0.1327486 | 13.27486
9464 | 2.839479 | 0.7405179 | 283933.9 | -0.729862 | 104815 | 104.815 | 0.14197395 | 119.696 | 0.1327583 | 13.27583
9465 | 2.839977 | 0.7406553 | 283963.9 | -0.730129 | 104834.4 | 104.8344 | 0.14199885 | 119.7208 | 0.1327801 | 13.27801
9466 | 2.839978 | 0.7400419 | 283993.9 | -0.7302098 | 104747.6 | 104.7476 | 0.1419989 | 119.6217 | 0.1327801 | 13.27801
9467 | 2.840477 | 0.7422726 | 284023.9 | -0.7304158 | 105063.4 | 105.0634 | 0.14202385 | 119.9849 | 0.132802 | 13.2802
9468 | 2.840656 | 0.740178 | 284053.9 | -0.7305084 | 104766.9 | 104.7669 | 0.1420328 | 119.6472 | 0.1328098 | 13.28098
9469 | 2.840977 | 0.741917 | 284083.9 | -0.7307592 | 105013 | 105.013 | 0.14204885 | 119.93 | 0.1328239 | 13.28239
9470 | 2.841421 | 0.7400604 | 284113.9 | -0.7308425 | 104750.2 | 104.7502 | 0.14207105 | 119.6322 | 0.1328433 | 13.28433
9471 | 2.841477 | 0.7400669 | 284143.9 | -0.7309639 | 104751.2 | 104.7512 | 0.14207385 | 119.6336 | 0.1328458 | 13.28458
9472 | 2.841977 | 0.7398466 | 284173.9 | -0.7311409 | 104720 | 104.72 | 0.14209885 | 119.6006 | 0.1328677 | 13.28677
9473 | 2.841978 | 0.7390581 | 284203.9 | -0.731241 | 104608.4 | 104.6084 | 0.1420989 | 119.4731 | 0.1328677 | 13.28677
9474 | 2.842478 | 0.7394595 | 284233.9 | -0.7314184 | 104665.2 | 104.6652 | 0.1421239 | 119.5406 | 0.1328896 | 13.28896
9475 | 2.842479 | 0.7387027 | 284263.9 | -0.7315474 | 104558.1 | 104.5581 | 0.14212395 | 119.4183 | 0.1328896 | 13.28896
9476 | 2.843375 | 0.741442 | 284293.9 | -0.7317188 | 104945.8 | 104.9458 | 0.14216875 | 119.8658 | 0.1329289 | 13.29289
9477 | 2.842978 | 0.738148 | 284323.9 | -0.7317839 | 104479.5 | 104.4795 | 0.1421489 | 119.3312 | 0.1329115 | 13.29115
9478 | 2.843478 | 0.7391393 | 284353.9 | -0.7319783 | 104619.9 | 104.6199 | 0.1421739 | 119.4941 | 0.1329334 | 13.29334
9479 | 2.843977 | 0.740979 | 284383.9 | -0.7322658 | 104880.3 | 104.8803 | 0.14219885 | 119.7941 | 0.1329552 | 13.29552
9480 | 2.844477 | 0.7425029 | 284413.9 | -0.7324246 | 105096 | 105.096 | 0.14222385 | 120.0431 | 0.1329771 | 13.29771
9481 | 2.844477 | 0.7410387 | 284443.9 | -0.7325441 | 104888.7 | 104.8887 | 0.14222385 | 119.8064 | 0.1329771 | 13.29771
9482 | 2.845197 | 0.7420927 | 284473.9 | -0.7327086 | 105037.9 | 105.0379 | 0.14225985 | 119.9806 | 0.1330086 | 13.30086
9483 | 2.844977 | 0.7398524 | 284503.9 | -0.7327577 | 104720.8 | 104.7208 | 0.14224885 | 119.6172 | 0.132999 | 13.2999
9484 | 2.845477 | 0.7406228 | 284533.9 | -0.7330186 | 104829.8 | 104.8298 | 0.14227385 | 119.7444 | 0.1330209 | 13.30209
9485 | 2.845814 | 0.7399263 | 284563.9 | -0.7330803 | 104731.3 | 104.7313 | 0.1422907 | 119.6335 | 0.1330356 | 13.30356
9486 | 2.846 | 0.7404379 | 284593.9 | -0.7332451 | 104803.7 | 104.8037 | 0.1423 | 119.7172 | 0.1330438 | 13.30438
9487 | 2.846478 | 0.7406992 | 284623.9 | -0.7334496 | 104840.7 | 104.8407 | 0.1423239 | 119.762 | 0.1330647 | 13.30647
9488 | 2.846972 | 0.7404898 | 284653.9 | -0.7335533 | 104811 | 104.811 | 0.1423486 | 119.7307 | 0.1330863 | 13.30863
9489 | 2.846977 | 0.7395238 | 284683.9 | -0.7336766 | 104674.3 | 104.6743 | 0.14234885 | 119.5745 | 0.1330865 | 13.30865
9490 | 2.846978 | 0.7376048 | 284713.9 | -0.7337523 | 104402.7 | 104.4027 | 0.1423489 | 119.2643 | 0.1330866 | 13.30866
9491 | 2.847478 | 0.7393756 | 284743.9 | -0.7339193 | 104653.3 | 104.6533 | 0.1423739 | 119.5532 | 0.1331085 | 13.31085
9492 | 2.847977 | 0.7414836 | 284773.9 | -0.7341294 | 104951.7 | 104.9517 | 0.14239885 | 119.8967 | 0.1331303 | 13.31303
9493 | 2.848477 | 0.7417538 | 284803.9 | -0.7343851 | 104989.9 | 104.9899 | 0.14242385 | 119.943 | 0.1331522 | 13.31522
9494 | 2.848559 | 0.7412515 | 284833.9 | -0.7344263 | 104918.8 | 104.9188 | 0.14242795 | 119.8622 | 0.1331558 | 13.31558
9495 | 2.848979 | 0.7407979 | 284863.9 | -0.7345543 | 104854.6 | 104.8546 | 0.14244895 | 119.7911 | 0.1331742 | 13.31742
9496 | 2.849376 | 0.7411975 | 284893.9 | -0.7348186 | 104911.2 | 104.9112 | 0.1424688 | 119.8578 | 0.1331915 | 13.31915
9497 | 2.849477 | 0.7389501 | 284923.9 | -0.734833 | 104593.1 | 104.5931 | 0.14247385 | 119.4949 | 0.133196 | 13.3196
9498 | 2.849478 | 0.7385243 | 284953.9 | -0.7349499 | 104532.8 | 104.5328 | 0.1424739 | 119.426 | 0.133196 | 13.3196
9499 | 2.849977 | 0.7405451 | 284983.9 | -0.7352371 | 104818.8 | 104.8188 | 0.14249885 | 119.7554 | 0.1332178 | 13.32178
9500 | 2.850156 | 0.7389169 | 285013.9 | -0.735269 | 104588.4 | 104.5884 | 0.1425078 | 119.493 | 0.1332257 | 13.32257
9501 | 2.850521 | 0.740223 | 285043.9 | -0.7355356 | 104773.2 | 104.7732 | 0.14252605 | 119.7062 | 0.1332416 | 13.32416
9502 | 2.850977 | 0.7411775 | 285073.9 | -0.7356987 | 104908.4 | 104.9084 | 0.14254885 | 119.8629 | 0.1332616 | 13.32616
9503 | 2.850977 | 0.7390512 | 285103.9 | -0.7357799 | 104607.4 | 104.6074 | 0.14254885 | 119.5191 | 0.1332616 | 13.32616
9504 | 2.851477 | 0.7388753 | 285133.9 | -0.7359266 | 104582.5 | 104.5825 | 0.14257385 | 119.4932 | 0.1332835 | 13.32835
9505 | 2.851978 | 0.7407272 | 285163.9 | -0.7361531 | 104844.6 | 104.8446 | 0.1425989 | 119.7953 | 0.1333054 | 13.33054
9506 | 2.851978 | 0.7381925 | 285193.9 | -0.7362222 | 104485.8 | 104.4858 | 0.1425989 | 119.3854 | 0.1333054 | 13.33054
9507 | 2.852477 | 0.7404653 | 285223.9 | -0.7364088 | 104807.5 | 104.8075 | 0.14262385 | 119.7556 | 0.1333272 | 13.33272
9508 | 2.852978 | 0.7415931 | 285253.9 | -0.7366019 | 104967.2 | 104.9672 | 0.1426489 | 119.9406 | 0.1333492 | 13.33492
9509 | 2.852977 | 0.7400827 | 285283.9 | -0.7367063 | 104753.4 | 104.7534 | 0.14264885 | 119.6963 | 0.1333491 | 13.33491
9510 | 2.853479 | 0.7412528 | 285313.9 | -0.7368189 | 104919 | 104.919 | 0.14267395 | 119.8882 | 0.1333711 | 13.33711
9511 | 2.853476 | 0.7383777 | 285343.9 | -0.7369694 | 104512.1 | 104.5121 | 0.1426738 | 119.4232 | 0.133371 | 13.3371
9512 | 2.853934 | 0.739127 | 285373.9 | -0.737027 | 104618.1 | 104.6181 | 0.1426967 | 119.5468 | 0.133391 | 13.3391
9513 | 2.854347 | 0.740455 | 285403.9 | -0.73725 | 104806.1 | 104.8061 | 0.14271735 | 119.7637 | 0.1334091 | 13.34091
9514 | 2.853979 | 0.7365354 | 285433.9 | -0.737301 | 104251.3 | 104.2513 | 0.14269895 | 119.1278 | 0.133393 | 13.3393
9515 | 2.854847 | 0.7390378 | 285463.9 | -0.7375153 | 104605.5 | 104.6055 | 0.14274235 | 119.5371 | 0.1334309 | 13.34309
9516 | 2.854977 | 0.7395921 | 285493.9 | -0.737725 | 104683.9 | 104.6839 | 0.14274885 | 119.6275 | 0.1334366 | 13.34366
9517 | 2.855477 | 0.7417197 | 285523.9 | -0.7379303 | 104985.1 | 104.9851 | 0.14277385 | 119.9742 | 0.1334585 | 13.34585
9518 | 2.855476 | 0.7393469 | 285553.9 | -0.7380412 | 104649.2 | 104.6492 | 0.1427738 | 119.5904 | 0.1334585 | 13.34585
9519 | 2.855977 | 0.7383838 | 285583.9 | -0.7380608 | 104512.9 | 104.5129 | 0.14279885 | 119.4372 | 0.1334804 | 13.34804
9520 | 2.8564 | 0.7398291 | 285613.9 | -0.7383166 | 104717.5 | 104.7175 | 0.14282 | 119.6732 | 0.1334989 | 13.34989
9521 | 2.856967 | 0.7418396 | 285643.9 | -0.7385542 | 105002.1 | 105.0021 | 0.14284835 | 120.0014 | 0.1335237 | 13.35237
9522 | 2.856518 | 0.7378844 | 285673.9 | -0.7385782 | 104442.2 | 104.4422 | 0.1428259 | 119.3593 | 0.1335041 | 13.35041
9523 | 2.857437 | 0.7402967 | 285703.9 | -0.7387622 | 104783.7 | 104.7837 | 0.14287185 | 119.7543 | 0.1335443 | 13.35443
9524 | 2.857476 | 0.739408 | 285733.9 | -0.7389656 | 104657.9 | 104.6579 | 0.1428738 | 119.6108 | 0.133546 | 13.3546
9525 | 2.857977 | 0.7405237 | 285763.9 | -0.7391397 | 104815.8 | 104.8158 | 0.14289885 | 119.7939 | 0.1335679 | 13.35679
9526 | 2.85798 | 0.7404761 | 285793.9 | -0.7392329 | 104809.1 | 104.8091 | 0.142899 | 119.7862 | 0.133568 | 13.3568
9527 | 2.858478 | 0.7412314 | 285823.9 | -0.739466 | 104916 | 104.916 | 0.1429239 | 119.911 | 0.1335898 | 13.35898
9528 | 2.858616 | 0.7399158 | 285853.9 | -0.7394685 | 104729.8 | 104.7298 | 0.1429308 | 119.6989 | 0.1335958 | 13.35958
9529 | 2.858977 | 0.7410076 | 285883.9 | -0.7397313 | 104884.3 | 104.8843 | 0.14294885 | 119.8774 | 0.1336116 | 13.36116
9530 | 2.859477 | 0.7397513 | 285913.9 | -0.7398052 | 104706.5 | 104.7065 | 0.14297385 | 119.6768 | 0.1336335 | 13.36335
9531 | 2.859477 | 0.7396197 | 285943.9 | -0.7399842 | 104687.9 | 104.6879 | 0.14297385 | 119.6555 | 0.1336335 | 13.36335
9532 | 2.859974 | 0.739858 | 285973.9 | -0.7401342 | 104721.6 | 104.7216 | 0.1429987 | 119.6966 | 0.1336552 | 13.36552
9533 | 2.860478 | 0.7413117 | 286003.9 | -0.7403353 | 104927.3 | 104.9273 | 0.1430239 | 119.9345 | 0.1336773 | 13.36773
9534 | 2.86048 | 0.7409482 | 286033.9 | -0.740407 | 104875.9 | 104.8759 | 0.143024 | 119.8757 | 0.1336774 | 13.36774
9535 | 2.860977 | 0.7398372 | 286063.9 | -0.740555 | 104718.6 | 104.7186 | 0.14304885 | 119.6985 | 0.1336991 | 13.36991
9536 | 2.860977 | 0.7395449 | 286093.9 | -0.7407133 | 104677.3 | 104.6773 | 0.14304885 | 119.6512 | 0.1336991 | 13.36991
9537 | 2.861437 | 0.7395198 | 286123.9 | -0.7408109 | 104673.7 | 104.6737 | 0.14307185 | 119.6496 | 0.1337192 | 13.37192
9538 | 2.861478 | 0.7391132 | 286153.9 | -0.7409868 | 104616.2 | 104.6162 | 0.1430739 | 119.584 | 0.133721 | 13.3721
9539 | 2.861656 | 0.7376435 | 286183.9 | -0.7410147 | 104408.1 | 104.4081 | 0.1430828 | 119.3471 | 0.1337288 | 13.37288
9540 | 2.862 | 0.7389969 | 286213.9 | -0.7412721 | 104599.7 | 104.5997 | 0.1431 | 119.5679 | 0.1337439 | 13.37439
9541 | 2.862477 | 0.7396948 | 286243.9 | -0.7414498 | 104698.5 | 104.6985 | 0.14312385 | 119.6833 | 0.1337647 | 13.37647
9542 | 2.862479 | 0.7377443 | 286273.9 | -0.7415507 | 104422.4 | 104.4224 | 0.14312395 | 119.3678 | 0.1337648 | 13.37648
9543 | 2.862978 | 0.738346 | 286303.9 | -0.7417365 | 104507.6 | 104.5076 | 0.1431489 | 119.4677 | 0.1337866 | 13.37866
9544 | 2.863467 | 0.7400062 | 286333.9 | -0.7418751 | 104742.6 | 104.7426 | 0.14317335 | 119.7389 | 0.133808 | 13.3808
9545 | 2.863738 | 0.7396104 | 286363.9 | -0.742029 | 104686.5 | 104.6865 | 0.1431869 | 119.6763 | 0.1338199 | 13.38199
9546 | 2.863977 | 0.7389139 | 286393.9 | -0.7422284 | 104588 | 104.588 | 0.14319885 | 119.5648 | 0.1338303 | 13.38303
9547 | 2.864478 | 0.7414111 | 286423.9 | -0.7423865 | 104941.4 | 104.9414 | 0.1432239 | 119.9715 | 0.1338523 | 13.38523
9548 | 2.864608 | 0.7402309 | 286453.9 | -0.7425958 | 104774.4 | 104.7744 | 0.1432304 | 119.7812 | 0.1338579 | 13.38579
9549 | 2.864977 | 0.7394395 | 286483.9 | -0.7426553 | 104662.3 | 104.6623 | 0.14324885 | 119.6551 | 0.1338741 | 13.38741
9550 | 2.864987 | 0.739023 | 286513.9 | -0.742858 | 104603.4 | 104.6034 | 0.14324935 | 119.5878 | 0.1338745 | 13.38745
9551 | 2.865477 | 0.7383419 | 286543.9 | -0.7429452 | 104507 | 104.507 | 0.14327385 | 119.4801 | 0.1338959 | 13.38959
9552 | 2.865505 | 0.7382187 | 286573.9 | -0.743072 | 104489.6 | 104.4896 | 0.14327525 | 119.4603 | 0.1338972 | 13.38972
9553 | 2.866143 | 0.7408815 | 286603.9 | -0.7432768 | 104866.5 | 104.8665 | 0.14330715 | 119.8946 | 0.1339251 | 13.39251
9554 | 2.866453 | 0.7399624 | 286633.9 | -0.7434937 | 104736.4 | 104.7364 | 0.14332265 | 119.7475 | 0.1339386 | 13.39386
9555 | 2.866978 | 0.7408903 | 286663.9 | -0.7436389 | 104867.7 | 104.8677 | 0.1433489 | 119.9004 | 0.1339616 | 13.39616
9556 | 2.867478 | 0.7427613 | 286693.9 | -0.7438458 | 105132.5 | 105.1325 | 0.1433739 | 120.2058 | 0.1339835 | 13.39835
9557 | 2.867477 | 0.7406551 | 286723.9 | -0.7439762 | 104834.4 | 104.8344 | 0.14337385 | 119.8649 | 0.1339834 | 13.39834
9558 | 2.867977 | 0.7412348 | 286753.9 | -0.7440987 | 104916.5 | 104.9165 | 0.14339885 | 119.9614 | 0.1340053 | 13.40053
9559 | 2.868375 | 0.7424732 | 286783.9 | -0.7442599 | 105091.7 | 105.0917 | 0.14341875 | 120.1639 | 0.1340227 | 13.40227
9560 | 2.868476 | 0.7412742 | 286813.9 | -0.7443329 | 104922 | 104.922 | 0.1434238 | 119.9704 | 0.1340271 | 13.40271
9561 | 2.868477 | 0.7401975 | 286843.9 | -0.7445187 | 104769.6 | 104.7696 | 0.14342385 | 119.7961 | 0.1340271 | 13.40271
9562 | 2.868697 | 0.7393886 | 286873.9 | -0.7446165 | 104655.1 | 104.6551 | 0.14343485 | 119.6663 | 0.1340368 | 13.40368
9563 | 2.869 | 0.7405605 | 286903.9 | -0.7447568 | 104821 | 104.821 | 0.14345 | 119.8576 | 0.13405 | 13.405
9564 | 2.869476 | 0.7414694 | 286933.9 | -0.7450554 | 104949.7 | 104.9497 | 0.1434738 | 120.0072 | 0.1340708 | 13.40708
9565 | 2.86992 | 0.7404102 | 286963.9 | -0.7451221 | 104799.7 | 104.7997 | 0.143496 | 119.8381 | 0.1340902 | 13.40902
9566 | 2.869977 | 0.7404104 | 286993.9 | -0.745323 | 104799.8 | 104.7998 | 0.14349885 | 119.8384 | 0.1340927 | 13.40927
9567 | 2.870478 | 0.7419401 | 287023.9 | -0.7454575 | 105016.3 | 105.0163 | 0.1435239 | 120.0886 | 0.1341146 | 13.41146
9568 | 2.870477 | 0.7394828 | 287053.9 | -0.7455626 | 104668.5 | 104.6685 | 0.14352385 | 119.6909 | 0.1341146 | 13.41146
9569 | 2.870978 | 0.7400705 | 287083.9 | -0.7457332 | 104751.7 | 104.7517 | 0.1435489 | 119.7886 | 0.1341365 | 13.41365
9570 | 2.871478 | 0.7410675 | 287113.9 | -0.7458788 | 104892.8 | 104.8928 | 0.1435739 | 119.9526 | 0.1341584 | 13.41584
9571 | 2.871477 | 0.7407556 | 287143.9 | -0.7460297 | 104848.6 | 104.8486 | 0.14357385 | 119.9022 | 0.1341583 | 13.41583
9572 | 2.871979 | 0.7403576 | 287173.9 | -0.7461336 | 104792.3 | 104.7923 | 0.14359895 | 119.8404 | 0.1341803 | 13.41803
9573 | 2.871977 | 0.7395189 | 287203.9 | -0.7462918 | 104673.6 | 104.6736 | 0.14359885 | 119.7046 | 0.1341802 | 13.41802
9574 | 2.872477 | 0.7412888 | 287233.9 | -0.7464801 | 104924.1 | 104.9241 | 0.14362385 | 119.9937 | 0.134202 | 13.4202
9575 | 2.872977 | 0.7413629 | 287263.9 | -0.746685 | 104934.6 | 104.9346 | 0.14364885 | 120.0083 | 0.1342239 | 13.42239
9576 | 2.873047 | 0.7404407 | 287293.9 | -0.7467413 | 104804.1 | 104.8041 | 0.14365235 | 119.8594 | 0.134227 | 13.4227
9577 | 2.873141 | 0.7389713 | 287323.9 | -0.7468988 | 104596.1 | 104.5961 | 0.14365705 | 119.622 | 0.1342311 | 13.42311
9578 | 2.873977 | 0.7405379 | 287353.9 | -0.7471129 | 104817.8 | 104.8178 | 0.14369885 | 119.88 | 0.1342676 | 13.42676
9579 | 2.873717 | 0.7384445 | 287383.9 | -0.7472399 | 104521.5 | 104.5215 | 0.14368585 | 119.5398 | 0.1342562 | 13.42562
9580 | 2.874477 | 0.7414445 | 287413.9 | -0.7474684 | 104946.1 | 104.9461 | 0.14372385 | 120.0294 | 0.1342895 | 13.42895
9581 | 2.874478 | 0.73748 | 287443.9 | -0.7474588 | 104385 | 104.385 | 0.1437239 | 119.3876 | 0.1342895 | 13.42895
9582 | 2.874977 | 0.7409735 | 287473.9 | -0.7477373 | 104879.5 | 104.8795 | 0.14374885 | 119.9558 | 0.1343113 | 13.43113
9583 | 2.874978 | 0.7380221 | 287503.9 | -0.7477574 | 104461.7 | 104.4617 | 0.1437489 | 119.478 | 0.1343114 | 13.43114
9584 | 2.875477 | 0.739849 | 287533.9 | -0.7479778 | 104720.3 | 104.7203 | 0.14377385 | 119.7764 | 0.1343332 | 13.43332
9585 | 2.875974 | 0.7403772 | 287563.9 | -0.7481856 | 104795.1 | 104.7951 | 0.1437987 | 119.8645 | 0.1343549 | 13.43549
9586 | 2.875977 | 0.7393391 | 287593.9 | -0.7482949 | 104648.1 | 104.6481 | 0.14379885 | 119.6964 | 0.134355 | 13.4355
9587 | 2.876141 | 0.7384999 | 287623.9 | -0.7484297 | 104529.4 | 104.5294 | 0.14380705 | 119.5614 | 0.1343622 | 13.43622
9588 | 2.876977 | 0.7416381 | 287653.9 | -0.7486851 | 104973.5 | 104.9735 | 0.14384885 | 120.0739 | 0.1343988 | 13.43988
9589 | 2.876977 | 0.7408742 | 287683.9 | -0.7487771 | 104865.4 | 104.8654 | 0.14384885 | 119.9502 | 0.1343988 | 13.43988
9590 | 2.877479 | 0.7404254 | 287713.9 | -0.7488597 | 104801.9 | 104.8019 | 0.14387395 | 119.8802 | 0.1344207 | 13.44207
9591 | 2.877477 | 0.7387958 | 287743.9 | -0.7489545 | 104571.2 | 104.5712 | 0.14387385 | 119.6163 | 0.1344206 | 13.44206
9592 | 2.877979 | 0.7403221 | 287773.9 | -0.7491512 | 104787.3 | 104.7873 | 0.14389895 | 119.8661 | 0.1344426 | 13.44426
9593 | 2.87846 | 0.7406249 | 287803.9 | -0.7493398 | 104830.1 | 104.8301 | 0.143923 | 119.9176 | 0.1344636 | 13.44636
9594 | 2.87808 | 0.7378322 | 287833.9 | -0.7494199 | 104434.8 | 104.4348 | 0.143904 | 119.4634 | 0.134447 | 13.4447
9595 | 2.878951 | 0.7402848 | 287863.9 | -0.7496387 | 104782 | 104.782 | 0.14394755 | 119.8651 | 0.134485 | 13.4485
9596 | 2.878978 | 0.7396788 | 287893.9 | -0.7498158 | 104696.2 | 104.6962 | 0.1439489 | 119.7671 | 0.1344862 | 13.44862
9597 | 2.879477 | 0.7402466 | 287923.9 | -0.7499679 | 104776.6 | 104.7766 | 0.14397385 | 119.8617 | 0.134508 | 13.4508
9598 | 2.879478 | 0.7393726 | 287953.9 | -0.7500371 | 104652.9 | 104.6529 | 0.1439739 | 119.7202 | 0.1345081 | 13.45081
9599 | 2.879977 | 0.7409053 | 287983.9 | -0.7502795 | 104869.8 | 104.8698 | 0.14399885 | 119.971 | 0.1345299 | 13.45299
9600 | 2.880276 | 0.7395797 | 288013.9 | -0.7503473 | 104682.2 | 104.6822 | 0.1440138 | 119.7579 | 0.134543 | 13.4543
9601 | 2.880579 | 0.7407566 | 288043.9 | -0.750494 | 104848.8 | 104.8488 | 0.14402895 | 119.95 | 0.1345562 | 13.45562
9602 | 2.880483 | 0.7378898 | 288073.9 | -0.7506192 | 104443 | 104.443 | 0.14402415 | 119.4853 | 0.134552 | 13.4552
9603 | 2.88102 | 0.7396311 | 288103.9 | -0.750785 | 104689.5 | 104.6895 | 0.144051 | 119.7701 | 0.1345755 | 13.45755
9604 | 2.881658 | 0.7411002 | 288133.9 | -0.7509553 | 104897.4 | 104.8974 | 0.1440829 | 120.0113 | 0.1346034 | 13.46034
9605 | 2.881476 | 0.7384872 | 288163.9 | -0.7511103 | 104527.6 | 104.5276 | 0.1440738 | 119.5872 | 0.1345954 | 13.45954
9606 | 2.882079 | 0.741263 | 288193.9 | -0.7513794 | 104920.5 | 104.9205 | 0.14410395 | 120.0399 | 0.1346218 | 13.46218
9607 | 2.882216 | 0.7387611 | 288223.9 | -0.7514065 | 104566.3 | 104.5663 | 0.1441108 | 119.6355 | 0.1346277 | 13.46277
9608 | 2.882478 | 0.7389942 | 288253.9 | -0.7515134 | 104599.3 | 104.5993 | 0.1441239 | 119.6746 | 0.1346392 | 13.46392
9609 | 2.882977 | 0.7399319 | 288283.9 | -0.7517319 | 104732 | 104.732 | 0.14414885 | 119.829 | 0.134661 | 13.4661
9610 | 2.883477 | 0.740492 | 288313.9 | -0.7519401 | 104811.3 | 104.8113 | 0.14417385 | 119.9224 | 0.1346828 | 13.46828
9611 | 2.883477 | 0.7392728 | 288343.9 | -0.7520668 | 104638.8 | 104.6388 | 0.14417385 | 119.7249 | 0.1346828 | 13.46828
9612 | 2.883478 | 0.7365326 | 288373.9 | -0.7520534 | 104250.9 | 104.2509 | 0.1441739 | 119.2812 | 0.1346829 | 13.46829
9613 | 2.884477 | 0.7416453 | 288403.9 | -0.7523855 | 104974.6 | 104.9746 | 0.14422385 | 120.1144 | 0.1347265 | 13.47265
9614 | 2.884478 | 0.7389667 | 288433.9 | -0.7525067 | 104595.4 | 104.5954 | 0.1442239 | 119.6806 | 0.1347266 | 13.47266
9615 | 2.884847 | 0.7397346 | 288463.9 | -0.7526022 | 104704.1 | 104.7041 | 0.14424235 | 119.8069 | 0.1347427 | 13.47427
9616 | 2.885108 | 0.7410094 | 288493.9 | -0.7528504 | 104884.6 | 104.8846 | 0.1442554 | 120.0147 | 0.1347541 | 13.47541
9617 | 2.885477 | 0.7393522 | 288523.9 | -0.7529169 | 104650 | 104.65 | 0.14427385 | 119.7483 | 0.1347702 | 13.47702
9618 | 2.885608 | 0.7398221 | 288553.9 | -0.7531392 | 104716.5 | 104.7165 | 0.1442804 | 119.825 | 0.134776 | 13.4776
9619 | 2.885977 | 0.7413269 | 288583.9 | -0.7532738 | 104929.5 | 104.9295 | 0.14429885 | 120.0707 | 0.1347921 | 13.47921
9620 | 2.886477 | 0.7424352 | 288613.9 | -0.7534751 | 105086.4 | 105.0864 | 0.14432385 | 120.2528 | 0.1348139 | 13.48139
9621 | 2.886477 | 0.7391157 | 288643.9 | -0.7535375 | 104616.5 | 104.6165 | 0.14432385 | 119.7152 | 0.1348139 | 13.48139
9622 | 2.886977 | 0.7403798 | 288673.9 | -0.753703 | 104795.4 | 104.7954 | 0.14434885 | 119.9225 | 0.1348358 | 13.48358
9623 | 2.886977 | 0.7377961 | 288703.9 | -0.7537931 | 104429.7 | 104.4297 | 0.14434885 | 119.5041 | 0.1348358 | 13.48358
9624 | 2.887477 | 0.7402008 | 288733.9 | -0.7539763 | 104770.1 | 104.7701 | 0.14437385 | 119.8962 | 0.1348576 | 13.48576
9625 | 2.88752 | 0.7385339 | 288763.9 | -0.7540438 | 104534.2 | 104.5342 | 0.144376 | 119.6264 | 0.1348595 | 13.48595
9626 | 2.888005 | 0.7402218 | 288793.9 | -0.754332 | 104773.1 | 104.7731 | 0.14440025 | 119.9023 | 0.1348807 | 13.48807
9627 | 2.888477 | 0.7408708 | 288823.9 | -0.7544654 | 104864.9 | 104.8649 | 0.14442385 | 120.0099 | 0.1349013 | 13.49013
9628 | 2.888839 | 0.7402446 | 288853.9 | -0.7546644 | 104776.3 | 104.7763 | 0.14444195 | 119.9104 | 0.1349171 | 13.49171
9629 | 2.888977 | 0.7401977 | 288883.9 | -0.7547671 | 104769.7 | 104.7697 | 0.14444885 | 119.9035 | 0.1349232 | 13.49232
9630 | 2.889479 | 0.7406783 | 288913.9 | -0.7548658 | 104837.7 | 104.8377 | 0.14447395 | 119.984 | 0.1349451 | 13.49451
9631 | 2.889477 | 0.7391825 | 288943.9 | -0.75499 | 104626 | 104.626 | 0.14447385 | 119.7417 | 0.134945 | 13.4945
9632 | 2.889955 | 0.7390984 | 288973.9 | -0.7551586 | 104614.1 | 104.6141 | 0.14449775 | 119.7306 | 0.1349659 | 13.49659
9633 | 2.890477 | 0.740074 | 289003.9 | -0.7553196 | 104752.2 | 104.7522 | 0.14452385 | 119.8913 | 0.1349887 | 13.49887
9634 | 2.890478 | 0.7387682 | 289033.9 | -0.755465 | 104567.3 | 104.5673 | 0.1445239 | 119.6798 | 0.1349887 | 13.49887
9635 | 2.890477 | 0.7389916 | 289063.9 | -0.7555354 | 104599 | 104.599 | 0.14452385 | 119.716 | 0.1349887 | 13.49887
9636 | 2.890977 | 0.7390323 | 289093.9 | -0.7557103 | 104604.7 | 104.6047 | 0.14454885 | 119.7252 | 0.1350105 | 13.50105
9637 | 2.891018 | 0.7379155 | 289123.9 | -0.75586 | 104446.6 | 104.4466 | 0.1445509 | 119.5445 | 0.1350123 | 13.50123
9638 | 2.891477 | 0.7381721 | 289153.9 | -0.7559628 | 104483 | 104.483 | 0.14457385 | 119.5885 | 0.1350324 | 13.50324
9639 | 2.891977 | 0.7383934 | 289183.9 | -0.7561287 | 104514.3 | 104.5143 | 0.14459885 | 119.6269 | 0.1350542 | 13.50542
9640 | 2.892437 | 0.7396547 | 289213.9 | -0.7563019 | 104692.8 | 104.6928 | 0.14462185 | 119.8337 | 0.1350743 | 13.50743
9641 | 2.892478 | 0.7394497 | 289243.9 | -0.7565091 | 104663.8 | 104.6638 | 0.1446239 | 119.8007 | 0.1350761 | 13.50761
9642 | 2.892977 | 0.7406442 | 289273.9 | -0.7566651 | 104832.9 | 104.8329 | 0.14464885 | 119.9968 | 0.1350979 | 13.50979
9643 | 2.893478 | 0.7415194 | 289303.9 | -0.7568338 | 104956.7 | 104.9567 | 0.1446739 | 120.1412 | 0.1351198 | 13.51198
9644 | 2.893477 | 0.7394953 | 289333.9 | -0.7568999 | 104670.2 | 104.6702 | 0.14467385 | 119.8133 | 0.1351197 | 13.51197
9645 | 2.893977 | 0.7397039 | 289363.9 | -0.757099 | 104699.8 | 104.6998 | 0.14469885 | 119.8497 | 0.1351416 | 13.51416
9646 | 2.894297 | 0.7406251 | 289393.9 | -0.7572618 | 104830.2 | 104.8302 | 0.14471485 | 120.0006 | 0.1351556 | 13.51556
9647 | 2.894477 | 0.7398293 | 289423.9 | -0.7573919 | 104717.5 | 104.7175 | 0.14472385 | 119.8726 | 0.1351634 | 13.51634
9648 | 2.894495 | 0.7394348 | 289453.9 | -0.7575874 | 104661.7 | 104.6617 | 0.14472475 | 119.8088 | 0.1351642 | 13.51642
9649 | 2.894977 | 0.7399196 | 289483.9 | -0.7577151 | 104730.3 | 104.7303 | 0.14474885 | 119.8899 | 0.1351853 | 13.51853
9650 | 2.894977 | 0.7387505 | 289513.9 | -0.757838 | 104564.8 | 104.5648 | 0.14474885 | 119.7005 | 0.1351853 | 13.51853
9651 | 2.895479 | 0.7397424 | 289543.9 | -0.7580385 | 104705.2 | 104.7052 | 0.14477395 | 119.8638 | 0.1352072 | 13.52072
9652 | 2.895978 | 0.7416756 | 289573.9 | -0.7582751 | 104978.9 | 104.9789 | 0.1447989 | 120.1797 | 0.135229 | 13.5229
9653 | 2.896477 | 0.7410877 | 289603.9 | -0.7583705 | 104895.6 | 104.8956 | 0.14482385 | 120.087 | 0.1352508 | 13.52508
9654 | 2.896477 | 0.7400883 | 289633.9 | -0.7585207 | 104754.2 | 104.7542 | 0.14482385 | 119.9251 | 0.1352508 | 13.52508
9655 | 2.896799 | 0.7396365 | 289663.9 | -0.7586337 | 104690.2 | 104.6902 | 0.14483995 | 119.8536 | 0.1352648 | 13.52648
9656 | 2.89698 | 0.7387765 | 289693.9 | -0.7586142 | 104568.5 | 104.5685 | 0.144849 | 119.7152 | 0.1352728 | 13.52728
9657 | 2.897477 | 0.7399918 | 289723.9 | -0.7588744 | 104740.5 | 104.7405 | 0.14487385 | 119.9147 | 0.1352945 | 13.52945
9658 | 2.897278 | 0.7361549 | 289753.9 | -0.7588884 | 104197.4 | 104.1974 | 0.1448639 | 119.2919 | 0.1352858 | 13.52858
9659 | 2.89802 | 0.7408457 | 289783.9 | -0.7591648 | 104861.4 | 104.8614 | 0.144901 | 120.0559 | 0.1353182 | 13.53182
9660 | 2.898477 | 0.7414393 | 289813.9 | -0.7594047 | 104945.4 | 104.9454 | 0.14492385 | 120.1545 | 0.1353381 | 13.53381
9661 | 2.898478 | 0.7383963 | 289843.9 | -0.7594541 | 104514.7 | 104.5147 | 0.1449239 | 119.6614 | 0.1353382 | 13.53382
9662 | 2.898977 | 0.7404205 | 289873.9 | -0.7596542 | 104801.2 | 104.8012 | 0.14494885 | 119.992 | 0.13536 | 13.536
9663 | 2.899467 | 0.7414163 | 289903.9 | -0.7598259 | 104942.2 | 104.9422 | 0.14497335 | 120.156 | 0.1353814 | 13.53814
9664 | 2.899477 | 0.7402884 | 289933.9 | -0.7599515 | 104782.5 | 104.7825 | 0.14497385 | 119.9732 | 0.1353818 | 13.53818
9665 | 2.899977 | 0.7408255 | 289963.9 | -0.760164 | 104858.5 | 104.8585 | 0.14499885 | 120.0629 | 0.1354036 | 13.54036
9666 | 2.899985 | 0.7404719 | 289993.9 | -0.760226 | 104808.5 | 104.8085 | 0.14499925 | 120.0056 | 0.135404 | 13.5404
9667 | 2.900477 | 0.7393347 | 290023.9 | -0.7603743 | 104647.5 | 104.6475 | 0.14502385 | 119.8239 | 0.1354255 | 13.54255
9668 | 2.900677 | 0.740218 | 290053.9 | -0.7605679 | 104772.5 | 104.7725 | 0.14503385 | 119.9681 | 0.1354342 | 13.54342
9669 | 2.900977 | 0.7405459 | 290083.9 | -0.7606568 | 104819 | 104.819 | 0.14504885 | 120.0228 | 0.1354473 | 13.54473
9670 | 2.901178 | 0.7389284 | 290113.9 | -0.7607682 | 104590 | 104.59 | 0.1450589 | 119.7617 | 0.1354561 | 13.54561
9671 | 2.90195 | 0.7412566 | 290143.9 | -0.7609789 | 104919.5 | 104.9195 | 0.1450975 | 120.1431 | 0.1354898 | 13.54898
9672 | 2.902339 | 0.7425513 | 290173.9 | -0.7612917 | 105102.8 | 105.1028 | 0.14511695 | 120.355 | 0.1355068 | 13.55068
9673 | 2.901978 | 0.7372135 | 290203.9 | -0.7611645 | 104347.3 | 104.3473 | 0.1450989 | 119.488 | 0.135491 | 13.5491
9674 | 2.902477 | 0.7391793 | 290233.9 | -0.7613536 | 104625.5 | 104.6255 | 0.14512385 | 119.8092 | 0.1355128 | 13.55128
9675 | 2.902977 | 0.7401491 | 290263.9 | -0.7615708 | 104762.8 | 104.7628 | 0.14514885 | 119.969 | 0.1355346 | 13.55346
9676 | 2.902988 | 0.7404415 | 290293.9 | -0.7617207 | 104804.2 | 104.8042 | 0.1451494 | 120.0164 | 0.1355351 | 13.55351
9677 | 2.903477 | 0.738878 | 290323.9 | -0.7618124 | 104582.9 | 104.5829 | 0.14517385 | 119.7656 | 0.1355565 | 13.55565
9678 | 2.903478 | 0.7387647 | 290353.9 | -0.7619506 | 104566.8 | 104.5668 | 0.1451739 | 119.7472 | 0.1355565 | 13.55565
9679 | 2.9038 | 0.73807 | 290383.9 | -0.7621358 | 104468.5 | 104.4685 | 0.14519 | 119.6363 | 0.1355706 | 13.55706
9680 | 2.904477 | 0.7412509 | 290413.9 | -0.7623261 | 104918.7 | 104.9187 | 0.14522385 | 120.1554 | 0.1356001 | 13.56001
9681 | 2.904487 | 0.7395613 | 290443.9 | -0.7624077 | 104679.6 | 104.6796 | 0.14522435 | 119.8816 | 0.1356006 | 13.56006
9682 | 2.904478 | 0.7358316 | 290473.9 | -0.762382 | 104151.7 | 104.1517 | 0.1452239 | 119.277 | 0.1356002 | 13.56002
9683 | 2.904976 | 0.7384222 | 290503.9 | -0.7627076 | 104518.4 | 104.5184 | 0.1452488 | 119.6995 | 0.1356219 | 13.56219
9684 | 2.905477 | 0.7397743 | 290533.9 | -0.7628697 | 104709.7 | 104.7097 | 0.14527385 | 119.9213 | 0.1356438 | 13.56438
9685 | 2.905476 | 0.7377555 | 290563.9 | -0.762958 | 104424 | 104.424 | 0.1452738 | 119.5941 | 0.1356437 | 13.56437
9686 | 2.906123 | 0.7406327 | 290593.9 | -0.7632211 | 104831.2 | 104.8312 | 0.14530615 | 120.0639 | 0.135672 | 13.5672
9687 | 2.906472 | 0.7399018 | 290623.9 | -0.7632851 | 104727.8 | 104.7278 | 0.1453236 | 119.9472 | 0.1356872 | 13.56872
9688 | 2.906908 | 0.7411198 | 290653.9 | -0.7635607 | 104900.2 | 104.9002 | 0.1453454 | 120.1469 | 0.1357063 | 13.57063
9689 | 2.906977 | 0.7401665 | 290683.9 | -0.7636317 | 104765.3 | 104.7653 | 0.14534885 | 119.9928 | 0.1357093 | 13.57093
9690 | 2.907231 | 0.7393073 | 290713.9 | -0.7637408 | 104643.6 | 104.6436 | 0.14536155 | 119.8548 | 0.1357204 | 13.57204
9691 | 2.907477 | 0.7393495 | 290743.9 | -0.7638779 | 104649.6 | 104.6496 | 0.14537385 | 119.8629 | 0.1357311 | 13.57311
9692 | 2.907977 | 0.7387376 | 290773.9 | -0.7640504 | 104563 | 104.563 | 0.14539885 | 119.7663 | 0.1357529 | 13.57529
9693 | 2.908197 | 0.739857 | 290803.9 | -0.7641873 | 104721.4 | 104.7214 | 0.14540985 | 119.949 | 0.1357625 | 13.57625
9694 | 2.908477 | 0.7398039 | 290833.9 | -0.7643622 | 104713.9 | 104.7139 | 0.14542385 | 119.9418 | 0.1357747 | 13.57747
9695 | 2.908977 | 0.741194 | 290863.9 | -0.7646 | 104910.7 | 104.9107 | 0.14544885 | 120.1698 | 0.1357966 | 13.57966
9696 | 2.908977 | 0.7405093 | 290893.9 | -0.7647266 | 104813.8 | 104.8138 | 0.14544885 | 120.0588 | 0.1357966 | 13.57966
9697 | 2.909477 | 0.7416395 | 290923.9 | -0.7649058 | 104973.7 | 104.9737 | 0.14547385 | 120.2447 | 0.1358184 | 13.58184
9698 | 2.909967 | 0.7418495 | 290953.9 | -0.7650981 | 105003.5 | 105.0035 | 0.14549835 | 120.2813 | 0.1358398 | 13.58398
9699 | 2.909978 | 0.7412549 | 290983.9 | -0.765216 | 104919.3 | 104.9193 | 0.1454989 | 120.185 | 0.1358403 | 13.58403
9700 | 2.910477 | 0.7395451 | 291013.9 | -0.765263 | 104677.3 | 104.6773 | 0.14552385 | 119.9103 | 0.135862 | 13.5862
9701 | 2.910977 | 0.7434843 | 291043.9 | -0.7655672 | 105234.9 | 105.2349 | 0.14554885 | 120.5517 | 0.1358839 | 13.58839
9702 | 2.910977 | 0.7395491 | 291073.9 | -0.7655972 | 104677.9 | 104.6779 | 0.14554885 | 119.9136 | 0.1358839 | 13.58839
9703 | 2.91102 | 0.7401183 | 291103.9 | -0.7657051 | 104758.4 | 104.7584 | 0.145551 | 120.0061 | 0.1358857 | 13.58857
9704 | 2.911477 | 0.7402061 | 291133.9 | -0.7659134 | 104770.9 | 104.7709 | 0.14557385 | 120.0228 | 0.1359057 | 13.59057
9705 | 2.911977 | 0.7422561 | 291163.9 | -0.7661942 | 105061 | 105.061 | 0.14559885 | 120.3578 | 0.1359275 | 13.59275
9706 | 2.912476 | 0.7414495 | 291193.9 | -0.7662986 | 104946.9 | 104.9469 | 0.1456238 | 120.2296 | 0.1359493 | 13.59493
9707 | 2.912477 | 0.7412762 | 291223.9 | -0.7663993 | 104922.3 | 104.9223 | 0.14562385 | 120.2015 | 0.1359493 | 13.59493
9708 | 2.912757 | 0.7398739 | 291253.9 | -0.7665192 | 104723.8 | 104.7238 | 0.14563785 | 119.9756 | 0.1359616 | 13.59616
9709 | 2.912977 | 0.7386702 | 291283.9 | -0.7665995 | 104553.5 | 104.5535 | 0.14564885 | 119.7816 | 0.1359712 | 13.59712
9710 | 2.913216 | 0.7394732 | 291313.9 | -0.766793 | 104667.1 | 104.6671 | 0.1456608 | 119.913 | 0.1359816 | 13.59816
9711 | 2.913483 | 0.7389972 | 291343.9 | -0.7669885 | 104599.7 | 104.5997 | 0.14567415 | 119.8372 | 0.1359932 | 13.59932
9712 | 2.913495 | 0.73808 | 291373.9 | -0.7670242 | 104469.9 | 104.4699 | 0.14567475 | 119.6886 | 0.1359938 | 13.59938
9713 | 2.914047 | 0.7395913 | 291403.9 | -0.7672062 | 104683.8 | 104.6838 | 0.14570235 | 119.9365 | 0.1360179 | 13.60179
9714 | 2.914477 | 0.7402017 | 291433.9 | -0.7674102 | 104770.2 | 104.7702 | 0.14572385 | 120.0378 | 0.1360366 | 13.60366
9715 | 2.914478 | 0.7381166 | 291463.9 | -0.7674392 | 104475.1 | 104.4751 | 0.1457239 | 119.6996 | 0.1360367 | 13.60367
9716 | 2.914977 | 0.7401839 | 291493.9 | -0.7676402 | 104767.7 | 104.7677 | 0.14574885 | 120.0375 | 0.1360584 | 13.60584
9717 | 2.915477 | 0.7397972 | 291523.9 | -0.7677689 | 104713 | 104.713 | 0.14577385 | 119.9774 | 0.1360803 | 13.60803
9718 | 2.915977 | 0.741365 | 291553.9 | -0.7680129 | 104934.9 | 104.9349 | 0.14579885 | 120.2343 | 0.1361021 | 13.61021
9719 | 2.915977 | 0.7406965 | 291583.9 | -0.7680977 | 104840.3 | 104.8403 | 0.14579885 | 120.1259 | 0.1361021 | 13.61021
9720 | 2.916477 | 0.7405622 | 291613.9 | -0.7682943 | 104821.3 | 104.8213 | 0.14582385 | 120.1067 | 0.1361239 | 13.61239
9721 | 2.916478 | 0.7386251 | 291643.9 | -0.7683656 | 104547.1 | 104.5471 | 0.1458239 | 119.7925 | 0.1361239 | 13.61239
9722 | 2.916977 | 0.7393774 | 291673.9 | -0.7685395 | 104653.6 | 104.6536 | 0.14584885 | 119.9172 | 0.1361457 | 13.61457
9723 | 2.917478 | 0.7397766 | 291703.9 | -0.7687318 | 104710.1 | 104.7101 | 0.1458739 | 119.9845 | 0.1361676 | 13.61676
9724 | 2.91745 | 0.7381557 | 291733.9 | -0.7687394 | 104480.6 | 104.4806 | 0.1458725 | 119.7215 | 0.1361664 | 13.61664
9725 | 2.917977 | 0.7393075 | 291763.9 | -0.7690222 | 104643.7 | 104.6437 | 0.14589885 | 119.9111 | 0.1361894 | 13.61894
9726 | 2.917995 | 0.7399826 | 291793.9 | -0.7691793 | 104739.2 | 104.7392 | 0.14589975 | 120.0206 | 0.1361901 | 13.61901
9727 | 2.918477 | 0.7391591 | 291823.9 | -0.7692463 | 104622.7 | 104.6227 | 0.14592385 | 119.8896 | 0.1362112 | 13.62112
9728 | 2.918979 | 0.7400962 | 291853.9 | -0.7694442 | 104755.3 | 104.7553 | 0.14594895 | 120.0442 | 0.1362331 | 13.62331
9729 | 2.918977 | 0.7394362 | 291883.9 | -0.7695866 | 104661.9 | 104.6619 | 0.14594885 | 119.9372 | 0.136233 | 13.6233
9730 | 2.919477 | 0.7390345 | 291913.9 | -0.7696751 | 104605 | 104.605 | 0.14597385 | 119.8746 | 0.1362548 | 13.62548
9731 | 2.919477 | 0.7402225 | 291943.9 | -0.7698344 | 104773.2 | 104.7732 | 0.14597385 | 120.0673 | 0.1362548 | 13.62548
9732 | 2.919977 | 0.7387971 | 291973.9 | -0.7699748 | 104571.4 | 104.5714 | 0.14599885 | 119.8387 | 0.1362766 | 13.62766
9733 | 2.919978 | 0.7370675 | 292003.9 | -0.7700518 | 104326.6 | 104.3266 | 0.1459989 | 119.5582 | 0.1362767 | 13.62767
9734 | 2.920477 | 0.740348 | 292033.9 | -0.7702811 | 104790.9 | 104.7909 | 0.14602385 | 120.0929 | 0.1362984 | 13.62984
9735 | 2.920478 | 0.7382559 | 292063.9 | -0.7704007 | 104494.8 | 104.4948 | 0.1460239 | 119.7536 | 0.1362985 | 13.62985
9736 | 2.920978 | 0.7390339 | 292093.9 | -0.7705743 | 104604.9 | 104.6049 | 0.1460489 | 119.8824 | 0.1363203 | 13.63203
9737 | 2.921477 | 0.7393192 | 292123.9 | -0.7707696 | 104645.3 | 104.6453 | 0.14607385 | 119.9313 | 0.1363421 | 13.63421
9738 | 2.921483 | 0.7379445 | 292153.9 | -0.7708721 | 104450.7 | 104.4507 | 0.14607415 | 119.7083 | 0.1363423 | 13.63423
9739 | 2.921977 | 0.7406784 | 292183.9 | -0.7710696 | 104837.7 | 104.8377 | 0.14609885 | 120.1544 | 0.1363639 | 13.63639
9740 | 2.92246 | 0.7392995 | 292213.9 | -0.7711228 | 104642.5 | 104.6425 | 0.146123 | 119.9332 | 0.1363849 | 13.63849
9741 | 2.922972 | 0.7410784 | 292243.9 | -0.7713598 | 104894.3 | 104.8943 | 0.1461486 | 120.2245 | 0.1364073 | 13.64073
9742 | 2.922977 | 0.7391369 | 292273.9 | -0.771448 | 104619.5 | 104.6195 | 0.14614885 | 119.9095 | 0.1364075 | 13.64075
9743 | 2.922978 | 0.7370886 | 292303.9 | -0.7715581 | 104329.6 | 104.3296 | 0.1461489 | 119.5773 | 0.1364075 | 13.64075
9744 | 2.923477 | 0.7377491 | 292333.9 | -0.7716804 | 104423.1 | 104.4231 | 0.14617385 | 119.687 | 0.1364293 | 13.64293
9745 | 2.923977 | 0.7400866 | 292363.9 | -0.7719741 | 104753.9 | 104.7539 | 0.14619885 | 120.0688 | 0.1364511 | 13.64511
9746 | 2.924009 | 0.7407733 | 292393.9 | -0.7721566 | 104851.1 | 104.8511 | 0.14620045 | 120.1804 | 0.1364525 | 13.64525
9747 | 2.924716 | 0.7424452 | 292423.9 | -0.7723765 | 105087.8 | 105.0878 | 0.1462358 | 120.4554 | 0.1364834 | 13.64834
9748 | 2.92495 | 0.7405525 | 292453.9 | -0.7723868 | 104819.9 | 104.8199 | 0.1462475 | 120.1495 | 0.1364936 | 13.64936
9749 | 2.924977 | 0.7390919 | 292483.9 | -0.7725475 | 104613.1 | 104.6131 | 0.14624885 | 119.9127 | 0.1364947 | 13.64947
9750 | 2.925478 | 0.7419603 | 292513.9 | -0.7728475 | 105019.2 | 105.0192 | 0.1462739 | 120.3807 | 0.1365166 | 13.65166
9751 | 2.925609 | 0.7404869 | 292543.9 | -0.7729006 | 104810.6 | 104.8106 | 0.14628045 | 120.1423 | 0.1365223 | 13.65223
9752 | 2.925977 | 0.7411221 | 292573.9 | -0.7730175 | 104900.5 | 104.9005 | 0.14629885 | 120.2473 | 0.1365384 | 13.65384
9753 | 2.925977 | 0.7376243 | 292603.9 | -0.7731077 | 104405.4 | 104.4054 | 0.14629885 | 119.6798 | 0.1365384 | 13.65384
9754 | 2.926477 | 0.7394602 | 292633.9 | -0.7733135 | 104665.3 | 104.6653 | 0.14632385 | 119.9803 | 0.1365602 | 13.65602
9755 | 2.926977 | 0.7398604 | 292663.9 | -0.7734746 | 104721.9 | 104.7219 | 0.14634885 | 120.0479 | 0.136582 | 13.6582
9756 | 2.926977 | 0.7398711 | 292693.9 | -0.7736378 | 104723.4 | 104.7234 | 0.14634885 | 120.0496 | 0.136582 | 13.6582
9757 | 2.927477 | 0.7414748 | 292723.9 | -0.7738253 | 104950.4 | 104.9504 | 0.14637385 | 120.3124 | 0.1366038 | 13.66038
9758 | 2.927477 | 0.7384241 | 292753.9 | -0.7738116 | 104518.6 | 104.5186 | 0.14637385 | 119.8174 | 0.1366038 | 13.66038
9759 | 2.9284 | 0.7418617 | 292783.9 | -0.7740835 | 105005.2 | 105.0052 | 0.14642 | 120.3801 | 0.136644 | 13.6644
9760 | 2.928477 | 0.7421979 | 292813.9 | -0.7742833 | 105052.8 | 105.0528 | 0.14642385 | 120.435 | 0.1366474 | 13.66474
9761 | 2.928954 | 0.7410875 | 292843.9 | -0.7744018 | 104895.6 | 104.8956 | 0.1464477 | 120.2573 | 0.1366682 | 13.66682
9762 | 2.929276 | 0.7419369 | 292873.9 | -0.7745568 | 105015.8 | 105.0158 | 0.1464638 | 120.3969 | 0.1366822 | 13.66822
9763 | 2.929479 | 0.7407698 | 292903.9 | -0.7746251 | 104850.6 | 104.8506 | 0.14647395 | 120.2085 | 0.1366911 | 13.66911
9764 | 2.929477 | 0.7389177 | 292933.9 | -0.774748 | 104588.5 | 104.5885 | 0.14647385 | 119.908 | 0.136691 | 13.6691
9765 | 2.929477 | 0.7367562 | 292963.9 | -0.7747387 | 104282.5 | 104.2825 | 0.14647385 | 119.5572 | 0.136691 | 13.6691
9766 | 2.929977 | 0.7388836 | 292993.9 | -0.7750468 | 104583.7 | 104.5837 | 0.14649885 | 119.9051 | 0.1367128 | 13.67128
9767 | 2.930477 | 0.7398887 | 293023.9 | -0.7751949 | 104725.9 | 104.7259 | 0.14652385 | 120.0708 | 0.1367346 | 13.67346
9768 | 2.930477 | 0.736899 | 293053.9 | -0.7751758 | 104302.8 | 104.3028 | 0.14652385 | 119.5856 | 0.1367346 | 13.67346
9769 | 2.930977 | 0.739741 | 293083.9 | -0.7754539 | 104705 | 104.705 | 0.14654885 | 120.0494 | 0.1367564 | 13.67564
9770 | 2.930977 | 0.7382421 | 293113.9 | -0.7755735 | 104492.9 | 104.4929 | 0.14654885 | 119.8062 | 0.1367564 | 13.67564
9771 | 2.931495 | 0.7389452 | 293143.9 | -0.7757955 | 104592.4 | 104.5924 | 0.14657475 | 119.923 | 0.136779 | 13.6779
9772 | 2.931978 | 0.7398529 | 293173.9 | -0.775888 | 104720.9 | 104.7209 | 0.1465989 | 120.0728 | 0.1368001 | 13.68001
9773 | 2.932239 | 0.7391291 | 293203.9 | -0.7760472 | 104618.4 | 104.6184 | 0.14661195 | 119.9567 | 0.1368115 | 13.68115
9774 | 2.932477 | 0.738865 | 293233.9 | -0.7761828 | 104581 | 104.581 | 0.14662385 | 119.9151 | 0.1368218 | 13.68218
9775 | 2.932977 | 0.7403923 | 293263.9 | -0.7764058 | 104797.2 | 104.7972 | 0.14664885 | 120.1656 | 0.1368436 | 13.68436
9776 | 2.933079 | 0.7395627 | 293293.9 | -0.7764536 | 104679.8 | 104.6798 | 0.14665395 | 120.0315 | 0.1368481 | 13.68481
9777 | 2.933477 | 0.7390742 | 293323.9 | -0.7766279 | 104610.6 | 104.6106 | 0.14667385 | 119.9543 | 0.1368654 | 13.68654
9778 | 2.933478 | 0.7371173 | 293353.9 | -0.7767231 | 104333.7 | 104.3337 | 0.1466739 | 119.6367 | 0.1368655 | 13.68655
9779 | 2.933977 | 0.7385401 | 293383.9 | -0.7769201 | 104535 | 104.535 | 0.14669885 | 119.8702 | 0.1368872 | 13.68872
9780 | 2.934478 | 0.7395388 | 293413.9 | -0.7771475 | 104676.4 | 104.6764 | 0.1467239 | 120.0349 | 0.1369091 | 13.69091
9781 | 2.934921 | 0.740275 | 293443.9 | -0.7772725 | 104780.6 | 104.7806 | 0.14674605 | 120.1567 | 0.1369284 | 13.69284
9782 | 2.934977 | 0.7389175 | 293473.9 | -0.7773691 | 104588.5 | 104.5885 | 0.14674885 | 119.9367 | 0.1369309 | 13.69309
9783 | 2.934977 | 0.7377366 | 293503.9 | -0.7774535 | 104421.3 | 104.4213 | 0.14674885 | 119.745 | 0.1369309 | 13.69309
9784 | 2.935477 | 0.7391108 | 293533.9 | -0.7776506 | 104615.8 | 104.6158 | 0.14677385 | 119.9707 | 0.1369527 | 13.69527
9785 | 2.935977 | 0.7392748 | 293563.9 | -0.7778657 | 104639 | 104.639 | 0.14679885 | 119.9999 | 0.1369745 | 13.69745
9786 | 2.936477 | 0.7410771 | 293593.9 | -0.7780502 | 104894.1 | 104.8941 | 0.14682385 | 120.2951 | 0.1369963 | 13.69963
9787 | 2.936477 | 0.7386453 | 293623.9 | -0.7780709 | 104549.9 | 104.5499 | 0.14682385 | 119.9004 | 0.1369963 | 13.69963
9788 | 2.936477 | 0.739121 | 293653.9 | -0.7782553 | 104617.3 | 104.6173 | 0.14682385 | 119.9776 | 0.1369963 | 13.69963
9789 | 2.937036 | 0.7404372 | 293683.9 | -0.7784992 | 104803.6 | 104.8036 | 0.1468518 | 120.1942 | 0.1370206 | 13.70206
9790 | 2.937005 | 0.7380041 | 293713.9 | -0.7785096 | 104459.2 | 104.4592 | 0.14685025 | 119.799 | 0.1370193 | 13.70193
9791 | 2.937487 | 0.7393624 | 293743.9 | -0.77869 | 104651.4 | 104.6514 | 0.14687435 | 120.022 | 0.1370403 | 13.70403
9792 | 2.937977 | 0.7381154 | 293773.9 | -0.7787992 | 104474.9 | 104.4749 | 0.14689885 | 119.8222 | 0.1370616 | 13.70616
9793 | 2.938478 | 0.7401837 | 293803.9 | -0.779072 | 104767.7 | 104.7677 | 0.1469239 | 120.1606 | 0.1370835 | 13.70835
9794 | 2.938477 | 0.7386599 | 293833.9 | -0.7791761 | 104552 | 104.552 | 0.14692385 | 119.9132 | 0.1370834 | 13.70834
9795 | 2.938615 | 0.7378068 | 293863.9 | -0.7791544 | 104431.3 | 104.4313 | 0.14693075 | 119.7754 | 0.1370895 | 13.70895
9796 | 2.938978 | 0.7373667 | 293893.9 | -0.7793574 | 104369 | 104.369 | 0.1469489 | 119.7059 | 0.1371053 | 13.71053
9797 | 2.939299 | 0.7383521 | 293923.9 | -0.7795871 | 104508.4 | 104.5084 | 0.14696495 | 119.8675 | 0.1371193 | 13.71193
9798 | 2.939956 | 0.7395777 | 293953.9 | -0.7797571 | 104681.9 | 104.6819 | 0.1469978 | 120.0699 | 0.1371479 | 13.71479
9799 | 2.939977 | 0.738106 | 293983.9 | -0.7798448 | 104473.6 | 104.4736 | 0.14699885 | 119.8311 | 0.1371488 | 13.71488
9800 | 2.940141 | 0.738242 | 294013.9 | -0.7800608 | 104492.9 | 104.4929 | 0.14700705 | 119.854 | 0.137156 | 13.7156
9801 | 2.940477 | 0.739584 | 294043.9 | -0.7801406 | 104682.8 | 104.6828 | 0.14702385 | 120.0737 | 0.1371706 | 13.71706
9802 | 2.940977 | 0.7397106 | 294073.9 | -0.7803088 | 104700.7 | 104.7007 | 0.14704885 | 120.0968 | 0.1371924 | 13.71924
9803 | 2.940977 | 0.7381253 | 294103.9 | -0.7804426 | 104476.3 | 104.4763 | 0.14704885 | 119.8395 | 0.1371924 | 13.71924
9804 | 2.941477 | 0.7386369 | 294133.9 | -0.7806028 | 104548.7 | 104.5487 | 0.14707385 | 119.9251 | 0.1372142 | 13.72142
9805 | 2.941967 | 0.7394444 | 294163.9 | -0.7807214 | 104663 | 104.663 | 0.14709835 | 120.0588 | 0.1372356 | 13.72356
9806 | 2.941978 | 0.737691 | 294193.9 | -0.7808682 | 104414.9 | 104.4149 | 0.1470989 | 119.7742 | 0.1372361 | 13.72361
9807 | 2.942476 | 0.7384452 | 294223.9 | -0.7809899 | 104521.6 | 104.5216 | 0.1471238 | 119.8992 | 0.1372578 | 13.72578
9808 | 2.942978 | 0.7398422 | 294253.9 | -0.7811965 | 104719.3 | 104.7193 | 0.1471489 | 120.1287 | 0.1372796 | 13.72796
9809 | 2.94298 | 0.7386101 | 294283.9 | -0.7812589 | 104545 | 104.545 | 0.147149 | 119.9286 | 0.1372797 | 13.72797
9810 | 2.943759 | 0.7421833 | 294313.9 | -0.7816235 | 105050.7 | 105.0507 | 0.14718795 | 120.5129 | 0.1373137 | 13.73137
9811 | 2.943477 | 0.738759 | 294343.9 | -0.781626 | 104566 | 104.566 | 0.14717385 | 119.9554 | 0.1373014 | 13.73014
9812 | 2.943977 | 0.7377471 | 294373.9 | -0.7817307 | 104422.8 | 104.4228 | 0.14719885 | 119.7937 | 0.1373232 | 13.73232
9813 | 2.943977 | 0.7373999 | 294403.9 | -0.7817906 | 104373.7 | 104.3737 | 0.14719885 | 119.7373 | 0.1373232 | 13.73232
9814 | 2.944278 | 0.7371469 | 294433.9 | -0.7819226 | 104337.8 | 104.3378 | 0.1472139 | 119.6978 | 0.1373363 | 13.73363
9815 | 2.944977 | 0.7401316 | 294463.9 | -0.7822526 | 104760.3 | 104.7603 | 0.14724885 | 120.1861 | 0.1373668 | 13.73668
9816 | 2.944983 | 0.7387757 | 294493.9 | -0.7823476 | 104568.4 | 104.5684 | 0.14724915 | 119.966 | 0.137367 | 13.7367
9817 | 2.945477 | 0.7389921 | 294523.9 | -0.7824991 | 104599 | 104.599 | 0.14727385 | 120.0037 | 0.1373886 | 13.73886
9818 | 2.945716 | 0.7387208 | 294553.9 | -0.7826978 | 104560.6 | 104.5606 | 0.1472858 | 119.9609 | 0.137399 | 13.7399
9819 | 2.945915 | 0.7369654 | 294583.9 | -0.7827271 | 104312.2 | 104.3122 | 0.14729575 | 119.6769 | 0.1374077 | 13.74077
9820 | 2.946455 | 0.7383161 | 294613.9 | -0.7828807 | 104503.3 | 104.5033 | 0.14732275 | 119.8991 | 0.1374312 | 13.74312
9821 | 2.946479 | 0.7376702 | 294643.9 | -0.7830632 | 104411.9 | 104.4119 | 0.14732395 | 119.7943 | 0.1374322 | 13.74322
9822 | 2.946977 | 0.738296 | 294673.9 | -0.7831874 | 104500.5 | 104.5005 | 0.14734885 | 119.8985 | 0.1374539 | 13.74539
9823 | 2.946977 | 0.7385563 | 294703.9 | -0.783323 | 104537.3 | 104.5373 | 0.14734885 | 119.9408 | 0.1374539 | 13.74539
9824 | 2.947477 | 0.7402642 | 294733.9 | -0.7835475 | 104779.1 | 104.7791 | 0.14737385 | 120.2208 | 0.1374757 | 13.74757
9825 | 2.947977 | 0.7391241 | 294763.9 | -0.7836232 | 104617.7 | 104.6177 | 0.14739885 | 120.0382 | 0.1374975 | 13.74975
9826 | 2.948479 | 0.7397157 | 294793.9 | -0.7838047 | 104701.4 | 104.7014 | 0.14742395 | 120.1369 | 0.1375194 | 13.75194
9827 | 2.948477 | 0.7395947 | 294823.9 | -0.7840046 | 104684.3 | 104.6843 | 0.14742385 | 120.1173 | 0.1375193 | 13.75193
9828 | 2.948978 | 0.7402638 | 294853.9 | -0.7841772 | 104779 | 104.779 | 0.1474489 | 120.2286 | 0.1375411 | 13.75411
9829 | 2.948977 | 0.7391728 | 294883.9 | -0.7841958 | 104624.6 | 104.6246 | 0.14744885 | 120.0514 | 0.1375411 | 13.75411
9830 | 2.949477 | 0.7404378 | 294913.9 | -0.784426 | 104803.7 | 104.8037 | 0.14747385 | 120.2594 | 0.1375629 | 13.75629
9831 | 2.949978 | 0.7412832 | 294943.9 | -0.7846255 | 104923.3 | 104.9233 | 0.1474989 | 120.3994 | 0.1375847 | 13.75847
9832 | 2.949977 | 0.7389378 | 294973.9 | -0.7846385 | 104591.3 | 104.5913 | 0.14749885 | 120.0184 | 0.1375847 | 13.75847
9833 | 2.950477 | 0.7412037 | 295003.9 | -0.7848971 | 104912.1 | 104.9121 | 0.14752385 | 120.3891 | 0.1376064 | 13.76064
9834 | 2.950477 | 0.7389331 | 295033.9 | -0.7849187 | 104590.7 | 104.5907 | 0.14752385 | 120.0203 | 0.1376064 | 13.76064
9835 | 2.950977 | 0.7411736 | 295063.9 | -0.7851782 | 104907.8 | 104.9078 | 0.14754885 | 120.3868 | 0.1376282 | 13.76282
9836 | 2.95102 | 0.7395563 | 295093.9 | -0.7852266 | 104678.9 | 104.6789 | 0.147551 | 120.1244 | 0.1376301 | 13.76301
9837 | 2.951477 | 0.7384334 | 295123.9 | -0.7853981 | 104519.9 | 104.5199 | 0.14757385 | 119.9444 | 0.13765 | 13.765
9838 | 2.951478 | 0.7375252 | 295153.9 | -0.7854919 | 104391.4 | 104.3914 | 0.1475739 | 119.7968 | 0.1376501 | 13.76501
9839 | 2.951977 | 0.7384453 | 295183.9 | -0.7856433 | 104521.6 | 104.5216 | 0.14759885 | 119.9489 | 0.1376718 | 13.76718
9840 | 2.951978 | 0.7375029 | 295213.9 | -0.7858219 | 104388.2 | 104.3882 | 0.1475989 | 119.7958 | 0.1376718 | 13.76718
9841 | 2.952477 | 0.7395663 | 295243.9 | -0.7860028 | 104680.3 | 104.6803 | 0.14762385 | 120.1336 | 0.1376936 | 13.76936
9842 | 2.952977 | 0.7391253 | 295273.9 | -0.7861736 | 104617.9 | 104.6179 | 0.14764885 | 120.0646 | 0.1377154 | 13.77154
9843 | 2.952977 | 0.7389165 | 295303.9 | -0.7862867 | 104588.3 | 104.5883 | 0.14764885 | 120.0307 | 0.1377154 | 13.77154
9844 | 2.953477 | 0.7394772 | 295333.9 | -0.7864851 | 104667.7 | 104.6677 | 0.14767385 | 120.1244 | 0.1377372 | 13.77372
9845 | 2.953495 | 0.7377504 | 295363.9 | -0.7865561 | 104423.3 | 104.4233 | 0.14767475 | 119.8439 | 0.1377379 | 13.77379
9846 | 2.953977 | 0.7377173 | 295393.9 | -0.7867185 | 104418.6 | 104.4186 | 0.14769885 | 119.8411 | 0.1377589 | 13.77589
9847 | 2.954477 | 0.7401636 | 295423.9 | -0.7869043 | 104764.8 | 104.7648 | 0.14772385 | 120.2411 | 0.1377807 | 13.77807
9848 | 2.954476 | 0.7378935 | 295453.9 | -0.7870145 | 104443.5 | 104.4435 | 0.1477238 | 119.8723 | 0.1377807 | 13.77807
9849 | 2.954977 | 0.7393556 | 295483.9 | -0.7871943 | 104650.5 | 104.6505 | 0.14774885 | 120.1125 | 0.1378025 | 13.78025
9850 | 2.955477 | 0.7401158 | 295513.9 | -0.787316 | 104758.1 | 104.7581 | 0.14777385 | 120.2386 | 0.1378243 | 13.78243
9851 | 2.955477 | 0.7392641 | 295543.9 | -0.7874838 | 104637.5 | 104.6375 | 0.14777385 | 120.1002 | 0.1378243 | 13.78243
9852 | 2.955979 | 0.7388217 | 295573.9 | -0.7876015 | 104574.9 | 104.5749 | 0.14779895 | 120.031 | 0.1378462 | 13.78462
9853 | 2.956079 | 0.7392281 | 295603.9 | -0.7877958 | 104632.4 | 104.6324 | 0.14780395 | 120.0975 | 0.1378505 | 13.78505
9854 | 2.956478 | 0.7398362 | 295633.9 | -0.7879483 | 104718.5 | 104.7185 | 0.1478239 | 120.1984 | 0.1378679 | 13.78679
9855 | 2.956967 | 0.7396004 | 295663.9 | -0.7880355 | 104685.1 | 104.6851 | 0.14784835 | 120.1626 | 0.1378892 | 13.78892
9856 | 2.956977 | 0.7369074 | 295693.9 | -0.7880833 | 104303.9 | 104.3039 | 0.14784885 | 119.7252 | 0.1378896 | 13.78896
9857 | 2.957477 | 0.7393734 | 295723.9 | -0.7883227 | 104653 | 104.653 | 0.14787385 | 120.1284 | 0.1379114 | 13.79114
9858 | 2.957478 | 0.7383003 | 295753.9 | -0.7884499 | 104501.1 | 104.5011 | 0.1478739 | 119.9541 | 0.1379114 | 13.79114
9859 | 2.957978 | 0.7374681 | 295783.9 | -0.7885638 | 104383.3 | 104.3833 | 0.1478989 | 119.8215 | 0.1379332 | 13.79332
9860 | 2.957977 | 0.7380428 | 295813.9 | -0.7887307 | 104464.7 | 104.4647 | 0.14789885 | 119.9149 | 0.1379332 | 13.79332
9861 | 2.958478 | 0.7386825 | 295843.9 | -0.7889017 | 104555.2 | 104.5552 | 0.1479239 | 120.0214 | 0.137955 | 13.7955
9862 | 2.958478 | 0.7360622 | 295873.9 | -0.7889467 | 104184.3 | 104.1843 | 0.1479239 | 119.5957 | 0.137955 | 13.7955
9863 | 2.959695 | 0.7430357 | 295903.9 | -0.7893264 | 105171.4 | 105.1714 | 0.14798475 | 120.7351 | 0.138008 | 13.8008
9864 | 2.959477 | 0.7391715 | 295933.9 | -0.7893873 | 104624.4 | 104.6244 | 0.14797385 | 120.1061 | 0.1379985 | 13.79985
9865 | 2.959978 | 0.7399068 | 295963.9 | -0.7895483 | 104728.5 | 104.7285 | 0.1479989 | 120.2282 | 0.1380203 | 13.80203
9866 | 2.960005 | 0.7394109 | 295993.9 | -0.789696 | 104658.3 | 104.6583 | 0.14800025 | 120.1478 | 0.1380215 | 13.80215
9867 | 2.960477 | 0.7397206 | 296023.9 | -0.7897936 | 104702.1 | 104.7021 | 0.14802385 | 120.2006 | 0.1380421 | 13.80421
9868 | 2.960977 | 0.739701 | 296053.9 | -0.7899708 | 104699.4 | 104.6994 | 0.14804885 | 120.2 | 0.1380638 | 13.80638
9869 | 2.960977 | 0.7393023 | 296083.9 | -0.7901278 | 104642.9 | 104.6429 | 0.14804885 | 120.1352 | 0.1380638 | 13.80638
9870 | 2.961435 | 0.7389976 | 296113.9 | -0.7902664 | 104599.8 | 104.5998 | 0.14807175 | 120.0881 | 0.1380838 | 13.80838
9871 | 2.961579 | 0.7396109 | 296143.9 | -0.7904078 | 104686.6 | 104.6866 | 0.14807895 | 120.1885 | 0.1380901 | 13.80901
9872 | 2.961977 | 0.7382807 | 296173.9 | -0.7904986 | 104498.3 | 104.4983 | 0.14809885 | 119.9744 | 0.1381074 | 13.81074
9873 | 2.961979 | 0.7385191 | 296203.9 | -0.7906563 | 104532.1 | 104.5321 | 0.14809895 | 120.0132 | 0.1381075 | 13.81075
9874 | 2.962409 | 0.7373509 | 296233.9 | -0.7907692 | 104366.7 | 104.3667 | 0.14812045 | 119.8256 | 0.1381262 | 13.81262
9875 | 2.962978 | 0.7389211 | 296263.9 | -0.7909232 | 104589 | 104.589 | 0.1481489 | 120.0837 | 0.138151 | 13.8151
9876 | 2.962978 | 0.7391278 | 296293.9 | -0.791087 | 104618.2 | 104.6182 | 0.1481489 | 120.1173 | 0.138151 | 13.8151
9877 | 2.963478 | 0.739944 | 296323.9 | -0.7912712 | 104733.8 | 104.7338 | 0.1481739 | 120.2526 | 0.1381728 | 13.81728
9878 | 2.963487 | 0.7380818 | 296353.9 | -0.7913505 | 104470.2 | 104.4702 | 0.14817435 | 119.95 | 0.1381732 | 13.81732
9879 | 2.963977 | 0.7384099 | 296383.9 | -0.7915087 | 104516.6 | 104.5166 | 0.14819885 | 120.0059 | 0.1381945 | 13.81945
9880 | 2.964477 | 0.7396826 | 296413.9 | -0.7917057 | 104696.8 | 104.6968 | 0.14822385 | 120.2153 | 0.1382163 | 13.82163
9881 | 2.964957 | 0.7401929 | 296443.9 | -0.7918562 | 104769 | 104.769 | 0.14824785 | 120.3008 | 0.1382372 | 13.82372
9882 | 2.964977 | 0.7389624 | 296473.9 | -0.7919697 | 104594.8 | 104.5948 | 0.14824885 | 120.1009 | 0.138238 | 13.8238
9883 | 2.964977 | 0.7379027 | 296503.9 | -0.7920401 | 104444.8 | 104.4448 | 0.14824885 | 119.9287 | 0.138238 | 13.8238
9884 | 2.965477 | 0.7372527 | 296533.9 | -0.7922364 | 104352.8 | 104.3528 | 0.14827385 | 119.8256 | 0.1382598 | 13.82598
9885 | 2.965967 | 0.7393833 | 296563.9 | -0.792393 | 104654.4 | 104.6544 | 0.14829835 | 120.1745 | 0.1382812 | 13.82812
9886 | 2.965977 | 0.7390459 | 296593.9 | -0.7925501 | 104606.6 | 104.6066 | 0.14829885 | 120.1197 | 0.1382816 | 13.82816
9887 | 2.965977 | 0.7370735 | 296623.9 | -0.7926018 | 104327.5 | 104.3275 | 0.14829885 | 119.7991 | 0.1382816 | 13.82816
9888 | 2.966977 | 0.7398818 | 296653.9 | -0.7929151 | 104725 | 104.725 | 0.14834885 | 120.2608 | 0.1383251 | 13.83251
9889 | 2.966978 | 0.7388075 | 296683.9 | -0.79295 | 104572.9 | 104.5729 | 0.1483489 | 120.0862 | 0.1383252 | 13.83252
9890 | 2.967477 | 0.7407973 | 296713.9 | -0.7931796 | 104854.5 | 104.8545 | 0.14837385 | 120.4122 | 0.1383469 | 13.83469
9891 | 2.967477 | 0.738343 | 296743.9 | -0.7932291 | 104507.1 | 104.5071 | 0.14837385 | 120.0133 | 0.1383469 | 13.83469
9892 | 2.967977 | 0.7387282 | 296773.9 | -0.7934062 | 104561.7 | 104.5617 | 0.14839885 | 120.0785 | 0.1383687 | 13.83687
9893 | 2.967978 | 0.737884 | 296803.9 | -0.7935527 | 104442.2 | 104.4422 | 0.1483989 | 119.9413 | 0.1383687 | 13.83687
9894 | 2.968477 | 0.7401289 | 296833.9 | -0.7937449 | 104759.9 | 104.7599 | 0.14842385 | 120.3088 | 0.1383904 | 13.83904
9895 | 2.968978 | 0.7395892 | 296863.9 | -0.7939106 | 104683.5 | 104.6835 | 0.1484489 | 120.2237 | 0.1384122 | 13.84122
9896 | 2.968997 | 0.739464 | 296893.9 | -0.7940072 | 104665.8 | 104.6658 | 0.14844985 | 120.2034 | 0.1384131 | 13.84131
9897 | 2.969408 | 0.7376417 | 296923.9 | -0.794131 | 104407.9 | 104.4079 | 0.1484704 | 119.9094 | 0.138431 | 13.8431
9898 | 2.969935 | 0.7393189 | 296953.9 | -0.7943183 | 104645.3 | 104.6453 | 0.14849675 | 120.1848 | 0.1384539 | 13.84539
9899 | 2.969978 | 0.7374212 | 296983.9 | -0.7944071 | 104376.7 | 104.3767 | 0.1484989 | 119.8765 | 0.1384558 | 13.84558
9900 | 2.970198 | 0.7380781 | 297013.9 | -0.7945406 | 104469.7 | 104.4697 | 0.1485099 | 119.9844 | 0.1384654 | 13.84654
9901 | 2.97052 | 0.7388513 | 297043.9 | -0.7946811 | 104579.1 | 104.5791 | 0.148526 | 120.1118 | 0.1384794 | 13.84794
9902 | 2.970977 | 0.7401978 | 297073.9 | -0.7948741 | 104769.7 | 104.7697 | 0.14854885 | 120.3331 | 0.1384993 | 13.84993
9903 | 2.971437 | 0.7397755 | 297103.9 | -0.794966 | 104709.9 | 104.7099 | 0.14857185 | 120.2669 | 0.1385193 | 13.85193
9904 | 2.971477 | 0.7383029 | 297133.9 | -0.7951286 | 104501.5 | 104.5015 | 0.14857385 | 120.0277 | 0.138521 | 13.8521
9905 | 2.971505 | 0.7374259 | 297163.9 | -0.795234 | 104377.3 | 104.3773 | 0.14857525 | 119.8852 | 0.1385223 | 13.85223
9906 | 2.972314 | 0.7396296 | 297193.9 | -0.7953705 | 104689.3 | 104.6893 | 0.1486157 | 120.2477 | 0.1385575 | 13.85575
9907 | 2.972477 | 0.7386449 | 297223.9 | -0.7955511 | 104549.9 | 104.5499 | 0.14862385 | 120.0885 | 0.1385646 | 13.85646
9908 | 2.972477 | 0.7384182 | 297253.9 | -0.7957256 | 104517.8 | 104.5178 | 0.14862385 | 120.0516 | 0.1385646 | 13.85646
9909 | 2.972921 | 0.7374516 | 297283.9 | -0.7957532 | 104381 | 104.381 | 0.14864605 | 119.8968 | 0.1385839 | 13.85839
9910 | 2.973478 | 0.7392895 | 297313.9 | -0.7960368 | 104641.1 | 104.6411 | 0.1486739 | 120.1985 | 0.1386081 | 13.86081
9911 | 2.973477 | 0.7392192 | 297343.9 | -0.7961667 | 104631.2 | 104.6312 | 0.14867385 | 120.1871 | 0.1386081 | 13.86081
9912 | 2.97363 | 0.7371659 | 297373.9 | -0.7962448 | 104340.5 | 104.3405 | 0.1486815 | 119.854 | 0.1386148 | 13.86148
9913 | 2.974478 | 0.7403607 | 297403.9 | -0.7965156 | 104792.7 | 104.7927 | 0.1487239 | 120.3779 | 0.1386517 | 13.86517
9914 | 2.974477 | 0.7377768 | 297433.9 | -0.7966058 | 104427 | 104.427 | 0.14872385 | 119.9578 | 0.1386516 | 13.86516
9915 | 2.974967 | 0.7391958 | 297463.9 | -0.7968 | 104627.9 | 104.6279 | 0.14874835 | 120.1911 | 0.138673 | 13.8673
9916 | 2.974555 | 0.7354605 | 297493.9 | -0.7967991 | 104099.2 | 104.0992 | 0.14872775 | 119.5816 | 0.138655 | 13.8655
9917 | 2.975477 | 0.7384678 | 297523.9 | -0.7970693 | 104524.8 | 104.5248 | 0.14877385 | 120.0754 | 0.1386952 | 13.86952
9918 | 2.975477 | 0.7380394 | 297553.9 | -0.7971626 | 104464.2 | 104.4642 | 0.14877385 | 120.0057 | 0.1386952 | 13.86952
9919 | 2.975977 | 0.7386059 | 297583.9 | -0.797355 | 104544.4 | 104.5444 | 0.14879885 | 120.1004 | 0.1387169 | 13.87169
9920 | 2.976477 | 0.7392007 | 297613.9 | -0.7974932 | 104628.5 | 104.6285 | 0.14882385 | 120.1998 | 0.1387387 | 13.87387
9921 | 2.976522 | 0.7389086 | 297643.9 | -0.7976456 | 104587.2 | 104.5872 | 0.1488261 | 120.1525 | 0.1387406 | 13.87406
9922 | 2.976977 | 0.7395574 | 297673.9 | -0.7977898 | 104679 | 104.679 | 0.14884885 | 120.2604 | 0.1387604 | 13.87604
9923 | 2.977477 | 0.7402922 | 297703.9 | -0.7979634 | 104783 | 104.783 | 0.14887385 | 120.3825 | 0.1387822 | 13.87822
9924 | 2.977428 | 0.7366314 | 297733.9 | -0.7979389 | 104264.9 | 104.2649 | 0.1488714 | 119.7869 | 0.1387801 | 13.87801
9925 | 2.977477 | 0.7360319 | 297763.9 | -0.7980756 | 104180 | 104.18 | 0.14887385 | 119.6897 | 0.1387822 | 13.87822
9926 | 2.977978 | 0.7362382 | 297793.9 | -0.7982366 | 104209.2 | 104.2092 | 0.1488989 | 119.7259 | 0.138804 | 13.8804
9927 | 2.978141 | 0.7362945 | 297823.9 | -0.7983971 | 104217.2 | 104.2172 | 0.14890705 | 119.7359 | 0.1388111 | 13.88111
9928 | 2.978608 | 0.7382436 | 297853.9 | -0.7986367 | 104493.1 | 104.4931 | 0.1489304 | 120.0553 | 0.1388314 | 13.88314
9929 | 2.978977 | 0.7369788 | 297883.9 | -0.7986441 | 104314.1 | 104.3141 | 0.14894885 | 119.8515 | 0.1388475 | 13.88475
9930 | 2.979477 | 0.7377872 | 297913.9 | -0.7988333 | 104428.5 | 104.4285 | 0.14897385 | 119.9856 | 0.1388692 | 13.88692
9931 | 2.979477 | 0.7380817 | 297943.9 | -0.7990542 | 104470.2 | 104.4702 | 0.14897385 | 120.0335 | 0.1388692 | 13.88692
9932 | 2.979977 | 0.7371314 | 297973.9 | -0.7991228 | 104335.7 | 104.3357 | 0.14899885 | 119.8815 | 0.138891 | 13.8891
9933 | 2.980479 | 0.7394107 | 298003.9 | -0.7993305 | 104658.3 | 104.6583 | 0.14902395 | 120.2549 | 0.1389128 | 13.89128
9934 | 2.980641 | 0.7399656 | 298033.9 | -0.7995794 | 104736.8 | 104.7368 | 0.14903205 | 120.346 | 0.1389199 | 13.89199
9935 | 2.980476 | 0.7366027 | 298063.9 | -0.7995266 | 104260.8 | 104.2608 | 0.1490238 | 119.7982 | 0.1389127 | 13.89127
9936 | 2.980977 | 0.7362968 | 298093.9 | -0.7996379 | 104217.5 | 104.2175 | 0.14904885 | 119.751 | 0.1389345 | 13.89345
9937 | 2.981477 | 0.7389508 | 298123.9 | -0.799854 | 104593.2 | 104.5932 | 0.14907385 | 120.1853 | 0.1389563 | 13.89563
9938 | 2.981979 | 0.7388707 | 298153.9 | -0.8000284 | 104581.8 | 104.5818 | 0.14909895 | 120.1749 | 0.1389781 | 13.89781
9939 | 2.981977 | 0.7381549 | 298183.9 | -0.8001118 | 104480.5 | 104.4805 | 0.14909885 | 120.0584 | 0.138978 | 13.8978
9940 | 2.982476 | 0.7386739 | 298213.9 | -0.8002883 | 104554 | 104.554 | 0.1491238 | 120.1455 | 0.1389997 | 13.89997
9941 | 2.982477 | 0.7381548 | 298243.9 | -0.8004068 | 104480.5 | 104.4805 | 0.14912385 | 120.061 | 0.1389998 | 13.89998
9942 | 2.982977 | 0.7388901 | 298273.9 | -0.8006382 | 104584.6 | 104.5846 | 0.14914885 | 120.1833 | 0.1390215 | 13.90215
9943 | 2.983277 | 0.7383935 | 298303.9 | -0.8007224 | 104514.3 | 104.5143 | 0.14916385 | 120.1041 | 0.1390346 | 13.90346
9944 | 2.983477 | 0.7370889 | 298333.9 | -0.8008475 | 104329.6 | 104.3296 | 0.14917385 | 119.8929 | 0.1390433 | 13.90433
9945 | 2.983977 | 0.7381682 | 298363.9 | -0.8009922 | 104482.4 | 104.4824 | 0.14919885 | 120.0711 | 0.139065 | 13.9065
9946 | 2.983977 | 0.7377269 | 298393.9 | -0.8011194 | 104419.9 | 104.4199 | 0.14919885 | 119.9993 | 0.139065 | 13.9065
9947 | 2.984478 | 0.7381033 | 298423.9 | -0.8013287 | 104473.2 | 104.4732 | 0.1492239 | 120.0631 | 0.1390868 | 13.90868
9948 | 2.984477 | 0.7378147 | 298453.9 | -0.8014242 | 104432.4 | 104.4324 | 0.14922385 | 120.0162 | 0.1390868 | 13.90868
9949 | 2.984977 | 0.738066 | 298483.9 | -0.8015617 | 104467.9 | 104.4679 | 0.14924885 | 120.0597 | 0.1391086 | 13.91086
9950 | 2.984977 | 0.7359217 | 298513.9 | -0.8015906 | 104164.4 | 104.1644 | 0.14924885 | 119.7109 | 0.1391086 | 13.91086
9951 | 2.985958 | 0.7392031 | 298543.9 | -0.8019111 | 104628.9 | 104.6289 | 0.1492979 | 120.2498 | 0.1391512 | 13.91512
9952 | 2.985989 | 0.739624 | 298573.9 | -0.8020034 | 104688.5 | 104.6885 | 0.14929945 | 120.3184 | 0.1391526 | 13.91526
9953 | 2.986479 | 0.7395651 | 298603.9 | -0.8021646 | 104680.1 | 104.6801 | 0.14932395 | 120.3114 | 0.1391739 | 13.91739
9954 | 2.986477 | 0.7379844 | 298633.9 | -0.8022588 | 104456.4 | 104.4564 | 0.14932385 | 120.0542 | 0.1391738 | 13.91738
9955 | 2.986977 | 0.7377618 | 298663.9 | -0.8024176 | 104424.9 | 104.4249 | 0.14934885 | 120.0206 | 0.1391956 | 13.91956
9956 | 2.987476 | 0.7406834 | 298693.9 | -0.8027015 | 104838.4 | 104.8384 | 0.1493738 | 120.4985 | 0.1392173 | 13.92173
9957 | 2.987478 | 0.7382218 | 298723.9 | -0.802746 | 104490 | 104.49 | 0.1493739 | 120.0981 | 0.1392174 | 13.92174
9958 | 2.987875 | 0.7385435 | 298753.9 | -0.8029234 | 104535.5 | 104.5355 | 0.14939375 | 120.1525 | 0.1392346 | 13.92346
9959 | 2.987977 | 0.7386616 | 298783.9 | -0.8030875 | 104552.2 | 104.5522 | 0.14939885 | 120.1722 | 0.1392391 | 13.92391
9960 | 2.987981 | 0.7369212 | 298813.9 | -0.8031288 | 104305.9 | 104.3059 | 0.14939905 | 119.8891 | 0.1392392 | 13.92392
9961 | 2.988477 | 0.7375136 | 298843.9 | -0.8032728 | 104389.8 | 104.3898 | 0.14942385 | 119.9881 | 0.1392608 | 13.92608
9962 | 2.988977 | 0.7378709 | 298873.9 | -0.8034317 | 104440.3 | 104.4403 | 0.14944885 | 120.0488 | 0.1392826 | 13.92826
9963 | 2.988977 | 0.7366535 | 298903.9 | -0.8035572 | 104268 | 104.268 | 0.14944885 | 119.8507 | 0.1392826 | 13.92826
9964 | 2.989055 | 0.7358679 | 298933.9 | -0.8036463 | 104156.8 | 104.1568 | 0.14945275 | 119.7233 | 0.139286 | 13.9286
9965 | 2.98958 | 0.737017 | 298963.9 | -0.8038864 | 104319.5 | 104.3195 | 0.149479 | 119.913 | 0.1393088 | 13.93088
9966 | 2.989977 | 0.7389368 | 298993.9 | -0.8040665 | 104591.2 | 104.5912 | 0.14949885 | 120.2275 | 0.1393261 | 13.93261
9967 | 2.989981 | 0.736184 | 299023.9 | -0.8040735 | 104201.6 | 104.2016 | 0.14949905 | 119.7796 | 0.1393262 | 13.93262
9968 | 2.990487 | 0.736789 | 299053.9 | -0.804211 | 104287.2 | 104.2872 | 0.14952435 | 119.8807 | 0.1393482 | 13.93482
9969 | 2.990972 | 0.7373124 | 299083.9 | -0.8043455 | 104361.3 | 104.3613 | 0.1495486 | 119.9684 | 0.1393693 | 13.93693
9970 | 2.990978 | 0.7366575 | 299113.9 | -0.8045275 | 104268.6 | 104.2686 | 0.1495489 | 119.8618 | 0.1393696 | 13.93696
9971 | 2.991697 | 0.7386211 | 299143.9 | -0.8047404 | 104546.5 | 104.5465 | 0.14958485 | 120.1851 | 0.1394009 | 13.94009
9972 | 2.991977 | 0.7387022 | 299173.9 | -0.8048824 | 104558 | 104.558 | 0.14959885 | 120.1997 | 0.1394131 | 13.94131
9973 | 2.991977 | 0.7373062 | 299203.9 | -0.8049773 | 104360.4 | 104.3604 | 0.14959885 | 119.9726 | 0.1394131 | 13.94131
9974 | 2.992477 | 0.736672 | 299233.9 | -0.8051037 | 104270.6 | 104.2706 | 0.14962385 | 119.872 | 0.1394348 | 13.94348
9975 | 2.992935 | 0.738031 | 299263.9 | -0.8053377 | 104463 | 104.463 | 0.14964675 | 120.0955 | 0.1394547 | 13.94547
9976 | 2.993314 | 0.7391058 | 299293.9 | -0.8054864 | 104615.1 | 104.6151 | 0.1496657 | 120.2724 | 0.1394712 | 13.94712
9977 | 2.993477 | 0.7374259 | 299323.9 | -0.8055303 | 104377.3 | 104.3773 | 0.14967385 | 119.9999 | 0.1394783 | 13.94783
9978 | 2.993476 | 0.7364402 | 299353.9 | -0.8057135 | 104237.8 | 104.2378 | 0.1496738 | 119.8395 | 0.1394782 | 13.94782
9979 | 2.993977 | 0.7370196 | 299383.9 | -0.8058544 | 104319.8 | 104.3198 | 0.14969885 | 119.9364 | 0.1395 | 13.95
9980 | 2.994046 | 0.7374882 | 299413.9 | -0.8059754 | 104386.2 | 104.3862 | 0.1497023 | 120.013 | 0.139503 | 13.9503
9981 | 2.994515 | 0.739105 | 299443.9 | -0.8061885 | 104615 | 104.615 | 0.14972575 | 120.2786 | 0.1395234 | 13.95234
9982 | 2.994977 | 0.737539 | 299473.9 | -0.8062971 | 104393.3 | 104.3933 | 0.14974885 | 120.0261 | 0.1395435 | 13.95435
9983 | 2.994978 | 0.7376627 | 299503.9 | -0.806404 | 104410.9 | 104.4109 | 0.1497489 | 120.0463 | 0.1395436 | 13.95436
9984 | 2.995477 | 0.7373669 | 299533.9 | -0.80654 | 104369 | 104.369 | 0.14977385 | 120.0007 | 0.1395653 | 13.95653
9985 | 2.995477 | 0.7357255 | 299563.9 | -0.8066651 | 104136.7 | 104.1367 | 0.14977385 | 119.7336 | 0.1395653 | 13.95653
9986 | 2.996177 | 0.7389995 | 299593.9 | -0.8069543 | 104600.1 | 104.6001 | 0.14980885 | 120.2701 | 0.1395957 | 13.95957
9987 | 2.996477 | 0.7378912 | 299623.9 | -0.8070337 | 104443.2 | 104.4432 | 0.14982385 | 120.0913 | 0.1396088 | 13.96088
9988 | 2.996957 | 0.738234 | 299653.9 | -0.8071615 | 104491.7 | 104.4917 | 0.14984785 | 120.1496 | 0.1396296 | 13.96296
9989 | 2.996977 | 0.7371488 | 299683.9 | -0.8072343 | 104338.1 | 104.3381 | 0.14984885 | 119.9731 | 0.1396305 | 13.96305
9990 | 2.996995 | 0.7366883 | 299713.9 | -0.8074046 | 104272.9 | 104.2729 | 0.14984975 | 119.8982 | 0.1396313 | 13.96313
9991 | 2.997479 | 0.7364503 | 299743.9 | -0.8074713 | 104239.2 | 104.2392 | 0.14987395 | 119.862 | 0.1396523 | 13.96523
9992 | 2.997979 | 0.7372726 | 299773.9 | -0.8076482 | 104355.6 | 104.3556 | 0.14989895 | 119.9984 | 0.1396741 | 13.96741
9993 | 2.998479 | 0.7398949 | 299803.9 | -0.8078642 | 104726.8 | 104.7268 | 0.14992395 | 120.4279 | 0.1396958 | 13.96958
9994 | 2.998477 | 0.738083 | 299833.9 | -0.8079937 | 104470.3 | 104.4703 | 0.14992385 | 120.1329 | 0.1396957 | 13.96957
9995 | 2.998478 | 0.7370889 | 299863.9 | -0.8080712 | 104329.6 | 104.3296 | 0.1499239 | 119.9711 | 0.1396958 | 13.96958
9996 | 2.998978 | 0.736285 | 299893.9 | -0.8082492 | 104215.9 | 104.2159 | 0.1499489 | 119.8429 | 0.1397175 | 13.97175
9997 | 2.998978 | 0.7361044 | 299923.9 | -0.8083264 | 104190.3 | 104.1903 | 0.1499489 | 119.8135 | 0.1397175 | 13.97175
9998 | 2.999591 | 0.7379913 | 299953.9 | -0.8085528 | 104457.4 | 104.4574 | 0.14997955 | 120.1238 | 0.1397442 | 13.97442
9999 | 2.999977 | 0.7379354 | 299983.9 | -0.8086892 | 104449.5 | 104.4495 | 0.14999885 | 120.1168 | 0.1397609 | 13.97609
10000 | 3.000141 | 0.7374261 | 300013.9 | -0.8088644 | 104377.4 | 104.3774 | 0.15000705 | 120.0347 | 0.1397681 | 13.97681
10001 | 3.000477 | 0.7379865 | 300043.9 | -0.8089539 | 104456.7 | 104.4567 | 0.15002385 | 120.1277 | 0.1397827 | 13.97827
10002 | 3.000978 | 0.737027 | 300073.9 | -0.8090901 | 104320.9 | 104.3209 | 0.1500489 | 119.9741 | 0.1398045 | 13.98045
10003 | 3.001467 | 0.7389213 | 300103.9 | -0.809319 | 104589 | 104.589 | 0.15007335 | 120.285 | 0.1398257 | 13.98257
10004 | 3.001477 | 0.7374502 | 300133.9 | -0.8093868 | 104380.8 | 104.3808 | 0.15007385 | 120.0456 | 0.1398262 | 13.98262
10005 | 3.001839 | 0.7375794 | 300163.9 | -0.8095502 | 104399.1 | 104.3991 | 0.15009195 | 120.0685 | 0.1398419 | 13.98419
10006 | 3.002079 | 0.7382978 | 300193.9 | -0.8097341 | 104500.8 | 104.5008 | 0.15010395 | 120.1867 | 0.1398523 | 13.98523
10007 | 3.002477 | 0.7400666 | 300223.9 | -0.8098896 | 104751.1 | 104.7511 | 0.15012385 | 120.4768 | 0.1398696 | 13.98696
10008 | 3.002979 | 0.739678 | 300253.9 | -0.8100366 | 104696.1 | 104.6961 | 0.15014895 | 120.4161 | 0.1398915 | 13.98915
10009 | 3.003238 | 0.7398214 | 300283.9 | -0.8101737 | 104716.4 | 104.7164 | 0.1501619 | 120.4408 | 0.1399027 | 13.99027
10010 | 3.003477 | 0.7381623 | 300313.9 | -0.8102576 | 104481.6 | 104.4816 | 0.15017385 | 120.172 | 0.1399131 | 13.99131
10011 | 3.003477 | 0.7386871 | 300343.9 | -0.8104327 | 104555.9 | 104.5559 | 0.15017385 | 120.2574 | 0.1399131 | 13.99131
10012 | 3.003977 | 0.7386386 | 300373.9 | -0.8105537 | 104549 | 104.549 | 0.15019885 | 120.2521 | 0.1399348 | 13.99348
10013 | 3.003976 | 0.7362061 | 300403.9 | -0.810673 | 104204.7 | 104.2047 | 0.1501988 | 119.8561 | 0.1399348 | 13.99348
10014 | 3.004477 | 0.7379878 | 300433.9 | -0.810814 | 104456.9 | 104.4569 | 0.15022385 | 120.1488 | 0.1399566 | 13.99566
10015 | 3.004614 | 0.7372361 | 300463.9 | -0.8109304 | 104350.5 | 104.3505 | 0.1502307 | 120.0271 | 0.1399625 | 13.99625
10016 | 3.004977 | 0.7382018 | 300493.9 | -0.8111414 | 104487.2 | 104.4872 | 0.15024885 | 120.1862 | 0.1399783 | 13.99783
10017 | 3.005477 | 0.7386985 | 300523.9 | -0.811254 | 104557.5 | 104.5575 | 0.15027385 | 120.2697 | 0.14 | 14
10018 | 3.005677 | 0.7375216 | 300553.9 | -0.8114361 | 104390.9 | 104.3909 | 0.15028385 | 120.0791 | 0.1400087 | 14.00087
10019 | 3.006046 | 0.7387995 | 300583.9 | -0.8115267 | 104571.8 | 104.5718 | 0.1503023 | 120.2891 | 0.1400248 | 14.00248
10020 | 3.005983 | 0.7362806 | 300613.9 | -0.8116543 | 104215.2 | 104.2152 | 0.15029915 | 119.8787 | 0.140022 | 14.0022
10021 | 3.006678 | 0.7383544 | 300643.9 | -0.8118389 | 104508.8 | 104.5088 | 0.1503339 | 120.22 | 0.1400522 | 14.00522
10022 | 3.006979 | 0.7375414 | 300673.9 | -0.811914 | 104393.7 | 104.3937 | 0.15034895 | 120.0892 | 0.1400653 | 14.00653
10023 | 3.007478 | 0.7390218 | 300703.9 | -0.8120821 | 104603.2 | 104.6032 | 0.1503739 | 120.3328 | 0.140087 | 14.0087
10024 | 3.007477 | 0.736613 | 300733.9 | -0.8121618 | 104262.3 | 104.2623 | 0.15037385 | 119.9406 | 0.140087 | 14.0087
10025 | 3.007977 | 0.7390191 | 300763.9 | -0.8123845 | 104602.8 | 104.6028 | 0.15039885 | 120.335 | 0.1401087 | 14.01087
10026 | 3.008298 | 0.7382717 | 300793.9 | -0.8125199 | 104497.1 | 104.4971 | 0.1504149 | 120.215 | 0.1401227 | 14.01227
10027 | 3.008477 | 0.7371581 | 300823.9 | -0.8126512 | 104339.4 | 104.3394 | 0.15042385 | 120.0346 | 0.1401304 | 14.01304
10028 | 3.008478 | 0.735177 | 300853.9 | -0.8126374 | 104059 | 104.059 | 0.1504239 | 119.712 | 0.1401305 | 14.01305
10029 | 3.008977 | 0.7364761 | 300883.9 | -0.8127945 | 104242.9 | 104.2429 | 0.15044885 | 119.9261 | 0.1401522 | 14.01522
10030 | 3.009477 | 0.7371713 | 300913.9 | -0.813005 | 104341.3 | 104.3413 | 0.15047385 | 120.0419 | 0.1401739 | 14.01739
10031 | 3.009477 | 0.7374834 | 300943.9 | -0.8131481 | 104385.5 | 104.3855 | 0.15047385 | 120.0928 | 0.1401739 | 14.01739
10032 | 3.009977 | 0.7381846 | 300973.9 | -0.8133474 | 104484.7 | 104.4847 | 0.15049885 | 120.2096 | 0.1401956 | 14.01956
10033 | 3.010018 | 0.7367922 | 301003.9 | -0.8134332 | 104287.6 | 104.2876 | 0.1505009 | 119.983 | 0.1401974 | 14.01974
10034 | 3.010405 | 0.7355962 | 301033.9 | -0.813479 | 104118.4 | 104.1184 | 0.15052025 | 119.7903 | 0.1402142 | 14.02142
10035 | 3.010899 | 0.737414 | 301063.9 | -0.8136901 | 104375.7 | 104.3757 | 0.15054495 | 120.0889 | 0.1402357 | 14.02357
10036 | 3.011277 | 0.7381708 | 301093.9 | -0.8137978 | 104482.8 | 104.4828 | 0.15056385 | 120.2141 | 0.1402521 | 14.02521
10037 | 3.011477 | 0.7374357 | 301123.9 | -0.8139952 | 104378.7 | 104.3787 | 0.15057385 | 120.0954 | 0.1402608 | 14.02608
10038 | 3.011975 | 0.7386204 | 301153.9 | -0.8141511 | 104546.4 | 104.5464 | 0.15059875 | 120.291 | 0.1402825 | 14.02825
10039 | 3.011977 | 0.7372723 | 301183.9 | -0.8142571 | 104355.6 | 104.3556 | 0.15059885 | 120.0714 | 0.1402825 | 14.02825
10040 | 3.012478 | 0.7398388 | 301213.9 | -0.8145392 | 104718.9 | 104.7189 | 0.1506239 | 120.492 | 0.1403043 | 14.03043
10041 | 3.012649 | 0.7384796 | 301243.9 | -0.8145658 | 104526.5 | 104.5265 | 0.15063245 | 120.2716 | 0.1403117 | 14.03117
10042 | 3.012977 | 0.7395782 | 301273.9 | -0.8147339 | 104682 | 104.682 | 0.15064885 | 120.4522 | 0.140326 | 14.0326
10043 | 3.013435 | 0.738009 | 301303.9 | -0.8148077 | 104459.9 | 104.4599 | 0.15067175 | 120.199 | 0.1403459 | 14.03459
10044 | 3.013477 | 0.7374216 | 301333.9 | -0.814954 | 104376.7 | 104.3767 | 0.15067385 | 120.1036 | 0.1403477 | 14.03477
10045 | 3.013478 | 0.7355602 | 301363.9 | -0.8149624 | 104113.3 | 104.1133 | 0.1506739 | 119.8004 | 0.1403478 | 14.03478
10046 | 3.013977 | 0.7377886 | 301393.9 | -0.815183 | 104428.7 | 104.4287 | 0.15069885 | 120.166 | 0.1403695 | 14.03695
10047 | 3.014477 | 0.7380063 | 301423.9 | -0.8153717 | 104459.5 | 104.4595 | 0.15072385 | 120.204 | 0.1403912 | 14.03912
10048 | 3.014584 | 0.7379161 | 301453.9 | -0.8155447 | 104446.7 | 104.4467 | 0.1507292 | 120.1899 | 0.1403958 | 14.03958
10049 | 3.014977 | 0.7383986 | 301483.9 | -0.815703 | 104515 | 104.515 | 0.15074885 | 120.2705 | 0.1404129 | 14.04129
10050 | 3.015477 | 0.737866 | 301513.9 | -0.8158166 | 104439.6 | 104.4396 | 0.15077385 | 120.1864 | 0.1404346 | 14.04346
10051 | 3.015477 | 0.7375455 | 301543.9 | -0.8158928 | 104394.3 | 104.3943 | 0.15077385 | 120.1342 | 0.1404346 | 14.04346
10052 | 3.015977 | 0.7385784 | 301573.9 | -0.8161209 | 104540.5 | 104.5405 | 0.15079885 | 120.305 | 0.1404564 | 14.04564
10053 | 3.015976 | 0.7380175 | 301603.9 | -0.8161876 | 104461.1 | 104.4611 | 0.1507988 | 120.2137 | 0.1404563 | 14.04563
10054 | 3.016477 | 0.7383952 | 301633.9 | -0.816341 | 104514.5 | 104.5145 | 0.15082385 | 120.2778 | 0.1404781 | 14.04781
10055 | 3.016978 | 0.7376974 | 301663.9 | -0.8164663 | 104415.8 | 104.4158 | 0.1508489 | 120.1668 | 0.1404998 | 14.04998
10056 | 3.01746 | 0.7389639 | 301693.9 | -0.8166589 | 104595 | 104.595 | 0.150873 | 120.3756 | 0.1405208 | 14.05208
10057 | 3.017477 | 0.7373697 | 301723.9 | -0.8167387 | 104369.4 | 104.3694 | 0.15087385 | 120.116 | 0.1405215 | 14.05215
10058 | 3.017479 | 0.7365892 | 301753.9 | -0.8168371 | 104258.9 | 104.2589 | 0.15087395 | 119.9889 | 0.1405216 | 14.05216
10059 | 3.017977 | 0.7385829 | 301783.9 | -0.8170521 | 104541.1 | 104.5411 | 0.15089885 | 120.3162 | 0.1405432 | 14.05432
10060 | 3.018005 | 0.7365077 | 301813.9 | -0.8171238 | 104247.4 | 104.2474 | 0.15090025 | 119.9783 | 0.1405445 | 14.05445
10061 | 3.018937 | 0.7385514 | 301843.9 | -0.8172796 | 104536.6 | 104.5366 | 0.15094685 | 120.3161 | 0.140585 | 14.0585
10062 | 3.018977 | 0.7384548 | 301873.9 | -0.8174466 | 104523 | 104.523 | 0.15094885 | 120.3006 | 0.1405867 | 14.05867
10063 | 3.018987 | 0.7370559 | 301903.9 | -0.8175032 | 104325 | 104.325 | 0.15094935 | 120.0728 | 0.1405871 | 14.05871
10064 | 3.019477 | 0.7359349 | 301933.9 | -0.8176633 | 104166.3 | 104.1663 | 0.15097385 | 119.8927 | 0.1406084 | 14.06084
10065 | 3.019495 | 0.7360997 | 301963.9 | -0.817766 | 104189.6 | 104.1896 | 0.15097475 | 119.9196 | 0.1406092 | 14.06092
10066 | 3.019987 | 0.737325 | 301993.9 | -0.8179356 | 104363.1 | 104.3631 | 0.15099935 | 120.1218 | 0.1406306 | 14.06306
10067 | 3.020477 | 0.737664 | 302023.9 | -0.8181005 | 104411 | 104.411 | 0.15102385 | 120.1796 | 0.1406519 | 14.06519
10068 | 3.020505 | 0.737587 | 302053.9 | -0.8182288 | 104400.1 | 104.4001 | 0.15102525 | 120.1672 | 0.1406531 | 14.06531
10069 | 3.020977 | 0.7368553 | 302083.9 | -0.8182839 | 104296.6 | 104.2966 | 0.15104885 | 120.0505 | 0.1406736 | 14.06736
10070 | 3.021478 | 0.7377048 | 302113.9 | -0.8185157 | 104416.8 | 104.4168 | 0.1510739 | 120.1915 | 0.1406953 | 14.06953
10071 | 3.021477 | 0.73696 | 302143.9 | -0.8186104 | 104311.4 | 104.3114 | 0.15107385 | 120.0701 | 0.1406953 | 14.06953
10072 | 3.021977 | 0.7387882 | 302173.9 | -0.8188065 | 104570.2 | 104.5702 | 0.15109885 | 120.3706 | 0.140717 | 14.0717
10073 | 3.02202 | 0.7369369 | 302203.9 | -0.8188719 | 104308.1 | 104.3081 | 0.151101 | 120.0692 | 0.1407189 | 14.07189
10074 | 3.022477 | 0.7385337 | 302233.9 | -0.819086 | 104534.1 | 104.5341 | 0.15112385 | 120.3317 | 0.1407387 | 14.07387
10075 | 3.022978 | 0.7375993 | 302263.9 | -0.8192213 | 104401.9 | 104.4019 | 0.1511489 | 120.1821 | 0.1407605 | 14.07605
10076 | 3.023055 | 0.7382581 | 302293.9 | -0.8194172 | 104495.1 | 104.4951 | 0.15115275 | 120.2899 | 0.1407638 | 14.07638
10077 | 3.02298 | 0.7357216 | 302323.9 | -0.8194409 | 104136.1 | 104.1361 | 0.151149 | 119.8762 | 0.1407606 | 14.07606
10078 | 3.023477 | 0.7374035 | 302353.9 | -0.8195804 | 104374.2 | 104.3742 | 0.15117385 | 120.1528 | 0.1407822 | 14.07822
10079 | 3.023977 | 0.7363036 | 302383.9 | -0.8196885 | 104218.5 | 104.2185 | 0.15119885 | 119.9762 | 0.1408039 | 14.08039
10080 | 3.024007 | 0.7369897 | 302413.9 | -0.8198119 | 104315.6 | 104.3156 | 0.15120035 | 120.0882 | 0.1408052 | 14.08052
10081 | 3.024478 | 0.7371587 | 302443.9 | -0.8199478 | 104339.5 | 104.3395 | 0.1512239 | 120.1181 | 0.1408256 | 14.08256
10082 | 3.024977 | 0.7372751 | 302473.9 | -0.8201369 | 104356 | 104.356 | 0.15124885 | 120.1397 | 0.1408473 | 14.08473
10083 | 3.024978 | 0.7352991 | 302503.9 | -0.8202232 | 104076.3 | 104.0763 | 0.1512489 | 119.8177 | 0.1408474 | 14.08474
10084 | 3.025477 | 0.738681 | 302533.9 | -0.8203977 | 104555 | 104.555 | 0.15127385 | 120.3714 | 0.140869 | 14.0869
10085 | 3.025978 | 0.73748 | 302563.9 | -0.8205565 | 104385 | 104.385 | 0.1512989 | 120.1783 | 0.1408908 | 14.08908
10086 | 3.025977 | 0.7371824 | 302593.9 | -0.8206674 | 104342.9 | 104.3429 | 0.15129885 | 120.1298 | 0.1408907 | 14.08907
10087 | 3.026477 | 0.7369443 | 302623.9 | -0.8207738 | 104309.2 | 104.3092 | 0.15132385 | 120.0936 | 0.1409125 | 14.09125
10088 | 3.026478 | 0.7360912 | 302653.9 | -0.8209017 | 104188.4 | 104.1884 | 0.1513239 | 119.9546 | 0.1409125 | 14.09125
10089 | 3.026977 | 0.7382871 | 302683.9 | -0.821142 | 104499.2 | 104.4992 | 0.15134885 | 120.3151 | 0.1409342 | 14.09342
10090 | 3.026988 | 0.7356302 | 302713.9 | -0.8211886 | 104123.2 | 104.1232 | 0.1513494 | 119.8821 | 0.1409346 | 14.09346
10091 | 3.027477 | 0.737479 | 302743.9 | -0.8213737 | 104384.9 | 104.3849 | 0.15137385 | 120.186 | 0.1409559 | 14.09559
10092 | 3.027765 | 0.73581 | 302773.9 | -0.8214307 | 104148.6 | 104.1486 | 0.15138825 | 119.9155 | 0.1409684 | 14.09684
10093 | 3.027977 | 0.7360787 | 302803.9 | -0.8215173 | 104186.7 | 104.1867 | 0.15139885 | 119.9604 | 0.1409776 | 14.09776
10094 | 3.028478 | 0.7377945 | 302833.9 | -0.8217176 | 104429.5 | 104.4295 | 0.1514239 | 120.2426 | 0.1409994 | 14.09994
10095 | 3.028875 | 0.7371214 | 302863.9 | -0.8218615 | 104334.2 | 104.3342 | 0.15144375 | 120.135 | 0.1410166 | 14.10166
10096 | 3.028977 | 0.7357367 | 302893.9 | -0.8219076 | 104138.2 | 104.1382 | 0.15144885 | 119.9099 | 0.141021 | 14.1021
10097 | 3.029421 | 0.7366579 | 302923.9 | -0.8220809 | 104268.6 | 104.2686 | 0.15147105 | 120.0623 | 0.1410403 | 14.10403
10098 | 3.029478 | 0.7371427 | 302953.9 | -0.8223039 | 104337.3 | 104.3373 | 0.1514739 | 120.1416 | 0.1410428 | 14.10428
10099 | 3.029977 | 0.7368342 | 302983.9 | -0.8224257 | 104293.6 | 104.2936 | 0.15149885 | 120.0939 | 0.1410644 | 14.10644
10100 | 3.030477 | 0.7375611 | 303013.9 | -0.8225975 | 104396.5 | 104.3965 | 0.15152385 | 120.215 | 0.1410862 | 14.10862
10101 | 3.030477 | 0.7375343 | 303043.9 | -0.8226802 | 104392.7 | 104.3927 | 0.15152385 | 120.2107 | 0.1410862 | 14.10862
10102 | 3.030977 | 0.7367342 | 303073.9 | -0.8227963 | 104279.4 | 104.2794 | 0.15154885 | 120.0829 | 0.1411079 | 14.11079
10103 | 3.031477 | 0.7390463 | 303103.9 | -0.8230401 | 104606.7 | 104.6067 | 0.15157385 | 120.4623 | 0.1411296 | 14.11296
10104 | 3.031477 | 0.7369059 | 303133.9 | -0.8230655 | 104303.7 | 104.3037 | 0.15157385 | 120.1135 | 0.1411296 | 14.11296
10105 | 3.031977 | 0.7380733 | 303163.9 | -0.8232666 | 104469 | 104.469 | 0.15159885 | 120.3064 | 0.1411513 | 14.11513
10106 | 3.032258 | 0.738134 | 303193.9 | -0.8234376 | 104477.6 | 104.4776 | 0.1516129 | 120.3177 | 0.1411635 | 14.11635
10107 | 3.032477 | 0.7366716 | 303223.9 | -0.8234694 | 104270.6 | 104.2706 | 0.15162385 | 120.0805 | 0.141173 | 14.1173
10108 | 3.032487 | 0.7366973 | 303253.9 | -0.8236051 | 104274.2 | 104.2742 | 0.15162435 | 120.0847 | 0.1411734 | 14.11734
10109 | 3.032977 | 0.737475 | 303283.9 | -0.8237252 | 104384.3 | 104.3843 | 0.15164885 | 120.214 | 0.1411947 | 14.11947
10110 | 3.033455 | 0.7372271 | 303313.9 | -0.8239142 | 104349.2 | 104.3492 | 0.15167275 | 120.1761 | 0.1412155 | 14.12155
10111 | 3.033478 | 0.7357303 | 303343.9 | -0.8239083 | 104137.3 | 104.1373 | 0.1516739 | 119.9323 | 0.1412164 | 14.12164
10112 | 3.033478 | 0.7354723 | 303373.9 | -0.8240738 | 104100.8 | 104.1008 | 0.1516739 | 119.8902 | 0.1412164 | 14.12164
10113 | 3.033978 | 0.7366105 | 303403.9 | -0.8242641 | 104261.9 | 104.2619 | 0.1516989 | 120.0783 | 0.1412382 | 14.12382
10114 | 3.034477 | 0.7364257 | 303433.9 | -0.8243653 | 104235.8 | 104.2358 | 0.15172385 | 120.0508 | 0.1412598 | 14.12598
10115 | 3.034977 | 0.7381768 | 303463.9 | -0.8245945 | 104483.6 | 104.4836 | 0.15174885 | 120.3389 | 0.1412815 | 14.12815
10116 | 3.035278 | 0.7378544 | 303493.9 | -0.824708 | 104438 | 104.438 | 0.1517639 | 120.2879 | 0.1412946 | 14.12946
10117 | 3.035477 | 0.7367054 | 303523.9 | -0.8247958 | 104275.4 | 104.2754 | 0.15177385 | 120.1016 | 0.1413032 | 14.13032
10118 | 3.035477 | 0.7354199 | 303553.9 | -0.8248498 | 104093.4 | 104.0934 | 0.15177385 | 119.8921 | 0.1413032 | 14.13032
10119 | 3.035977 | 0.7372289 | 303583.9 | -0.8250452 | 104349.5 | 104.3495 | 0.15179885 | 120.1896 | 0.1413249 | 14.13249
10120 | 3.036145 | 0.7366969 | 303613.9 | -0.8251563 | 104274.2 | 104.2742 | 0.15180725 | 120.1037 | 0.1413322 | 14.13322
10121 | 3.036477 | 0.7371151 | 303643.9 | -0.8253112 | 104333.3 | 104.3333 | 0.15182385 | 120.1736 | 0.1413466 | 14.13466
10122 | 3.036978 | 0.7376629 | 303673.9 | -0.8254331 | 104410.9 | 104.4109 | 0.1518489 | 120.2656 | 0.1413684 | 14.13684
10123 | 3.037156 | 0.7371246 | 303703.9 | -0.8255612 | 104334.7 | 104.3347 | 0.1518578 | 120.1787 | 0.1413761 | 14.13761
10124 | 3.037477 | 0.7361154 | 303733.9 | -0.8257327 | 104191.8 | 104.1918 | 0.15187385 | 120.0159 | 0.1413901 | 14.13901
10125 | 3.037488 | 0.7360625 | 303763.9 | -0.8257975 | 104184.4 | 104.1844 | 0.1518744 | 120.0073 | 0.1413905 | 14.13905
10126 | 3.037977 | 0.7354673 | 303793.9 | -0.8259743 | 104100.1 | 104.1001 | 0.15189885 | 119.9128 | 0.1414118 | 14.14118
10127 | 3.038018 | 0.7349967 | 303823.9 | -0.8260642 | 104033.5 | 104.0335 | 0.1519009 | 119.8363 | 0.1414135 | 14.14135
10128 | 3.03896 | 0.737806 | 303853.9 | -0.826279 | 104431.1 | 104.4311 | 0.151948 | 120.2992 | 0.1414544 | 14.14544
10129 | 3.038977 | 0.7361426 | 303883.9 | -0.8263569 | 104195.7 | 104.1957 | 0.15194885 | 120.0281 | 0.1414552 | 14.14552
10130 | 3.039079 | 0.7355094 | 303913.9 | -0.8264629 | 104106.1 | 104.1061 | 0.15195395 | 119.9254 | 0.1414596 | 14.14596
10131 | 3.039477 | 0.7358243 | 303943.9 | -0.8265206 | 104150.6 | 104.1506 | 0.15197385 | 119.9788 | 0.1414769 | 14.14769
10132 | 3.039979 | 0.7368846 | 303973.9 | -0.826676 | 104300.7 | 104.3007 | 0.15199895 | 120.1543 | 0.1414987 | 14.14987
10133 | 3.04048 | 0.7367651 | 304003.9 | -0.8268549 | 104283.8 | 104.2838 | 0.152024 | 120.1374 | 0.1415204 | 14.15204
10134 | 3.040477 | 0.7350595 | 304033.9 | -0.8269761 | 104042.4 | 104.0424 | 0.15202385 | 119.8593 | 0.1415203 | 14.15203
10135 | 3.040546 | 0.7353817 | 304063.9 | -0.827034 | 104088 | 104.088 | 0.1520273 | 119.9122 | 0.1415233 | 14.15233
10136 | 3.040977 | 0.7359853 | 304093.9 | -0.8271768 | 104173.4 | 104.1734 | 0.15204885 | 120.0129 | 0.141542 | 14.1542
10137 | 3.041478 | 0.73751 | 304123.9 | -0.8273813 | 104389.2 | 104.3892 | 0.1520739 | 120.2641 | 0.1415637 | 14.15637
10138 | 3.041979 | 0.7381772 | 304153.9 | -0.8275204 | 104483.7 | 104.4837 | 0.15209895 | 120.3755 | 0.1415855 | 14.15855
10139 | 3.041977 | 0.7369984 | 304183.9 | -0.8276177 | 104316.8 | 104.3168 | 0.15209885 | 120.1833 | 0.1415854 | 14.15854
10140 | 3.042477 | 0.7381911 | 304213.9 | -0.8277866 | 104485.6 | 104.4856 | 0.15212385 | 120.3804 | 0.1416071 | 14.16071
10141 | 3.042477 | 0.7351859 | 304243.9 | -0.8277632 | 104060.3 | 104.0603 | 0.15212385 | 119.8903 | 0.1416071 | 14.16071
10142 | 3.042487 | 0.7345178 | 304273.9 | -0.8279049 | 103965.7 | 103.9657 | 0.15212435 | 119.7814 | 0.1416075 | 14.16075
10143 | 3.043477 | 0.7384391 | 304303.9 | -0.8281547 | 104520.8 | 104.5208 | 0.15217385 | 120.4261 | 0.1416505 | 14.16505
10144 | 3.043477 | 0.7354319 | 304333.9 | -0.8281545 | 104095.1 | 104.0951 | 0.15217385 | 119.9357 | 0.1416505 | 14.16505
10145 | 3.043967 | 0.7368097 | 304363.9 | -0.8283464 | 104290.1 | 104.2901 | 0.15219835 | 120.1629 | 0.1416717 | 14.16717
10146 | 3.043978 | 0.7361522 | 304393.9 | -0.828483 | 104197.1 | 104.1971 | 0.1521989 | 120.0557 | 0.1416722 | 14.16722
10147 | 3.044478 | 0.7371678 | 304423.9 | -0.8285747 | 104340.8 | 104.3408 | 0.1522239 | 120.224 | 0.1416939 | 14.16939
10148 | 3.044477 | 0.7355132 | 304453.9 | -0.8286511 | 104106.6 | 104.1066 | 0.15222385 | 119.9541 | 0.1416939 | 14.16939
10149 | 3.044977 | 0.7368243 | 304483.9 | -0.8287962 | 104292.2 | 104.2922 | 0.15224885 | 120.1706 | 0.1417156 | 14.17156
10150 | 3.044978 | 0.7348393 | 304513.9 | -0.8288669 | 104011.2 | 104.0112 | 0.1522489 | 119.8468 | 0.1417156 | 14.17156
10151 | 3.045477 | 0.7349424 | 304543.9 | -0.8290153 | 104025.8 | 104.0258 | 0.15227385 | 119.8662 | 0.1417373 | 14.17373
10152 | 3.045977 | 0.736762 | 304573.9 | -0.8292803 | 104283.4 | 104.2834 | 0.15229885 | 120.1656 | 0.1417589 | 14.17589
10153 | 3.046477 | 0.7376595 | 304603.9 | -0.8293749 | 104410.4 | 104.4104 | 0.15232385 | 120.3146 | 0.1417806 | 14.17806
10154 | 3.046477 | 0.7357528 | 304633.9 | -0.8293971 | 104140.5 | 104.1405 | 0.15232385 | 120.0036 | 0.1417806 | 14.17806
10155 | 3.046483 | 0.7344449 | 304663.9 | -0.8295061 | 103955.4 | 103.9554 | 0.15232415 | 119.7903 | 0.1417809 | 14.17809
10156 | 3.046978 | 0.7340826 | 304693.9 | -0.8295822 | 103904.1 | 103.9041 | 0.1523489 | 119.7338 | 0.1418024 | 14.18024
10157 | 3.047477 | 0.73582 | 304723.9 | -0.8297868 | 104150 | 104.15 | 0.15237385 | 120.0198 | 0.141824 | 14.1824
10158 | 3.047477 | 0.7354022 | 304753.9 | -0.8298405 | 104090.9 | 104.0909 | 0.15237385 | 119.9516 | 0.141824 | 14.1824
10159 | 3.047977 | 0.7348307 | 304783.9 | -0.829959 | 104010 | 104.01 | 0.15239885 | 119.861 | 0.1418457 | 14.18457
10160 | 3.048047 | 0.7356352 | 304813.9 | -0.8301057 | 104123.9 | 104.1239 | 0.15240235 | 119.9926 | 0.1418488 | 14.18488
10161 | 3.048477 | 0.7356621 | 304843.9 | -0.8302575 | 104127.7 | 104.1277 | 0.15242385 | 119.9992 | 0.1418674 | 14.18674
10162 | 3.048977 | 0.7368195 | 304873.9 | -0.8304015 | 104291.5 | 104.2915 | 0.15244885 | 120.1906 | 0.1418891 | 14.18891
10163 | 3.048977 | 0.7352903 | 304903.9 | -0.8304757 | 104075.1 | 104.0751 | 0.15244885 | 119.9412 | 0.1418891 | 14.18891
10164 | 3.049478 | 0.7357895 | 304933.9 | -0.8306056 | 104145.7 | 104.1457 | 0.1524739 | 120.0252 | 0.1419108 | 14.19108
10165 | 3.049977 | 0.7379057 | 304963.9 | -0.8308133 | 104445.3 | 104.4453 | 0.15249885 | 120.373 | 0.1419325 | 14.19325
10166 | 3.049977 | 0.735211 | 304993.9 | -0.8308895 | 104063.8 | 104.0638 | 0.15249885 | 119.9335 | 0.1419325 | 14.19325
10167 | 3.050477 | 0.7360141 | 305023.9 | -0.8310296 | 104177.5 | 104.1775 | 0.15252385 | 120.0671 | 0.1419542 | 14.19542
10168 | 3.050978 | 0.7368284 | 305053.9 | -0.8311541 | 104292.8 | 104.2928 | 0.1525489 | 120.2025 | 0.1419759 | 14.19759
10169 | 3.050977 | 0.7348073 | 305083.9 | -0.831187 | 104006.7 | 104.0067 | 0.15254885 | 119.8728 | 0.1419759 | 14.19759
10170 | 3.051479 | 0.7370288 | 305113.9 | -0.831349 | 104321.1 | 104.3211 | 0.15257395 | 120.2378 | 0.1419977 | 14.19977
10171 | 3.051491 | 0.7365897 | 305143.9 | -0.8314839 | 104259 | 104.259 | 0.15257455 | 120.1662 | 0.1419982 | 14.19982
10172 | 3.051977 | 0.7382078 | 305173.9 | -0.8316308 | 104488 | 104.488 | 0.15259885 | 120.4328 | 0.1420193 | 14.20193
10173 | 3.052478 | 0.737756 | 305203.9 | -0.8317222 | 104424.1 | 104.4241 | 0.1526239 | 120.3617 | 0.142041 | 14.2041
10174 | 3.052468 | 0.7351911 | 305233.9 | -0.8317261 | 104061 | 104.061 | 0.1526234 | 119.9432 | 0.1420406 | 14.20406
10175 | 3.052477 | 0.734763 | 305263.9 | -0.831851 | 104000.4 | 104.0004 | 0.15262385 | 119.8734 | 0.142041 | 14.2041
10176 | 3.052977 | 0.7364353 | 305293.9 | -0.8320524 | 104237.1 | 104.2371 | 0.15264885 | 120.1488 | 0.1420626 | 14.20626
10177 | 3.053478 | 0.7360951 | 305323.9 | -0.8321575 | 104189 | 104.189 | 0.1526739 | 120.0959 | 0.1420844 | 14.20844
10178 | 3.053488 | 0.7361929 | 305353.9 | -0.8322858 | 104202.8 | 104.2028 | 0.1526744 | 120.1119 | 0.1420848 | 14.20848
10179 | 3.054437 | 0.7382302 | 305383.9 | -0.832418 | 104491.2 | 104.4912 | 0.15272185 | 120.4493 | 0.142126 | 14.2126
10180 | 3.053977 | 0.7352161 | 305413.9 | -0.8324353 | 104064.6 | 104.0646 | 0.15269885 | 119.9551 | 0.142106 | 14.2106
10181 | 3.054477 | 0.7366629 | 305443.9 | -0.8325901 | 104269.3 | 104.2693 | 0.15272385 | 120.1938 | 0.1421277 | 14.21277
10182 | 3.054899 | 0.735153 | 305473.9 | -0.832662 | 104055.6 | 104.0556 | 0.15274495 | 119.9496 | 0.142146 | 14.2146
10183 | 3.054978 | 0.7358108 | 305503.9 | -0.8327882 | 104148.7 | 104.1487 | 0.1527489 | 120.0573 | 0.1421494 | 14.21494
10184 | 3.055477 | 0.7367369 | 305533.9 | -0.832987 | 104279.8 | 104.2798 | 0.15277385 | 120.211 | 0.1421711 | 14.21711
10185 | 3.055977 | 0.7373321 | 305563.9 | -0.8331071 | 104364.1 | 104.3641 | 0.15279885 | 120.3108 | 0.1421928 | 14.21928
10186 | 3.055977 | 0.7360663 | 305593.9 | -0.8331677 | 104184.9 | 104.1849 | 0.15279885 | 120.1042 | 0.1421928 | 14.21928
10187 | 3.056477 | 0.7355001 | 305623.9 | -0.8332798 | 104104.8 | 104.1048 | 0.15282385 | 120.0144 | 0.1422145 | 14.22145
10188 | 3.056534 | 0.7358366 | 305653.9 | -0.8334638 | 104152.4 | 104.1524 | 0.1528267 | 120.0697 | 0.1422169 | 14.22169
10189 | 3.056921 | 0.7343819 | 305683.9 | -0.8334261 | 103946.5 | 103.9465 | 0.15284605 | 119.8343 | 0.1422337 | 14.22337
10190 | 3.057 | 0.7338349 | 305713.9 | -0.8335219 | 103869.1 | 103.8691 | 0.15285 | 119.7454 | 0.1422371 | 14.22371
10191 | 3.05795 | 0.7374768 | 305743.9 | -0.8338395 | 104384.5 | 104.3845 | 0.1528975 | 120.3447 | 0.1422783 | 14.22783
10192 | 3.057977 | 0.735912 | 305773.9 | -0.8338767 | 104163.1 | 104.1631 | 0.15289885 | 120.0895 | 0.1422795 | 14.22795
10193 | 3.057979 | 0.7353165 | 305803.9 | -0.8340294 | 104078.8 | 104.0788 | 0.15289895 | 119.9923 | 0.1422796 | 14.22796
10194 | 3.058477 | 0.7363235 | 305833.9 | -0.8341358 | 104221.3 | 104.2213 | 0.15292385 | 120.1592 | 0.1423012 | 14.23012
10195 | 3.058481 | 0.7344255 | 305863.9 | -0.8341545 | 103952.7 | 103.9527 | 0.15292405 | 119.8495 | 0.1423014 | 14.23014
10196 | 3.058977 | 0.7352475 | 305893.9 | -0.8343618 | 104069 | 104.069 | 0.15294885 | 119.9862 | 0.1423229 | 14.23229
10197 | 3.059478 | 0.7367081 | 305923.9 | -0.8344951 | 104275.7 | 104.2757 | 0.1529739 | 120.2272 | 0.1423446 | 14.23446
10198 | 3.059478 | 0.7344803 | 305953.9 | -0.8345461 | 103960.4 | 103.9604 | 0.1529739 | 119.8636 | 0.1423446 | 14.23446
10199 | 3.059977 | 0.7359771 | 305983.9 | -0.834673 | 104172.3 | 104.1723 | 0.15299885 | 120.1105 | 0.1423662 | 14.23662
10200 | 3.060477 | 0.7363941 | 306013.9 | -0.8348602 | 104231.3 | 104.2313 | 0.15302385 | 120.1812 | 0.1423879 | 14.23879
10201 | 3.060977 | 0.7379081 | 306043.9 | -0.8350601 | 104445.6 | 104.4456 | 0.15304885 | 120.4309 | 0.1424096 | 14.24096
10202 | 3.060977 | 0.7360989 | 306073.9 | -0.8351135 | 104189.5 | 104.1895 | 0.15304885 | 120.1356 | 0.1424096 | 14.24096
10203 | 3.061478 | 0.7369291 | 306103.9 | -0.8352344 | 104307 | 104.307 | 0.1530739 | 120.2737 | 0.1424313 | 14.24313
10204 | 3.061477 | 0.7360302 | 306133.9 | -0.8353247 | 104179.8 | 104.1798 | 0.15307385 | 120.127 | 0.1424313 | 14.24313
10205 | 3.061738 | 0.735131 | 306163.9 | -0.8354207 | 104052.5 | 104.0525 | 0.1530869 | 119.9816 | 0.1424426 | 14.24426
10206 | 3.061977 | 0.7358111 | 306193.9 | -0.835569 | 104148.8 | 104.1488 | 0.15309885 | 120.0938 | 0.142453 | 14.2453
10207 | 3.062477 | 0.7355524 | 306223.9 | -0.8356884 | 104112.2 | 104.1122 | 0.15312385 | 120.0542 | 0.1424747 | 14.24747
10208 | 3.062969 | 0.7362635 | 306253.9 | -0.8358502 | 104212.8 | 104.2128 | 0.15314845 | 120.1728 | 0.142496 | 14.2496
10209 | 3.062977 | 0.7370879 | 306283.9 | -0.8360068 | 104329.5 | 104.3295 | 0.15314885 | 120.3074 | 0.1424963 | 14.24963
10210 | 3.063478 | 0.736138 | 306313.9 | -0.83607 | 104195 | 104.195 | 0.1531739 | 120.155 | 0.1425181 | 14.25181
10211 | 3.063478 | 0.7354603 | 306343.9 | -0.8361873 | 104099.1 | 104.0991 | 0.1531739 | 120.0444 | 0.1425181 | 14.25181
10212 | 3.063977 | 0.735525 | 306373.9 | -0.8362168 | 104108.3 | 104.1083 | 0.15319885 | 120.0575 | 0.1425397 | 14.25397
10213 | 3.064339 | 0.7362688 | 306403.9 | -0.8364249 | 104213.6 | 104.2136 | 0.15321695 | 120.1808 | 0.1425554 | 14.25554
10214 | 3.064477 | 0.7351979 | 306433.9 | -0.8365517 | 104062 | 104.062 | 0.15322385 | 120.0068 | 0.1425614 | 14.25614
10215 | 3.064979 | 0.7360061 | 306463.9 | -0.8366502 | 104176.4 | 104.1764 | 0.15324895 | 120.1413 | 0.1425831 | 14.25831
10216 | 3.064977 | 0.7341326 | 306493.9 | -0.8367098 | 103911.2 | 103.9112 | 0.15324885 | 119.8355 | 0.142583 | 14.2583
10217 | 3.065476 | 0.7367928 | 306523.9 | -0.8369726 | 104287.7 | 104.2877 | 0.1532738 | 120.2723 | 0.1426047 | 14.26047
10218 | 3.065608 | 0.7361429 | 306553.9 | -0.8370631 | 104195.7 | 104.1957 | 0.1532804 | 120.1669 | 0.1426104 | 14.26104
10219 | 3.065977 | 0.7362186 | 306583.9 | -0.8371958 | 104206.5 | 104.2065 | 0.15329885 | 120.1812 | 0.1426264 | 14.26264
10220 | 3.066479 | 0.7355804 | 306613.9 | -0.8372477 | 104116.1 | 104.1161 | 0.15332395 | 120.0796 | 0.1426482 | 14.26482
10221 | 3.066477 | 0.7360147 | 306643.9 | -0.837339 | 104177.6 | 104.1776 | 0.15332385 | 120.1505 | 0.1426481 | 14.26481
10222 | 3.066869 | 0.7349677 | 306673.9 | -0.8374987 | 104029.4 | 104.0294 | 0.15334345 | 119.9816 | 0.1426651 | 14.26651
10223 | 3.067478 | 0.7365668 | 306703.9 | -0.8376837 | 104255.7 | 104.2557 | 0.1533739 | 120.2458 | 0.1426915 | 14.26915
10224 | 3.067477 | 0.737107 | 306733.9 | -0.8377945 | 104332.2 | 104.3322 | 0.15337385 | 120.334 | 0.1426914 | 14.26914
10225 | 3.067476 | 0.7352119 | 306763.9 | -0.8378633 | 104064 | 104.064 | 0.1533738 | 120.0246 | 0.1426914 | 14.26914
10226 | 3.068477 | 0.7381881 | 306793.9 | -0.8381057 | 104485.2 | 104.4852 | 0.15342385 | 120.5157 | 0.1427348 | 14.27348
10227 | 3.067998 | 0.7347357 | 306823.9 | -0.8380747 | 103996.6 | 103.9966 | 0.1533999 | 119.9496 | 0.142714 | 14.2714
10228 | 3.068608 | 0.7360767 | 306853.9 | -0.8383262 | 104186.4 | 104.1864 | 0.1534304 | 120.1717 | 0.1427405 | 14.27405
10229 | 3.068977 | 0.7359498 | 306883.9 | -0.8384087 | 104168.4 | 104.1684 | 0.15344885 | 120.1529 | 0.1427565 | 14.27565
10230 | 3.069477 | 0.7369657 | 306913.9 | -0.8385615 | 104312.2 | 104.3122 | 0.15347385 | 120.3214 | 0.1427781 | 14.27781
10231 | 3.069477 | 0.7356443 | 306943.9 | -0.8386229 | 104125.2 | 104.1252 | 0.15347385 | 120.1057 | 0.1427781 | 14.27781
10232 | 3.070238 | 0.7389 | 306973.9 | -0.8388807 | 104586 | 104.586 | 0.1535119 | 120.6412 | 0.1428111 | 14.28111
10233 | 3.069976 | 0.7357315 | 307003.9 | -0.8388882 | 104137.5 | 104.1375 | 0.1534988 | 120.1225 | 0.1427998 | 14.27998
10234 | 3.0705 | 0.7377899 | 307033.9 | -0.8390685 | 104428.9 | 104.4289 | 0.153525 | 120.4613 | 0.1428225 | 14.28225
10235 | 3.070977 | 0.7371496 | 307063.9 | -0.8391581 | 104338.2 | 104.3382 | 0.15354885 | 120.3592 | 0.1428431 | 14.28431
10236 | 3.071025 | 0.7371774 | 307093.9 | -0.8392972 | 104342.2 | 104.3422 | 0.15355125 | 120.364 | 0.1428452 | 14.28452
10237 | 3.071477 | 0.737308 | 307123.9 | -0.8393713 | 104360.7 | 104.3607 | 0.15357385 | 120.3877 | 0.1428648 | 14.28648
10238 | 3.071478 | 0.7353329 | 307153.9 | -0.8394961 | 104081.1 | 104.0811 | 0.1535739 | 120.0652 | 0.1428649 | 14.28649
10239 | 3.071977 | 0.7358137 | 307183.9 | -0.8396303 | 104149.1 | 104.1491 | 0.15359885 | 120.1463 | 0.1428865 | 14.28865
10240 | 3.07208 | 0.7355614 | 307213.9 | -0.8396956 | 104113.4 | 104.1134 | 0.153604 | 120.1057 | 0.142891 | 14.2891
10241 | 3.072977 | 0.7373669 | 307243.9 | -0.8399284 | 104369 | 104.369 | 0.15364885 | 120.4052 | 0.1429298 | 14.29298
10242 | 3.072977 | 0.7360996 | 307273.9 | -0.8399849 | 104189.6 | 104.1896 | 0.15364885 | 120.1982 | 0.1429298 | 14.29298
10243 | 3.072978 | 0.7352023 | 307303.9 | -0.8400972 | 104062.6 | 104.0626 | 0.1536489 | 120.0517 | 0.1429299 | 14.29299
10244 | 3.073477 | 0.7360261 | 307333.9 | -0.840222 | 104179.2 | 104.1792 | 0.15367385 | 120.1888 | 0.1429515 | 14.29515
10245 | 3.073978 | 0.7374328 | 307363.9 | -0.8404314 | 104378.3 | 104.3783 | 0.1536989 | 120.4211 | 0.1429732 | 14.29732
10246 | 3.073977 | 0.7360996 | 307393.9 | -0.8405076 | 104189.6 | 104.1896 | 0.15369885 | 120.2034 | 0.1429732 | 14.29732
10247 | 3.074477 | 0.7357705 | 307423.9 | -0.8405889 | 104143 | 104.143 | 0.15372385 | 120.1523 | 0.1429948 | 14.29948
10248 | 3.074641 | 0.7361527 | 307453.9 | -0.8407608 | 104197.1 | 104.1971 | 0.15373205 | 120.2156 | 0.1430019 | 14.30019
10249 | 3.074518 | 0.7334252 | 307483.9 | -0.8407409 | 103811.1 | 103.8111 | 0.1537259 | 119.7695 | 0.1429966 | 14.29966
10250 | 3.075477 | 0.7352024 | 307513.9 | -0.8409668 | 104062.6 | 104.0626 | 0.15377385 | 120.0647 | 0.1430382 | 14.30382
10251 | 3.075977 | 0.7377505 | 307543.9 | -0.8411896 | 104423.3 | 104.4233 | 0.15379885 | 120.4835 | 0.1430598 | 14.30598
10252 | 3.075875 | 0.7350652 | 307573.9 | -0.8411433 | 104043.2 | 104.0432 | 0.15379375 | 120.0444 | 0.1430554 | 14.30554
10253 | 3.076024 | 0.7355455 | 307603.9 | -0.841343 | 104111.2 | 104.1112 | 0.1538012 | 120.1236 | 0.1430619 | 14.30619
10254 | 3.076477 | 0.7346855 | 307633.9 | -0.8413908 | 103989.5 | 103.9895 | 0.15382385 | 119.9855 | 0.1430815 | 14.30815
10255 | 3.076978 | 0.7359393 | 307663.9 | -0.8415848 | 104166.9 | 104.1669 | 0.1538489 | 120.1929 | 0.1431032 | 14.31032
10256 | 3.076976 | 0.7344443 | 307693.9 | -0.8417017 | 103955.3 | 103.9553 | 0.1538488 | 119.9487 | 0.1431031 | 14.31031
10257 | 3.077477 | 0.7354579 | 307723.9 | -0.8417882 | 104098.8 | 104.0988 | 0.15387385 | 120.1169 | 0.1431248 | 14.31248
10258 | 3.077476 | 0.7352042 | 307753.9 | -0.8419175 | 104062.9 | 104.0629 | 0.1538738 | 120.0754 | 0.1431248 | 14.31248
10259 | 3.077977 | 0.7344736 | 307783.9 | -0.8420373 | 103959.5 | 103.9595 | 0.15389885 | 119.9587 | 0.1431465 | 14.31465
10260 | 3.078376 | 0.7353992 | 307813.9 | -0.8421977 | 104090.5 | 104.0905 | 0.1539188 | 120.112 | 0.1431638 | 14.31638
10261 | 3.078477 | 0.734998 | 307843.9 | -0.8422491 | 104033.7 | 104.0337 | 0.15392385 | 120.047 | 0.1431682 | 14.31682
10262 | 3.078977 | 0.7353556 | 307873.9 | -0.8423711 | 104084.3 | 104.0843 | 0.15394885 | 120.108 | 0.1431898 | 14.31898
10263 | 3.079197 | 0.7357933 | 307903.9 | -0.8425301 | 104146.3 | 104.1463 | 0.15395985 | 120.1806 | 0.1431994 | 14.31994
10264 | 3.079921 | 0.7375786 | 307933.9 | -0.8427395 | 104399 | 104.399 | 0.15399605 | 120.476 | 0.1432307 | 14.32307
10265 | 3.079518 | 0.7348127 | 307963.9 | -0.8427963 | 104007.5 | 104.0075 | 0.1539759 | 120.0221 | 0.1432133 | 14.32133
10266 | 3.079977 | 0.7350526 | 307993.9 | -0.8428951 | 104041.4 | 104.0414 | 0.15399885 | 120.0637 | 0.1432332 | 14.32332
10267 | 3.080477 | 0.7358763 | 308023.9 | -0.8430741 | 104158 | 104.158 | 0.15402385 | 120.2008 | 0.1432548 | 14.32548
10268 | 3.080478 | 0.7346669 | 308053.9 | -0.8431073 | 103986.8 | 103.9868 | 0.1540239 | 120.0033 | 0.1432549 | 14.32549
10269 | 3.080978 | 0.7357767 | 308083.9 | -0.8432476 | 104143.9 | 104.1439 | 0.1540489 | 120.1872 | 0.1432765 | 14.32765
10270 | 3.081077 | 0.7349394 | 308113.9 | -0.8433788 | 104025.4 | 104.0254 | 0.15405385 | 120.0509 | 0.1432808 | 14.32808
10271 | 3.081477 | 0.7362977 | 308143.9 | -0.8434972 | 104217.7 | 104.2177 | 0.15407385 | 120.2749 | 0.1432982 | 14.32982
10272 | 3.081977 | 0.7362103 | 308173.9 | -0.8436441 | 104205.3 | 104.2053 | 0.15409885 | 120.2632 | 0.1433198 | 14.33198
10273 | 3.082435 | 0.7359825 | 308203.9 | -0.8438168 | 104173 | 104.173 | 0.15412175 | 120.2284 | 0.1433397 | 14.33397
10274 | 3.082477 | 0.7350261 | 308233.9 | -0.8438495 | 104037.7 | 104.0377 | 0.15412385 | 120.0723 | 0.1433415 | 14.33415
10275 | 3.082846 | 0.7350595 | 308263.9 | -0.8439605 | 104042.4 | 104.0424 | 0.1541423 | 120.0797 | 0.1433575 | 14.33575
10276 | 3.082977 | 0.7350884 | 308293.9 | -0.844085 | 104046.5 | 104.0465 | 0.15414885 | 120.0851 | 0.1433631 | 14.33631
10277 | 3.083478 | 0.7358593 | 308323.9 | -0.8443134 | 104155.6 | 104.1556 | 0.1541739 | 120.2137 | 0.1433848 | 14.33848
10278 | 3.083581 | 0.7354663 | 308353.9 | -0.8444006 | 104100 | 104.1 | 0.15417905 | 120.15 | 0.1433893 | 14.33893
10279 | 3.083977 | 0.7352168 | 308383.9 | -0.8445244 | 104064.7 | 104.0647 | 0.15419885 | 120.1113 | 0.1434065 | 14.34065
10280 | 3.084478 | 0.7354743 | 308413.9 | -0.844627 | 104101.1 | 104.1011 | 0.1542239 | 120.156 | 0.1434282 | 14.34282
10281 | 3.084477 | 0.733312 | 308443.9 | -0.844594 | 103795 | 103.795 | 0.15422385 | 119.8027 | 0.1434281 | 14.34281
10282 | 3.084967 | 0.7352072 | 308473.9 | -0.8447804 | 104063.3 | 104.0633 | 0.15424835 | 120.1149 | 0.1434494 | 14.34494
10283 | 3.085 | 0.7349349 | 308503.9 | -0.8449106 | 104024.8 | 104.0248 | 0.15425 | 120.0706 | 0.1434508 | 14.34508
10284 | 3.085477 | 0.7354404 | 308533.9 | -0.8450293 | 104096.3 | 104.0963 | 0.15427385 | 120.1556 | 0.1434714 | 14.34714
10285 | 3.085977 | 0.7357041 | 308563.9 | -0.8452378 | 104133.6 | 104.1336 | 0.15429885 | 120.2013 | 0.1434931 | 14.34931
10286 | 3.085977 | 0.7339036 | 308593.9 | -0.8452437 | 103878.8 | 103.8788 | 0.15429885 | 119.9072 | 0.1434931 | 14.34931
10287 | 3.086477 | 0.7344099 | 308623.9 | -0.8453916 | 103950.4 | 103.9504 | 0.15432385 | 119.9925 | 0.1435148 | 14.35148
10288 | 3.086477 | 0.7338988 | 308653.9 | -0.8454578 | 103878.1 | 103.8781 | 0.15432385 | 119.909 | 0.1435148 | 14.35148
10289 | 3.086977 | 0.7339512 | 308683.9 | -0.8455976 | 103885.5 | 103.8855 | 0.15434885 | 119.9201 | 0.1435364 | 14.35364
10290 | 3.08708 | 0.7339227 | 308713.9 | -0.8457659 | 103881.5 | 103.8815 | 0.154354 | 119.916 | 0.1435409 | 14.35409
10291 | 3.087477 | 0.7354366 | 308743.9 | -0.8459058 | 104095.8 | 104.0958 | 0.15437385 | 120.1654 | 0.1435581 | 14.35581
10292 | 3.087978 | 0.7362724 | 308773.9 | -0.846108 | 104214.1 | 104.2141 | 0.1543989 | 120.3046 | 0.1435798 | 14.35798
10293 | 3.088467 | 0.735602 | 308803.9 | -0.8461712 | 104119.2 | 104.1192 | 0.15442335 | 120.1976 | 0.143601 | 14.3601
10294 | 3.088477 | 0.7336167 | 308833.9 | -0.8461792 | 103838.2 | 103.8382 | 0.15442385 | 119.8733 | 0.1436014 | 14.36014
10295 | 3.088976 | 0.7355024 | 308863.9 | -0.8463664 | 104105.1 | 104.1051 | 0.1544488 | 120.184 | 0.143623 | 14.3623
10296 | 3.088977 | 0.7347132 | 308893.9 | -0.8465033 | 103993.4 | 103.9934 | 0.15444885 | 120.055 | 0.143623 | 14.3623
10297 | 3.089477 | 0.7352346 | 308923.9 | -0.8466347 | 104067.2 | 104.0672 | 0.15447385 | 120.1428 | 0.1436447 | 14.36447
10298 | 3.089508 | 0.7351897 | 308953.9 | -0.8467615 | 104060.8 | 104.0608 | 0.1544754 | 120.1357 | 0.143646 | 14.3646
10299 | 3.089977 | 0.7351813 | 308983.9 | -0.8468359 | 104059.6 | 104.0596 | 0.15449885 | 120.1367 | 0.1436664 | 14.36664
10300 | 3.089988 | 0.7336769 | 309013.9 | -0.8469152 | 103846.7 | 103.8467 | 0.1544994 | 119.8909 | 0.1436668 | 14.36668
10301 | 3.090478 | 0.7341359 | 309043.9 | -0.847125 | 103911.7 | 103.9117 | 0.1545239 | 119.9685 | 0.1436881 | 14.36881
10302 | 3.090499 | 0.7327866 | 309073.9 | -0.8471488 | 103720.7 | 103.7207 | 0.15452495 | 119.7481 | 0.143689 | 14.3689
10303 | 3.091477 | 0.736107 | 309103.9 | -0.8474138 | 104190.7 | 104.1907 | 0.15457385 | 120.2958 | 0.1437313 | 14.37313
10304 | 3.091477 | 0.7347224 | 309133.9 | -0.8474489 | 103994.7 | 103.9947 | 0.15457385 | 120.0695 | 0.1437313 | 14.37313
10305 | 3.091921 | 0.7341383 | 309163.9 | -0.847531 | 103912 | 103.912 | 0.15459605 | 119.9764 | 0.1437505 | 14.37505
10306 | 3.091977 | 0.7327517 | 309193.9 | -0.8476369 | 103715.7 | 103.7157 | 0.15459885 | 119.7501 | 0.143753 | 14.3753
10307 | 3.092478 | 0.734069 | 309223.9 | -0.8478063 | 103902.2 | 103.9022 | 0.1546239 | 119.968 | 0.1437747 | 14.37747
10308 | 3.092875 | 0.735172 | 309253.9 | -0.8479097 | 104058.3 | 104.0583 | 0.15464375 | 120.1503 | 0.1437919 | 14.37919
10309 | 3.092977 | 0.7334411 | 309283.9 | -0.8479884 | 103813.3 | 103.8133 | 0.15464885 | 119.8679 | 0.1437963 | 14.37963
10310 | 3.093477 | 0.7353628 | 309313.9 | -0.8482085 | 104085.3 | 104.0853 | 0.15467385 | 120.1846 | 0.1438179 | 14.38179
10311 | 3.093477 | 0.734095 | 309343.9 | -0.848303 | 103905.9 | 103.9059 | 0.15467385 | 119.9774 | 0.1438179 | 14.38179
10312 | 3.093967 | 0.7339133 | 309373.9 | -0.8484446 | 103880.2 | 103.8802 | 0.15469835 | 119.9502 | 0.1438391 | 14.38391
10313 | 3.094479 | 0.7349322 | 309403.9 | -0.8485665 | 104024.4 | 104.0244 | 0.15472395 | 120.1194 | 0.1438613 | 14.38613
10314 | 3.094477 | 0.7329111 | 309433.9 | -0.8485878 | 103738.3 | 103.7383 | 0.15472385 | 119.7891 | 0.1438612 | 14.38612
10315 | 3.094977 | 0.7353642 | 309463.9 | -0.8488174 | 104085.5 | 104.0855 | 0.15474885 | 120.1926 | 0.1438829 | 14.38829
10316 | 3.095477 | 0.736939 | 309493.9 | -0.8490022 | 104308.4 | 104.3084 | 0.15477385 | 120.4526 | 0.1439045 | 14.39045
10317 | 3.095477 | 0.7342177 | 309523.9 | -0.8489913 | 103923.2 | 103.9232 | 0.15477385 | 120.0078 | 0.1439045 | 14.39045
10318 | 3.095478 | 0.7324015 | 309553.9 | -0.8490373 | 103666.2 | 103.6662 | 0.1547739 | 119.711 | 0.1439046 | 14.39046
10319 | 3.095977 | 0.7340741 | 309583.9 | -0.8492081 | 103902.9 | 103.9029 | 0.15479885 | 119.987 | 0.1439262 | 14.39262
10320 | 3.096055 | 0.7332609 | 309613.9 | -0.8493679 | 103787.8 | 103.7878 | 0.15480275 | 119.8545 | 0.1439296 | 14.39296
10321 | 3.096478 | 0.7327917 | 309643.9 | -0.8494319 | 103721.4 | 103.7214 | 0.1548239 | 119.78 | 0.1439479 | 14.39479
10322 | 3.096977 | 0.7349862 | 309673.9 | -0.8495868 | 104032 | 104.032 | 0.15484885 | 120.1413 | 0.1439695 | 14.39695
10323 | 3.097 | 0.7338517 | 309703.9 | -0.8496621 | 103871.4 | 103.8714 | 0.15485 | 119.9559 | 0.1439705 | 14.39705
10324 | 3.097477 | 0.733927 | 309733.9 | -0.8497864 | 103882.1 | 103.8821 | 0.15487385 | 119.9707 | 0.1439911 | 14.39911
10325 | 3.097799 | 0.7340906 | 309763.9 | -0.8499255 | 103905.3 | 103.9053 | 0.15488995 | 119.9991 | 0.1440051 | 14.40051
10326 | 3.097977 | 0.7333714 | 309793.9 | -0.8499854 | 103803.5 | 103.8035 | 0.15489885 | 119.8825 | 0.1440128 | 14.40128
10327 | 3.098477 | 0.7338507 | 309823.9 | -0.8501788 | 103871.3 | 103.8713 | 0.15492385 | 119.9634 | 0.1440344 | 14.40344
10328 | 3.098979 | 0.7348874 | 309853.9 | -0.8503068 | 104018 | 104.018 | 0.15494895 | 120.1355 | 0.1440561 | 14.40561
10329 | 3.098978 | 0.7342526 | 309883.9 | -0.850372 | 103928.2 | 103.9282 | 0.1549489 | 120.0317 | 0.1440561 | 14.40561
10330 | 3.099479 | 0.7347807 | 309913.9 | -0.8505082 | 104002.9 | 104.0029 | 0.15497395 | 120.1207 | 0.1440778 | 14.40778
10331 | 3.099477 | 0.7347108 | 309943.9 | -0.8506676 | 103993 | 103.993 | 0.15497385 | 120.1092 | 0.1440777 | 14.40777
10332 | 3.099978 | 0.734813 | 309973.9 | -0.8507672 | 104007.5 | 104.0075 | 0.1549989 | 120.1286 | 0.1440994 | 14.40994
10333 | 3.099995 | 0.7338973 | 310003.9 | -0.8508986 | 103877.9 | 103.8779 | 0.15499975 | 119.9789 | 0.1441001 | 14.41001
10334 | 3.100478 | 0.7345995 | 310033.9 | -0.8510344 | 103977.3 | 103.9773 | 0.1550239 | 120.0962 | 0.144121 | 14.4121
10335 | 3.100477 | 0.7332939 | 310063.9 | -0.851069 | 103792.5 | 103.7925 | 0.15502385 | 119.8828 | 0.144121 | 14.4121
10336 | 3.100977 | 0.734284 | 310093.9 | -0.8511884 | 103932.6 | 103.9326 | 0.15504885 | 120.0473 | 0.1441426 | 14.41426
10337 | 3.101477 | 0.7349852 | 310123.9 | -0.8513435 | 104031.9 | 104.0319 | 0.15507385 | 120.1645 | 0.1441643 | 14.41643
10338 | 3.101758 | 0.7350572 | 310153.9 | -0.8515301 | 104042.1 | 104.0421 | 0.1550879 | 120.1777 | 0.1441764 | 14.41764
10339 | 3.101978 | 0.7356766 | 310183.9 | -0.8516321 | 104129.7 | 104.1297 | 0.1550989 | 120.2801 | 0.144186 | 14.4186
10340 | 3.102477 | 0.7347755 | 310213.9 | -0.8516923 | 104002.2 | 104.0022 | 0.15512385 | 120.1354 | 0.1442076 | 14.42076
10341 | 3.102477 | 0.7332413 | 310243.9 | -0.8517632 | 103785 | 103.785 | 0.15512385 | 119.8846 | 0.1442076 | 14.42076
10342 | 3.102977 | 0.7342396 | 310273.9 | -0.8518997 | 103926.3 | 103.9263 | 0.15514885 | 120.0504 | 0.1442292 | 14.42292
10343 | 3.103478 | 0.7347861 | 310303.9 | -0.8520813 | 104003.7 | 104.0037 | 0.1551739 | 120.1424 | 0.1442509 | 14.42509
10344 | 3.103477 | 0.7334899 | 310333.9 | -0.8521059 | 103820.2 | 103.8202 | 0.15517385 | 119.9304 | 0.1442509 | 14.42509
10345 | 3.103757 | 0.7336518 | 310363.9 | -0.8522594 | 103843.1 | 103.8431 | 0.15518785 | 119.9583 | 0.144263 | 14.4263
10346 | 3.103977 | 0.734811 | 310393.9 | -0.8524116 | 104007.2 | 104.0072 | 0.15519885 | 120.149 | 0.1442725 | 14.42725
10347 | 3.104477 | 0.7343999 | 310423.9 | -0.8525372 | 103949 | 103.949 | 0.15522385 | 120.0844 | 0.1442941 | 14.42941
10348 | 3.104477 | 0.7336156 | 310453.9 | -0.8525824 | 103838 | 103.838 | 0.15522385 | 119.9562 | 0.1442941 | 14.42941
10349 | 3.104977 | 0.7326745 | 310483.9 | -0.8526552 | 103704.8 | 103.7048 | 0.15524885 | 119.8049 | 0.1443158 | 14.43158
10350 | 3.104978 | 0.7317178 | 310513.9 | -0.852748 | 103569.4 | 103.5694 | 0.1552489 | 119.6484 | 0.1443158 | 14.43158
10351 | 3.105477 | 0.7342106 | 310543.9 | -0.8529648 | 103922.2 | 103.9222 | 0.15527385 | 120.0586 | 0.1443374 | 14.43374
10352 | 3.105977 | 0.7343236 | 310573.9 | -0.8530865 | 103938.2 | 103.9382 | 0.15529885 | 120.0797 | 0.1443591 | 14.43591
10353 | 3.105977 | 0.7331778 | 310603.9 | -0.8531768 | 103776.1 | 103.7761 | 0.15529885 | 119.8924 | 0.1443591 | 14.43591
10354 | 3.106477 | 0.7333884 | 310633.9 | -0.8533075 | 103805.9 | 103.8059 | 0.15532385 | 119.9294 | 0.1443807 | 14.43807
10355 | 3.106977 | 0.7343087 | 310663.9 | -0.8534431 | 103936.1 | 103.9361 | 0.15534885 | 120.0825 | 0.1444023 | 14.44023
10356 | 3.107034 | 0.7341377 | 310693.9 | -0.8535688 | 103911.9 | 103.9119 | 0.1553517 | 120.0548 | 0.1444048 | 14.44048
10357 | 3.107477 | 0.7348065 | 310723.9 | -0.8536651 | 104006.6 | 104.0066 | 0.15537385 | 120.1665 | 0.144424 | 14.4424
10358 | 3.107478 | 0.7333619 | 310753.9 | -0.8537189 | 103802.1 | 103.8021 | 0.1553739 | 119.9302 | 0.144424 | 14.4424
10359 | 3.107977 | 0.734293 | 310783.9 | -0.8538854 | 103933.9 | 103.9339 | 0.15539885 | 120.0851 | 0.1444456 | 14.44456
10360 | 3.108478 | 0.7338465 | 310813.9 | -0.8539512 | 103870.7 | 103.8707 | 0.1554239 | 120.0147 | 0.1444673 | 14.44673
10361 | 3.108477 | 0.7332742 | 310843.9 | -0.8540714 | 103789.7 | 103.7897 | 0.15542385 | 119.9211 | 0.1444672 | 14.44672
10362 | 3.108963 | 0.7330359 | 310873.9 | -0.8541508 | 103756 | 103.756 | 0.15544815 | 119.8846 | 0.1444883 | 14.44883
10363 | 3.108977 | 0.7334076 | 310903.9 | -0.8542868 | 103808.6 | 103.8086 | 0.15544885 | 119.9455 | 0.1444889 | 14.44889
10364 | 3.109477 | 0.7335463 | 310933.9 | -0.8543981 | 103828.2 | 103.8282 | 0.15547385 | 119.9708 | 0.1445105 | 14.45105
10365 | 3.109978 | 0.7342258 | 310963.9 | -0.8544977 | 103924.4 | 103.9244 | 0.1554989 | 120.0845 | 0.1445322 | 14.45322
10366 | 3.109977 | 0.7330199 | 310993.9 | -0.8545949 | 103753.7 | 103.7537 | 0.15549885 | 119.8873 | 0.1445322 | 14.45322
10367 | 3.110477 | 0.7331022 | 311023.9 | -0.8547403 | 103765.4 | 103.7654 | 0.15552385 | 119.9033 | 0.1445538 | 14.45538
10368 | 3.110478 | 0.7333789 | 311053.9 | -0.8548641 | 103804.5 | 103.8045 | 0.1555239 | 119.9486 | 0.1445538 | 14.45538
10369 | 3.110977 | 0.7340561 | 311083.9 | -0.8549788 | 103900.4 | 103.9004 | 0.15554885 | 120.062 | 0.1445754 | 14.45754
10370 | 3.111376 | 0.733235 | 311113.9 | -0.8550326 | 103784.1 | 103.7841 | 0.1555688 | 119.9297 | 0.1445927 | 14.45927
10371 | 3.111477 | 0.7322947 | 311143.9 | -0.8551396 | 103651.1 | 103.6511 | 0.15557385 | 119.7764 | 0.1445971 | 14.45971
10372 | 3.111977 | 0.7330757 | 311173.9 | -0.8552884 | 103761.6 | 103.7616 | 0.15559885 | 119.9068 | 0.1446187 | 14.46187
10373 | 3.112238 | 0.733986 | 311203.9 | -0.855365 | 103890.4 | 103.8904 | 0.1556119 | 120.057 | 0.14463 | 14.463
10374 | 3.112477 | 0.732607 | 311233.9 | -0.8554972 | 103695.3 | 103.6953 | 0.15562385 | 119.8327 | 0.1446403 | 14.46403
10375 | 3.112677 | 0.733277 | 311263.9 | -0.8556547 | 103790.1 | 103.7901 | 0.15563385 | 119.9433 | 0.144649 | 14.4649
10376 | 3.112977 | 0.7337869 | 311293.9 | -0.8557301 | 103862.3 | 103.8623 | 0.15564885 | 120.0283 | 0.144662 | 14.4662
10377 | 3.113477 | 0.7343825 | 311323.9 | -0.8559166 | 103946.6 | 103.9466 | 0.15567385 | 120.1283 | 0.1446836 | 14.46836
10378 | 3.113477 | 0.7339851 | 311353.9 | -0.8560135 | 103890.3 | 103.8903 | 0.15567385 | 120.0633 | 0.1446836 | 14.46836
10379 | 3.113977 | 0.7338061 | 311383.9 | -0.8561081 | 103865 | 103.865 | 0.15569885 | 120.0366 | 0.1447052 | 14.47052
10380 | 3.114141 | 0.7338595 | 311413.9 | -0.8562906 | 103872.5 | 103.8725 | 0.15570705 | 120.0462 | 0.1447123 | 14.47123
10381 | 3.114656 | 0.7350396 | 311443.9 | -0.8564027 | 104039.6 | 104.0396 | 0.1557328 | 120.2419 | 0.1447346 | 14.47346
10382 | 3.114979 | 0.7355012 | 311473.9 | -0.8564819 | 104104.9 | 104.1049 | 0.15574895 | 120.3191 | 0.1447486 | 14.47486
10383 | 3.115478 | 0.7364283 | 311503.9 | -0.8567162 | 104236.1 | 104.2361 | 0.1557739 | 120.4734 | 0.1447702 | 14.47702
10384 | 3.115477 | 0.7325835 | 311533.9 | -0.8566751 | 103691.9 | 103.6919 | 0.15577385 | 119.8444 | 0.1447701 | 14.47701
10385 | 3.115977 | 0.7343852 | 311563.9 | -0.8568723 | 103946.9 | 103.9469 | 0.15579885 | 120.1418 | 0.1447917 | 14.47917
10386 | 3.115988 | 0.7339811 | 311593.9 | -0.8569879 | 103889.8 | 103.8898 | 0.1557994 | 120.0757 | 0.1447922 | 14.47922
10387 | 3.116477 | 0.7335841 | 311623.9 | -0.8570332 | 103833.6 | 103.8336 | 0.15582385 | 120.0133 | 0.1448134 | 14.48134
10388 | 3.116478 | 0.7336152 | 311653.9 | -0.8571313 | 103838 | 103.838 | 0.1558239 | 120.0184 | 0.1448134 | 14.48134
10389 | 3.116894 | 0.7329284 | 311683.9 | -0.8572062 | 103740.8 | 103.7408 | 0.1558447 | 119.9082 | 0.1448314 | 14.48314
10390 | 3.117347 | 0.7341046 | 311713.9 | -0.8573332 | 103907.2 | 103.9072 | 0.15586735 | 120.103 | 0.144851 | 14.4851
10391 | 3.117477 | 0.7349558 | 311743.9 | -0.8575045 | 104027.7 | 104.0277 | 0.15587385 | 120.2429 | 0.1448566 | 14.48566
10392 | 3.118034 | 0.7352391 | 311773.9 | -0.8577294 | 104067.8 | 104.0678 | 0.1559017 | 120.2922 | 0.1448807 | 14.48807
10393 | 3.118278 | 0.7338881 | 311803.9 | -0.8577046 | 103876.6 | 103.8766 | 0.1559139 | 120.0724 | 0.1448913 | 14.48913
10394 | 3.118477 | 0.7343454 | 311833.9 | -0.8578411 | 103941.3 | 103.9413 | 0.15592385 | 120.1482 | 0.1448999 | 14.48999
10395 | 3.118977 | 0.7349947 | 311863.9 | -0.8579507 | 104033.2 | 104.0332 | 0.15594885 | 120.2571 | 0.1449215 | 14.49215
10396 | 3.119338 | 0.7354187 | 311893.9 | -0.8581053 | 104093.2 | 104.0932 | 0.1559669 | 120.3283 | 0.1449371 | 14.49371
10397 | 3.119455 | 0.7334861 | 311923.9 | -0.8582083 | 103819.7 | 103.8197 | 0.15597275 | 120.0127 | 0.1449422 | 14.49422
10398 | 3.119478 | 0.7324238 | 311953.9 | -0.8582208 | 103669.3 | 103.6693 | 0.1559739 | 119.839 | 0.1449432 | 14.49432
10399 | 3.119977 | 0.7329358 | 311983.9 | -0.8582915 | 103741.8 | 103.7418 | 0.15599885 | 119.9254 | 0.1449648 | 14.49648
10400 | 3.120477 | 0.7351197 | 312013.9 | -0.8585038 | 104050.9 | 104.0509 | 0.15602385 | 120.2853 | 0.1449864 | 14.49864
10401 | 3.120477 | 0.7338966 | 312043.9 | -0.8585729 | 103877.8 | 103.8778 | 0.15602385 | 120.0852 | 0.1449864 | 14.49864
10402 | 3.120478 | 0.7316101 | 312073.9 | -0.8585839 | 103554.2 | 103.5542 | 0.1560239 | 119.7111 | 0.1449864 | 14.49864
10403 | 3.120977 | 0.7333475 | 312103.9 | -0.8587543 | 103800.1 | 103.8001 | 0.15604885 | 119.998 | 0.145008 | 14.5008
10404 | 3.121477 | 0.7332592 | 312133.9 | -0.858869 | 103787.6 | 103.7876 | 0.15607385 | 119.9861 | 0.1450297 | 14.50297
10405 | 3.121908 | 0.7335662 | 312163.9 | -0.8589981 | 103831 | 103.831 | 0.1560954 | 120.0386 | 0.1450483 | 14.50483
10406 | 3.121977 | 0.7327149 | 312193.9 | -0.8590496 | 103710.5 | 103.7105 | 0.15609885 | 119.8996 | 0.1450513 | 14.50513
10407 | 3.122477 | 0.7342559 | 312223.9 | -0.859169 | 103928.6 | 103.9286 | 0.15612385 | 120.1544 | 0.1450729 | 14.50729
10408 | 3.122738 | 0.7336776 | 312253.9 | -0.859212 | 103846.8 | 103.8468 | 0.1561369 | 120.0611 | 0.1450842 | 14.50842
10409 | 3.122977 | 0.7342992 | 312283.9 | -0.8593748 | 103934.8 | 103.9348 | 0.15614885 | 120.1641 | 0.1450945 | 14.50945
10410 | 3.123474 | 0.7332711 | 312313.9 | -0.8594595 | 103789.3 | 103.7893 | 0.1561737 | 119.9984 | 0.145116 | 14.5116
10411 | 3.123477 | 0.7336119 | 312343.9 | -0.8595188 | 103837.5 | 103.8375 | 0.15617385 | 120.0542 | 0.1451161 | 14.51161
10412 | 3.123977 | 0.7332949 | 312373.9 | -0.8595934 | 103792.6 | 103.7926 | 0.15619885 | 120.0049 | 0.1451378 | 14.51378
10413 | 3.124477 | 0.7346815 | 312403.9 | -0.8597624 | 103988.9 | 103.9889 | 0.15622385 | 120.2344 | 0.1451594 | 14.51594
10414 | 3.124477 | 0.7335205 | 312433.9 | -0.8597712 | 103824.6 | 103.8246 | 0.15622385 | 120.0444 | 0.1451594 | 14.51594
10415 | 3.124977 | 0.7342635 | 312463.9 | -0.8598533 | 103929.7 | 103.9297 | 0.15624885 | 120.1686 | 0.145181 | 14.5181
10416 | 3.124977 | 0.7332919 | 312493.9 | -0.8598793 | 103792.2 | 103.7922 | 0.15624885 | 120.0096 | 0.145181 | 14.5181
10417 | 3.125477 | 0.7340552 | 312523.9 | -0.8600047 | 103900.2 | 103.9002 | 0.15627385 | 120.1371 | 0.1452026 | 14.52026
10418 | 3.125477 | 0.7329486 | 312553.9 | -0.8600425 | 103743.6 | 103.7436 | 0.15627385 | 119.956 | 0.1452026 | 14.52026
10419 | 3.125977 | 0.7331697 | 312583.9 | -0.860113 | 103774.9 | 103.7749 | 0.15629885 | 119.9948 | 0.1452243 | 14.52243
10420 | 3.126478 | 0.7334699 | 312613.9 | -0.8601948 | 103817.4 | 103.8174 | 0.1563239 | 120.0465 | 0.1452459 | 14.52459
10421 | 3.126477 | 0.7328106 | 312643.9 | -0.8601939 | 103724.1 | 103.7241 | 0.15632385 | 119.9386 | 0.1452459 | 14.52459
10422 | 3.126977 | 0.7331915 | 312673.9 | -0.8603343 | 103778 | 103.778 | 0.15634885 | 120.0036 | 0.1452675 | 14.52675
10423 | 3.127435 | 0.7337998 | 312703.9 | -0.8603919 | 103864.1 | 103.8641 | 0.15637175 | 120.1055 | 0.1452873 | 14.52873
10424 | 3.127477 | 0.7333525 | 312733.9 | -0.8603683 | 103800.8 | 103.8008 | 0.15637385 | 120.0325 | 0.1452891 | 14.52891
10425 | 3.127641 | 0.7320993 | 312763.9 | -0.8603535 | 103623.4 | 103.6234 | 0.15638205 | 119.8282 | 0.1452962 | 14.52962
10426 | 3.127977 | 0.7335487 | 312793.9 | -0.8604317 | 103828.5 | 103.8285 | 0.15639885 | 120.0672 | 0.1453107 | 14.53107
10427 | 3.128477 | 0.7323975 | 312823.9 | -0.8604161 | 103665.6 | 103.6656 | 0.15642385 | 119.8814 | 0.1453324 | 14.53324
10428 | 3.128977 | 0.7333131 | 312853.9 | -0.860441 | 103795.2 | 103.7952 | 0.15644885 | 120.0338 | 0.145354 | 14.5354
10429 | 3.128977 | 0.7314056 | 312883.9 | -0.8603966 | 103525.2 | 103.5252 | 0.15644885 | 119.7216 | 0.145354 | 14.5354
10430 | 3.128983 | 0.7315882 | 312913.9 | -0.8604037 | 103551.1 | 103.5511 | 0.15644915 | 119.7515 | 0.1453542 | 14.53542
10431 | 3.129478 | 0.7322543 | 312943.9 | -0.8604195 | 103645.3 | 103.6453 | 0.1564739 | 119.8631 | 0.1453756 | 14.53756
10432 | 3.129534 | 0.7313381 | 312973.9 | -0.8603358 | 103515.7 | 103.5157 | 0.1564767 | 119.7134 | 0.1453781 | 14.53781
10433 | 3.130476 | 0.7340804 | 313003.9 | -0.8603424 | 103903.8 | 103.9038 | 0.1565238 | 120.1672 | 0.1454188 | 14.54188
10434 | 3.130477 | 0.7315229 | 313033.9 | -0.8601428 | 103541.8 | 103.5418 | 0.15652385 | 119.7486 | 0.1454188 | 14.54188
10435 | 3.130486 | 0.7313062 | 313063.9 | -0.8599298 | 103511.1 | 103.5111 | 0.1565243 | 119.7131 | 0.1454192 | 14.54192
10436 | 3.130977 | 0.7315605 | 313093.9 | -0.8596572 | 103547.1 | 103.5471 | 0.15654885 | 119.7573 | 0.1454404 | 14.54404
10437 | 3.131477 | 0.7319425 | 313123.9 | -0.8591064 | 103601.2 | 103.6012 | 0.15657385 | 119.8224 | 0.1454621 | 14.54621
10438 | 3.131716 | 0.7325674 | 313153.9 | -0.8574031 | 103689.7 | 103.6897 | 0.1565858 | 119.926 | 0.1454724 | 14.54724
10439 | 3.131978 | 0.7326581 | 313183.9 | -0.5454876 | 103702.5 | 103.7025 | 0.1565989 | 119.9422 | 0.1454837 | 14.54837
10440 | 3.132478 | 0.7334766 | 313213.9 | -0.545684 | 103818.3 | 103.8183 | 0.1566239 | 120.0788 | 0.1455053 | 14.55053
10441 | 3.132978 | 0.7337365 | 313243.9 | -0.5458289 | 103855.1 | 103.8551 | 0.1566489 | 120.1239 | 0.1455269 | 14.55269
10442 | 3.132977 | 0.731426 | 313273.9 | -0.545849 | 103528.1 | 103.5281 | 0.15664885 | 119.7457 | 0.1455269 | 14.55269
10443 | 3.133 | 0.7316911 | 313303.9 | -0.5459816 | 103565.6 | 103.5656 | 0.15665 | 119.7892 | 0.1455279 | 14.55279
10444 | 3.133477 | 0.7314253 | 313333.9 | -0.5461313 | 103528 | 103.528 | 0.15667385 | 119.7481 | 0.1455485 | 14.55485
10445 | 3.133977 | 0.7336559 | 313363.9 | -0.5463898 | 103843.7 | 103.8437 | 0.15669885 | 120.1159 | 0.1455701 | 14.55701
10446 | 3.133977 | 0.7321293 | 313393.9 | -0.5464426 | 103627.6 | 103.6276 | 0.15669885 | 119.866 | 0.1455701 | 14.55701
10447 | 3.134478 | 0.7320083 | 313423.9 | -0.5465532 | 103610.5 | 103.6105 | 0.1567239 | 119.8488 | 0.1455918 | 14.55918
10448 | 3.134968 | 0.7329605 | 313453.9 | -0.5468069 | 103745.3 | 103.7453 | 0.1567484 | 120.0072 | 0.145613 | 14.5613
10449 | 3.134977 | 0.7317464 | 313483.9 | -0.5468543 | 103573.4 | 103.5734 | 0.15674885 | 119.8085 | 0.1456134 | 14.56134
10450 | 3.135442 | 0.7318885 | 313513.9 | -0.5469866 | 103593.6 | 103.5936 | 0.1567721 | 119.8341 | 0.1456335 | 14.56335
10451 | 3.135478 | 0.7311137 | 313543.9 | -0.5471029 | 103483.9 | 103.4839 | 0.1567739 | 119.7075 | 0.145635 | 14.5635
10452 | 3.135977 | 0.7317358 | 313573.9 | -0.5472273 | 103571.9 | 103.5719 | 0.15679885 | 119.8119 | 0.1456566 | 14.56566
10453 | 3.135977 | 0.7314016 | 313603.9 | -0.5473455 | 103524.6 | 103.5246 | 0.15679885 | 119.7572 | 0.1456566 | 14.56566
10454 | 3.136477 | 0.7310272 | 313633.9 | -0.5474785 | 103471.6 | 103.4716 | 0.15682385 | 119.6985 | 0.1456782 | 14.56782
10455 | 3.136977 | 0.7321141 | 313663.9 | -0.5476418 | 103625.5 | 103.6255 | 0.15684885 | 119.879 | 0.1456998 | 14.56998
10456 | 3.137435 | 0.7332 | 313693.9 | -0.5478384 | 103779.2 | 103.7792 | 0.15687175 | 120.0592 | 0.1457196 | 14.57196
10457 | 3.137376 | 0.7307536 | 313723.9 | -0.5479212 | 103432.9 | 103.4329 | 0.1568688 | 119.6583 | 0.145717 | 14.5717
10458 | 3.137656 | 0.7315673 | 313753.9 | -0.5480324 | 103548.1 | 103.5481 | 0.1568828 | 119.793 | 0.1457291 | 14.57291
10459 | 3.137976 | 0.7317861 | 313783.9 | -0.5482355 | 103579.1 | 103.5791 | 0.1568988 | 119.8305 | 0.145743 | 14.5743
10460 | 3.138478 | 0.7322664 | 313813.9 | -0.5483691 | 103647 | 103.647 | 0.1569239 | 119.9117 | 0.1457647 | 14.57647
10461 | 3.138478 | 0.7308473 | 313843.9 | -0.5484475 | 103446.2 | 103.4462 | 0.1569239 | 119.6794 | 0.1457647 | 14.57647
10462 | 3.138977 | 0.7320317 | 313873.9 | -0.5485784 | 103613.8 | 103.6138 | 0.15694885 | 119.8759 | 0.1457862 | 14.57862
10463 | 3.139477 | 0.7326217 | 313903.9 | -0.5487849 | 103697.3 | 103.6973 | 0.15697385 | 119.9751 | 0.1458078 | 14.58078
10464 | 3.139477 | 0.7318189 | 313933.9 | -0.5488626 | 103583.7 | 103.5837 | 0.15697385 | 119.8436 | 0.1458078 | 14.58078
10465 | 3.139977 | 0.7318622 | 313963.9 | -0.5490048 | 103589.8 | 103.5898 | 0.15699885 | 119.8533 | 0.1458295 | 14.58295
10466 | 3.139977 | 0.7310992 | 313993.9 | -0.549088 | 103481.8 | 103.4818 | 0.15699885 | 119.7284 | 0.1458295 | 14.58295
10467 | 3.140477 | 0.7314369 | 314023.9 | -0.5492394 | 103529.6 | 103.5296 | 0.15702385 | 119.7863 | 0.1458511 | 14.58511
10468 | 3.140477 | 0.7301061 | 314053.9 | -0.5493268 | 103341.3 | 103.3413 | 0.15702385 | 119.5683 | 0.1458511 | 14.58511
10469 | 3.14084 | 0.729547 | 314083.9 | -0.5494934 | 103262.1 | 103.2621 | 0.157042 | 119.4786 | 0.1458667 | 14.58667
10470 | 3.141478 | 0.7322893 | 314113.9 | -0.5496199 | 103650.3 | 103.6503 | 0.1570739 | 119.931 | 0.1458943 | 14.58943
10471 | 3.141477 | 0.7304951 | 314143.9 | -0.5497402 | 103396.3 | 103.3963 | 0.15707385 | 119.6372 | 0.1458943 | 14.58943
10472 | 3.141488 | 0.7288796 | 314173.9 | -0.5497742 | 103167.7 | 103.1677 | 0.1570744 | 119.3727 | 0.1458948 | 14.58948
10473 | 3.141977 | 0.7311034 | 314203.9 | -0.550034 | 103482.4 | 103.4824 | 0.15709885 | 119.7394 | 0.1459159 | 14.59159
10474 | 3.142477 | 0.7311383 | 314233.9 | -0.5501708 | 103487.4 | 103.4874 | 0.15712385 | 119.7477 | 0.1459375 | 14.59375
10475 | 3.142977 | 0.7319377 | 314263.9 | -0.5503347 | 103600.5 | 103.6005 | 0.15714885 | 119.8812 | 0.1459591 | 14.59591
10476 | 3.142977 | 0.7305773 | 314293.9 | -0.5503689 | 103408 | 103.408 | 0.15714885 | 119.6584 | 0.1459591 | 14.59591
10477 | 3.143477 | 0.7317356 | 314323.9 | -0.5505924 | 103571.9 | 103.5719 | 0.15717385 | 119.8507 | 0.1459807 | 14.59807
10478 | 3.143477 | 0.730496 | 314353.9 | -0.5506767 | 103396.5 | 103.3965 | 0.15717385 | 119.6477 | 0.1459807 | 14.59807
10479 | 3.143977 | 0.7298543 | 314383.9 | -0.5507773 | 103305.6 | 103.3056 | 0.15719885 | 119.5452 | 0.1460023 | 14.60023
10480 | 3.144413 | 0.7310148 | 314413.9 | -0.5509583 | 103469.9 | 103.4699 | 0.15722065 | 119.7375 | 0.1460211 | 14.60211
10481 | 3.144477 | 0.7308835 | 314443.9 | -0.5511198 | 103451.3 | 103.4513 | 0.15722385 | 119.7163 | 0.1460239 | 14.60239
10482 | 3.144977 | 0.7308881 | 314473.9 | -0.5512592 | 103452 | 103.452 | 0.15724885 | 119.7197 | 0.1460455 | 14.60455
10483 | 3.144987 | 0.7305123 | 314503.9 | -0.5513669 | 103398.8 | 103.3988 | 0.15724935 | 119.6582 | 0.1460459 | 14.60459
10484 | 3.145477 | 0.7303662 | 314533.9 | -0.5515174 | 103378.1 | 103.3781 | 0.15727385 | 119.6368 | 0.1460671 | 14.60671
10485 | 3.145977 | 0.731787 | 314563.9 | -0.5516632 | 103579.2 | 103.5792 | 0.15729885 | 119.8721 | 0.1460887 | 14.60887
10486 | 3.145977 | 0.7306942 | 314593.9 | -0.5518023 | 103424.5 | 103.4245 | 0.15729885 | 119.6931 | 0.1460887 | 14.60887
10487 | 3.14608 | 0.729528 | 314623.9 | -0.5518969 | 103259.4 | 103.2594 | 0.157304 | 119.5026 | 0.1460932 | 14.60932
10488 | 3.146977 | 0.7321818 | 314653.9 | -0.5520939 | 103635.1 | 103.6351 | 0.15734885 | 119.9419 | 0.1461319 | 14.61319
10489 | 3.146977 | 0.7318861 | 314683.9 | -0.5521853 | 103593.2 | 103.5932 | 0.15734885 | 119.8935 | 0.1461319 | 14.61319
10490 | 3.147081 | 0.7303427 | 314713.9 | -0.5523071 | 103374.8 | 103.3748 | 0.15735405 | 119.6412 | 0.1461364 | 14.61364
10491 | 3.147798 | 0.7320687 | 314743.9 | -0.5525224 | 103619.1 | 103.6191 | 0.1573899 | 119.9277 | 0.1461674 | 14.61674
10492 | 3.147977 | 0.72979 | 314773.9 | -0.5525526 | 103296.5 | 103.2965 | 0.15739885 | 119.5553 | 0.1461751 | 14.61751
10493 | 3.148 | 0.7300569 | 314803.9 | -0.5526562 | 103334.3 | 103.3343 | 0.1574 | 119.5991 | 0.1461761 | 14.61761
10494 | 3.148477 | 0.729893 | 314833.9 | -0.5528291 | 103311.1 | 103.3111 | 0.15742385 | 119.5747 | 0.1461967 | 14.61967
10495 | 3.148977 | 0.7321721 | 314863.9 | -0.5530139 | 103633.7 | 103.6337 | 0.15744885 | 119.9507 | 0.1462183 | 14.62183
10496 | 3.148977 | 0.730846 | 314893.9 | -0.5531568 | 103446 | 103.446 | 0.15744885 | 119.7335 | 0.1462183 | 14.62183
10497 | 3.149477 | 0.7304696 | 314923.9 | -0.5532587 | 103392.7 | 103.3927 | 0.15747385 | 119.6744 | 0.1462399 | 14.62399
10498 | 3.149871 | 0.7310645 | 314953.9 | -0.5534162 | 103476.9 | 103.4769 | 0.15749355 | 119.7739 | 0.1462569 | 14.62569
10499 | 3.149696 | 0.7286686 | 314983.9 | -0.55344 | 103137.8 | 103.1378 | 0.1574848 | 119.3804 | 0.1462494 | 14.62494
10500 | 3.150477 | 0.7306042 | 315013.9 | -0.5536827 | 103411.8 | 103.4118 | 0.15752385 | 119.7016 | 0.1462831 | 14.62831
10501 | 3.150477 | 0.730128 | 315043.9 | -0.553809 | 103344.4 | 103.3444 | 0.15752385 | 119.6236 | 0.1462831 | 14.62831
10502 | 3.150977 | 0.7310376 | 315073.9 | -0.5539477 | 103473.1 | 103.4731 | 0.15754885 | 119.7752 | 0.1463047 | 14.63047
10503 | 3.151477 | 0.7322946 | 315103.9 | -0.5541638 | 103651 | 103.651 | 0.15757385 | 119.9837 | 0.1463263 | 14.63263
10504 | 3.151477 | 0.730343 | 315133.9 | -0.5542306 | 103374.8 | 103.3748 | 0.15757385 | 119.664 | 0.1463263 | 14.63263
10505 | 3.151641 | 0.730117 | 315163.9 | -0.5543556 | 103342.8 | 103.3428 | 0.15758205 | 119.6278 | 0.1463334 | 14.63334
10506 | 3.151977 | 0.730764 | 315193.9 | -0.5545097 | 103434.4 | 103.4344 | 0.15759885 | 119.7355 | 0.1463479 | 14.63479
10507 | 3.152477 | 0.7304749 | 315223.9 | -0.5546685 | 103393.5 | 103.3935 | 0.15762385 | 119.6908 | 0.1463695 | 14.63695
10508 | 3.152579 | 0.7306388 | 315253.9 | -0.5547939 | 103416.7 | 103.4167 | 0.15762895 | 119.7181 | 0.1463739 | 14.63739
10509 | 3.152977 | 0.731413 | 315283.9 | -0.5549254 | 103526.3 | 103.5263 | 0.15764885 | 119.8471 | 0.1463911 | 14.63911
10510 | 3.153478 | 0.7315817 | 315313.9 | -0.5551179 | 103550.1 | 103.5501 | 0.1576739 | 119.8773 | 0.1464127 | 14.64127
10511 | 3.153477 | 0.7305243 | 315343.9 | -0.5551454 | 103400.5 | 103.4005 | 0.15767385 | 119.704 | 0.1464127 | 14.64127
10512 | 3.153973 | 0.7301394 | 315373.9 | -0.5552753 | 103346 | 103.346 | 0.15769865 | 119.6435 | 0.1464341 | 14.64341
10513 | 3.154477 | 0.7315257 | 315403.9 | -0.5554969 | 103542.2 | 103.5422 | 0.15772385 | 119.8733 | 0.1464559 | 14.64559
10514 | 3.154477 | 0.7305082 | 315433.9 | -0.5555766 | 103398.2 | 103.3982 | 0.15772385 | 119.7065 | 0.1464559 | 14.64559
10515 | 3.154778 | 0.7301728 | 315463.9 | -0.5556782 | 103350.7 | 103.3507 | 0.1577389 | 119.6531 | 0.1464689 | 14.64689
10516 | 3.155347 | 0.7324608 | 315493.9 | -0.5558748 | 103674.6 | 103.6746 | 0.15776735 | 120.031 | 0.1464935 | 14.64935
10517 | 3.155477 | 0.7308548 | 315523.9 | -0.555987 | 103447.2 | 103.4472 | 0.15777385 | 119.7685 | 0.1464991 | 14.64991
10518 | 3.155478 | 0.7302004 | 315553.9 | -0.5561243 | 103354.6 | 103.3546 | 0.1577739 | 119.6613 | 0.1464991 | 14.64991
10519 | 3.155979 | 0.7296539 | 315583.9 | -0.5561942 | 103277.3 | 103.2773 | 0.15779895 | 119.5743 | 0.1465207 | 14.65207
10520 | 3.156028 | 0.7301739 | 315613.9 | -0.5563763 | 103350.9 | 103.3509 | 0.1578014 | 119.6598 | 0.1465229 | 14.65229
10521 | 3.156477 | 0.7303888 | 315643.9 | -0.5565455 | 103381.3 | 103.3813 | 0.15782385 | 119.6973 | 0.1465423 | 14.65423
10522 | 3.156978 | 0.7322167 | 315673.9 | -0.556767 | 103640 | 103.64 | 0.1578489 | 119.9995 | 0.1465639 | 14.65639
10523 | 3.156976 | 0.7294814 | 315703.9 | -0.5568022 | 103252.9 | 103.2529 | 0.1578488 | 119.5512 | 0.1465638 | 14.65638
10524 | 3.157477 | 0.7309394 | 315733.9 | -0.5569659 | 103459.2 | 103.4592 | 0.15787385 | 119.7927 | 0.1465854 | 14.65854
10525 | 3.157977 | 0.7304983 | 315763.9 | -0.5570921 | 103396.8 | 103.3968 | 0.15789885 | 119.723 | 0.146607 | 14.6607
10526 | 3.158081 | 0.7315476 | 315793.9 | -0.5572859 | 103545.3 | 103.5453 | 0.15790405 | 119.8955 | 0.1466115 | 14.66115
10527 | 3.158477 | 0.7302519 | 315823.9 | -0.5573409 | 103361.9 | 103.3619 | 0.15792385 | 119.6852 | 0.1466286 | 14.66286
10528 | 3.158476 | 0.7300254 | 315853.9 | -0.5574912 | 103329.9 | 103.3299 | 0.1579238 | 119.6481 | 0.1466286 | 14.66286
10529 | 3.158977 | 0.7303379 | 315883.9 | -0.5575981 | 103374.1 | 103.3741 | 0.15794885 | 119.7019 | 0.1466502 | 14.66502
10530 | 3.159477 | 0.7309955 | 315913.9 | -0.5577844 | 103467.2 | 103.4672 | 0.15797385 | 119.8123 | 0.1466718 | 14.66718
10531 | 3.159477 | 0.729787 | 315943.9 | -0.5579087 | 103296.1 | 103.2961 | 0.15797385 | 119.6142 | 0.1466718 | 14.66718
10532 | 3.159882 | 0.7297033 | 315973.9 | -0.5579829 | 103284.3 | 103.2843 | 0.1579941 | 119.6026 | 0.1466893 | 14.66893
10533 | 3.160068 | 0.730714 | 316003.9 | -0.5581917 | 103427.3 | 103.4273 | 0.1580034 | 119.7692 | 0.1466973 | 14.66973
10534 | 3.160477 | 0.732301 | 316033.9 | -0.5583839 | 103651.9 | 103.6519 | 0.15802385 | 120.0314 | 0.146715 | 14.6715
10535 | 3.160814 | 0.7304948 | 316063.9 | -0.5583988 | 103396.3 | 103.3963 | 0.1580407 | 119.7371 | 0.1467295 | 14.67295
10536 | 3.160977 | 0.7305145 | 316093.9 | -0.5585639 | 103399.1 | 103.3991 | 0.15804885 | 119.7412 | 0.1467366 | 14.67366
10537 | 3.161276 | 0.7294625 | 316123.9 | -0.5586503 | 103250.2 | 103.2502 | 0.1580638 | 119.5703 | 0.1467495 | 14.67495
10538 | 3.161716 | 0.7311561 | 316153.9 | -0.5589035 | 103489.9 | 103.4899 | 0.1580858 | 119.8502 | 0.1467685 | 14.67685
10539 | 3.161977 | 0.7298893 | 316183.9 | -0.5589706 | 103310.6 | 103.3106 | 0.15809885 | 119.6439 | 0.1467797 | 14.67797
10540 | 3.16246 | 0.7305542 | 316213.9 | -0.5590857 | 103404.7 | 103.4047 | 0.158123 | 119.7554 | 0.1468006 | 14.68006
10541 | 3.162477 | 0.7307214 | 316243.9 | -0.5592263 | 103428.4 | 103.4284 | 0.15812385 | 119.7829 | 0.1468013 | 14.68013
10542 | 3.162938 | 0.7299768 | 316273.9 | -0.5593385 | 103323 | 103.323 | 0.1581469 | 119.6632 | 0.1468212 | 14.68212
10543 | 3.162978 | 0.730485 | 316303.9 | -0.5595075 | 103394.9 | 103.3949 | 0.1581489 | 119.7467 | 0.146823 | 14.6823
10544 | 3.163477 | 0.731346 | 316333.9 | -0.5596849 | 103516.8 | 103.5168 | 0.15817385 | 119.8904 | 0.1468445 | 14.68445
10545 | 3.16352 | 0.7299367 | 316363.9 | -0.5597767 | 103317.3 | 103.3173 | 0.158176 | 119.6596 | 0.1468464 | 14.68464
10546 | 3.164435 | 0.7323088 | 316393.9 | -0.5600197 | 103653.1 | 103.6531 | 0.15822175 | 120.0532 | 0.1468859 | 14.68859
10547 | 3.164356 | 0.7296483 | 316423.9 | -0.5600454 | 103276.5 | 103.2765 | 0.1582178 | 119.6167 | 0.1468824 | 14.68824
10548 | 3.164977 | 0.7322411 | 316453.9 | -0.560316 | 103643.5 | 103.6435 | 0.15824885 | 120.0449 | 0.1469093 | 14.69093
10549 | 3.164977 | 0.7310526 | 316483.9 | -0.5604073 | 103475.2 | 103.4752 | 0.15824885 | 119.8501 | 0.1469093 | 14.69093
10550 | 3.165477 | 0.7308933 | 316513.9 | -0.5605578 | 103452.7 | 103.4527 | 0.15827385 | 119.8266 | 0.1469308 | 14.69308
10551 | 3.165478 | 0.7294252 | 316543.9 | -0.5606202 | 103244.9 | 103.2449 | 0.1582739 | 119.5859 | 0.1469309 | 14.69309
10552 | 3.165698 | 0.7292479 | 316573.9 | -0.560707 | 103219.8 | 103.2198 | 0.1582849 | 119.5579 | 0.1469404 | 14.69404
10553 | 3.166277 | 0.7304392 | 316603.9 | -0.5609165 | 103388.4 | 103.3884 | 0.15831385 | 119.7562 | 0.1469654 | 14.69654
10554 | 3.166477 | 0.7288534 | 316633.9 | -0.5609915 | 103164 | 103.164 | 0.15832385 | 119.4973 | 0.146974 | 14.6974
10555 | 3.166977 | 0.7319688 | 316663.9 | -0.5612116 | 103604.9 | 103.6049 | 0.15834885 | 120.0106 | 0.1469956 | 14.69956
10556 | 3.166977 | 0.7305139 | 316693.9 | -0.5612858 | 103399 | 103.399 | 0.15834885 | 119.7721 | 0.1469956 | 14.69956
10557 | 3.16699 | 0.7284545 | 316723.9 | -0.5613782 | 103107.5 | 103.1075 | 0.1583495 | 119.4345 | 0.1469961 | 14.69961
10558 | 3.167478 | 0.728851 | 316753.9 | -0.5615372 | 103163.6 | 103.1636 | 0.1583739 | 119.502 | 0.1470172 | 14.70172
10559 | 3.167977 | 0.7295612 | 316783.9 | -0.5616472 | 103264.1 | 103.2641 | 0.15839885 | 119.6211 | 0.1470387 | 14.70387
10560 | 3.168376 | 0.7300925 | 316813.9 | -0.5618268 | 103339.3 | 103.3393 | 0.1584188 | 119.7102 | 0.147056 | 14.7056
10561 | 3.168477 | 0.7297067 | 316843.9 | -0.5619326 | 103284.7 | 103.2847 | 0.15842385 | 119.6475 | 0.1470603 | 14.70603
10562 | 3.168978 | 0.7305709 | 316873.9 | -0.562115 | 103407.1 | 103.4071 | 0.1584489 | 119.7918 | 0.147082 | 14.7082
10563 | 3.169477 | 0.7305576 | 316903.9 | -0.5622054 | 103405.2 | 103.4052 | 0.15847385 | 119.7922 | 0.1471035 | 14.71035
10564 | 3.169697 | 0.7312462 | 316933.9 | -0.5623451 | 103502.6 | 103.5026 | 0.15848485 | 119.9062 | 0.147113 | 14.7113
10565 | 3.169977 | 0.7307954 | 316963.9 | -0.5624738 | 103438.8 | 103.4388 | 0.15849885 | 119.8338 | 0.1471251 | 14.71251
10566 | 3.170052 | 0.7304128 | 316993.9 | -0.5626245 | 103384.7 | 103.3847 | 0.1585026 | 119.7714 | 0.1471283 | 14.71283
10567 | 3.170477 | 0.7295778 | 317023.9 | -0.5627645 | 103266.5 | 103.2665 | 0.15852385 | 119.6367 | 0.1471467 | 14.71467
10568 | 3.17052 | 0.7295263 | 317053.9 | -0.5628197 | 103259.2 | 103.2592 | 0.158526 | 119.6285 | 0.1471485 | 14.71485
10569 | 3.170977 | 0.730364 | 317083.9 | -0.5630111 | 103377.8 | 103.3778 | 0.15854885 | 119.7682 | 0.1471682 | 14.71682
10570 | 3.171477 | 0.7300872 | 317113.9 | -0.5631663 | 103338.6 | 103.3386 | 0.15857385 | 119.7254 | 0.1471898 | 14.71898
10571 | 3.171477 | 0.7280671 | 317143.9 | -0.5632018 | 103052.7 | 103.0527 | 0.15857385 | 119.3941 | 0.1471898 | 14.71898
10572 | 3.171977 | 0.7285712 | 317173.9 | -0.5633952 | 103124 | 103.124 | 0.15859885 | 119.4794 | 0.1472114 | 14.72114
10573 | 3.172116 | 0.7294 | 317203.9 | -0.5634872 | 103241.3 | 103.2413 | 0.1586058 | 119.616 | 0.1472174 | 14.72174
10574 | 3.172477 | 0.7294419 | 317233.9 | -0.5636546 | 103247.3 | 103.2473 | 0.15862385 | 119.6247 | 0.147233 | 14.7233
10575 | 3.172977 | 0.7296879 | 317263.9 | -0.5638102 | 103282.1 | 103.2821 | 0.15864885 | 119.6677 | 0.1472545 | 14.72545
10576 | 3.172977 | 0.730037 | 317293.9 | -0.5639503 | 103331.5 | 103.3315 | 0.15864885 | 119.7249 | 0.1472545 | 14.72545
10577 | 3.173477 | 0.7293785 | 317323.9 | -0.5640275 | 103238.3 | 103.2383 | 0.15867385 | 119.6195 | 0.1472761 | 14.72761
10578 | 3.173979 | 0.7305744 | 317353.9 | -0.5642195 | 103407.6 | 103.4076 | 0.15869895 | 119.8182 | 0.1472978 | 14.72978
10579 | 3.173977 | 0.7294094 | 317383.9 | -0.5643209 | 103242.7 | 103.2427 | 0.15869885 | 119.6272 | 0.1472977 | 14.72977
10580 | 3.173987 | 0.7281692 | 317413.9 | -0.5644392 | 103067.1 | 103.0671 | 0.15869935 | 119.4238 | 0.1472981 | 14.72981
10581 | 3.174477 | 0.7293354 | 317443.9 | -0.564584 | 103232.2 | 103.2322 | 0.15872385 | 119.6176 | 0.1473193 | 14.73193
10582 | 3.174546 | 0.7274498 | 317473.9 | -0.5646356 | 102965.3 | 102.9653 | 0.1587273 | 119.3087 | 0.1473222 | 14.73222
10583 | 3.17502 | 0.7288303 | 317503.9 | -0.5647976 | 103160.7 | 103.1607 | 0.158751 | 119.5376 | 0.1473427 | 14.73427
10584 | 3.17508 | 0.7273064 | 317533.9 | -0.5649635 | 102945 | 102.945 | 0.158754 | 119.2879 | 0.1473453 | 14.73453
10585 | 3.175935 | 0.7295818 | 317563.9 | -0.5651814 | 103267.1 | 103.2671 | 0.15879675 | 119.6655 | 0.1473822 | 14.73822
10586 | 3.175978 | 0.7273747 | 317593.9 | -0.5651625 | 102954.7 | 102.9547 | 0.1587989 | 119.3038 | 0.147384 | 14.7384
10587 | 3.17608 | 0.7274908 | 317623.9 | -0.5653448 | 102971.1 | 102.9711 | 0.158804 | 119.3233 | 0.1473884 | 14.73884
10588 | 3.176977 | 0.730548 | 317653.9 | -0.5655683 | 103403.8 | 103.4038 | 0.15884885 | 119.8294 | 0.1474271 | 14.74271
10589 | 3.176477 | 0.7266001 | 317683.9 | -0.5655439 | 102845 | 102.845 | 0.15882385 | 119.1793 | 0.1474056 | 14.74056
10590 | 3.176977 | 0.7279657 | 317713.9 | -0.5657596 | 103038.3 | 103.0383 | 0.15884885 | 119.4058 | 0.1474271 | 14.74271
10591 | 3.177477 | 0.7291147 | 317743.9 | -0.5658933 | 103200.9 | 103.2009 | 0.15887385 | 119.5969 | 0.1474487 | 14.74487
10592 | 3.177977 | 0.7294372 | 317773.9 | -0.5660439 | 103246.6 | 103.2466 | 0.15889885 | 119.6524 | 0.1474703 | 14.74703
10593 | 3.177978 | 0.728135 | 317803.9 | -0.5661429 | 103062.3 | 103.0623 | 0.1588989 | 119.4388 | 0.1474703 | 14.74703
10594 | 3.178477 | 0.7284151 | 317833.9 | -0.5663114 | 103101.9 | 103.1019 | 0.15892385 | 119.4873 | 0.1474919 | 14.74919
10595 | 3.178836 | 0.7286173 | 317863.9 | -0.5664415 | 103130.5 | 103.1305 | 0.1589418 | 119.5223 | 0.1475073 | 14.75073
10596 | 3.178978 | 0.7265299 | 317893.9 | -0.5665012 | 102835.1 | 102.8351 | 0.1589489 | 119.1806 | 0.1475135 | 14.75135
10597 | 3.179477 | 0.7308119 | 317923.9 | -0.5667582 | 103441.2 | 103.4412 | 0.15897385 | 119.8856 | 0.147535 | 14.7535
10598 | 3.179977 | 0.7303729 | 317953.9 | -0.5668832 | 103379 | 103.379 | 0.15899885 | 119.8162 | 0.1475566 | 14.75566
10599 | 3.180467 | 0.7310548 | 317983.9 | -0.5670372 | 103475.6 | 103.4756 | 0.15902335 | 119.9306 | 0.1475777 | 14.75777
10600 | 3.17998 | 0.7276728 | 318013.9 | -0.5669851 | 102996.9 | 102.9969 | 0.158999 | 119.3733 | 0.1475567 | 14.75567
10601 | 3.180477 | 0.7288635 | 318043.9 | -0.5672167 | 103165.4 | 103.1654 | 0.15902385 | 119.5712 | 0.1475781 | 14.75781
10602 | 3.180977 | 0.7283038 | 318073.9 | -0.5673298 | 103086.2 | 103.0862 | 0.15904885 | 119.4819 | 0.1475997 | 14.75997
10603 | 3.181257 | 0.7292566 | 318103.9 | -0.5675253 | 103221 | 103.221 | 0.15906285 | 119.6397 | 0.1476118 | 14.76118
10604 | 3.181477 | 0.7294195 | 318133.9 | -0.5676373 | 103244.1 | 103.2441 | 0.15907385 | 119.6675 | 0.1476213 | 14.76213
10605 | 3.181478 | 0.7271392 | 318163.9 | -0.5677045 | 102921.3 | 102.9213 | 0.1590739 | 119.2934 | 0.1476213 | 14.76213
10606 | 3.181977 | 0.7281767 | 318193.9 | -0.5678555 | 103068.2 | 103.0682 | 0.15909885 | 119.4662 | 0.1476428 | 14.76428
10607 | 3.182477 | 0.7281427 | 318223.9 | -0.5680278 | 103063.4 | 103.0634 | 0.15912385 | 119.4632 | 0.1476644 | 14.76644
10608 | 3.182477 | 0.7287881 | 318253.9 | -0.5681487 | 103154.7 | 103.1547 | 0.15912385 | 119.5691 | 0.1476644 | 14.76644
10609 | 3.182977 | 0.7291727 | 318283.9 | -0.5682967 | 103209.2 | 103.2092 | 0.15914885 | 119.6348 | 0.147686 | 14.7686
10610 | 3.183477 | 0.7305883 | 318313.9 | -0.5685307 | 103409.5 | 103.4095 | 0.15917385 | 119.8696 | 0.1477076 | 14.77076
10611 | 3.183478 | 0.7277175 | 318343.9 | -0.5685616 | 103003.2 | 103.0032 | 0.1591739 | 119.3986 | 0.1477076 | 14.77076
10612 | 3.18395 | 0.7282921 | 318373.9 | -0.5686337 | 103084.5 | 103.0845 | 0.1591975 | 119.4953 | 0.147728 | 14.7728
10613 | 3.183977 | 0.7277293 | 318403.9 | -0.5687956 | 103004.9 | 103.0049 | 0.15919885 | 119.4031 | 0.1477291 | 14.77291
10614 | 3.184477 | 0.7286614 | 318433.9 | -0.5689452 | 103136.8 | 103.1368 | 0.15922385 | 119.5586 | 0.1477507 | 14.77507
10615 | 3.184777 | 0.7281414 | 318463.9 | -0.5690833 | 103063.2 | 103.0632 | 0.15923885 | 119.4748 | 0.1477636 | 14.77636
10616 | 3.184977 | 0.7274504 | 318493.9 | -0.5692335 | 102965.4 | 102.9654 | 0.15924885 | 119.3625 | 0.1477723 | 14.77723
10617 | 3.185478 | 0.7294399 | 318523.9 | -0.5694388 | 103247 | 103.247 | 0.1592739 | 119.6915 | 0.1477939 | 14.77939
10618 | 3.185478 | 0.7272092 | 318553.9 | -0.5694346 | 102931.2 | 102.9312 | 0.1592739 | 119.3255 | 0.1477939 | 14.77939
10619 | 3.186421 | 0.7309529 | 318583.9 | -0.5696934 | 103461.1 | 103.4611 | 0.15932105 | 119.9447 | 0.1478345 | 14.78345
10620 | 3.186477 | 0.7287823 | 318613.9 | -0.5697688 | 103153.9 | 103.1539 | 0.15932385 | 119.5888 | 0.1478369 | 14.78369
10621 | 3.186477 | 0.7287299 | 318643.9 | -0.5698588 | 103146.5 | 103.1465 | 0.15932385 | 119.5802 | 0.1478369 | 14.78369
10622 | 3.186967 | 0.7279468 | 318673.9 | -0.5699531 | 103035.6 | 103.0356 | 0.15934835 | 119.4542 | 0.1478581 | 14.78581
10623 | 3.187217 | 0.7288612 | 318703.9 | -0.5702189 | 103165.1 | 103.1651 | 0.15936085 | 119.6055 | 0.1478689 | 14.78689
10624 | 3.187477 | 0.7275035 | 318733.9 | -0.5702082 | 102972.9 | 102.9729 | 0.15937385 | 119.3841 | 0.1478801 | 14.78801
10625 | 3.187977 | 0.7289819 | 318763.9 | -0.5703952 | 103182.2 | 103.1822 | 0.15939885 | 119.6293 | 0.1479016 | 14.79016
10626 | 3.188477 | 0.7298381 | 318793.9 | -0.5705921 | 103303.3 | 103.3033 | 0.15942385 | 119.7724 | 0.1479232 | 14.79232
10627 | 3.188477 | 0.7294586 | 318823.9 | -0.5706766 | 103249.6 | 103.2496 | 0.15942385 | 119.7101 | 0.1479232 | 14.79232
10628 | 3.188478 | 0.7268139 | 318853.9 | -0.5707264 | 102875.3 | 102.8753 | 0.1594239 | 119.2761 | 0.1479232 | 14.79232
10629 | 3.188977 | 0.7287664 | 318883.9 | -0.570908 | 103151.6 | 103.1516 | 0.15944885 | 119.5991 | 0.1479448 | 14.79448
10630 | 3.189478 | 0.7288511 | 318913.9 | -0.5710586 | 103163.6 | 103.1636 | 0.1594739 | 119.6155 | 0.1479664 | 14.79664
10631 | 3.189608 | 0.7288926 | 318943.9 | -0.5711666 | 103169.5 | 103.1695 | 0.1594804 | 119.623 | 0.147972 | 14.7972
10632 | 3.189977 | 0.7280871 | 318973.9 | -0.5712453 | 103055.5 | 103.0555 | 0.15949885 | 119.4927 | 0.1479879 | 14.79879
10633 | 3.190477 | 0.7290919 | 319003.9 | -0.5714329 | 103197.7 | 103.1977 | 0.15952385 | 119.6602 | 0.1480094 | 14.80094
10634 | 3.190477 | 0.728409 | 319033.9 | -0.5715274 | 103101.1 | 103.1011 | 0.15952385 | 119.5481 | 0.1480094 | 14.80094
10635 | 3.190978 | 0.7280443 | 319063.9 | -0.5716428 | 103049.4 | 103.0494 | 0.1595489 | 119.4909 | 0.1480311 | 14.80311
10636 | 3.190977 | 0.7275752 | 319093.9 | -0.5717665 | 102983 | 102.983 | 0.15954885 | 119.4139 | 0.148031 | 14.8031
10637 | 3.191477 | 0.7271779 | 319123.9 | -0.571855 | 102926.8 | 102.9268 | 0.15957385 | 119.3512 | 0.1480526 | 14.80526
10638 | 3.191476 | 0.7268029 | 319153.9 | -0.5720187 | 102873.7 | 102.8737 | 0.1595738 | 119.2897 | 0.1480525 | 14.80525
10639 | 3.191977 | 0.728027 | 319183.9 | -0.5721111 | 103047 | 103.047 | 0.15959885 | 119.4932 | 0.1480741 | 14.80741
10640 | 3.192477 | 0.7281786 | 319213.9 | -0.5722708 | 103068.5 | 103.0685 | 0.15962385 | 119.5206 | 0.1480957 | 14.80957
10641 | 3.192476 | 0.7270744 | 319243.9 | -0.5724316 | 102912.2 | 102.9122 | 0.1596238 | 119.3394 | 0.1480956 | 14.80956
10642 | 3.192977 | 0.7280265 | 319273.9 | -0.572543 | 103046.9 | 103.0469 | 0.15964885 | 119.4982 | 0.1481172 | 14.81172
10643 | 3.192976 | 0.727038 | 319303.9 | -0.5726566 | 102907 | 102.907 | 0.1596488 | 119.336 | 0.1481172 | 14.81172
10644 | 3.193477 | 0.7271667 | 319333.9 | -0.5728129 | 102925.2 | 102.9252 | 0.15967385 | 119.3597 | 0.1481388 | 14.81388
10645 | 3.193546 | 0.7265943 | 319363.9 | -0.5728473 | 102844.2 | 102.8442 | 0.1596773 | 119.2661 | 0.1481418 | 14.81418
10646 | 3.193977 | 0.7278617 | 319393.9 | -0.573045 | 103023.6 | 103.0236 | 0.15969885 | 119.4763 | 0.1481604 | 14.81604
10647 | 3.194477 | 0.727124 | 319423.9 | -0.5731419 | 102919.2 | 102.9192 | 0.15972385 | 119.3578 | 0.1481819 | 14.81819
10648 | 3.194978 | 0.7285377 | 319453.9 | -0.573337 | 103119.3 | 103.1193 | 0.1597489 | 119.5925 | 0.1482035 | 14.82035
10649 | 3.195002 | 0.7282281 | 319483.9 | -0.5733629 | 103075.5 | 103.0755 | 0.1597501 | 119.5418 | 0.1482046 | 14.82046
10650 | 3.195467 | 0.7273266 | 319513.9 | -0.5735262 | 102947.9 | 102.9479 | 0.15977335 | 119.3962 | 0.1482246 | 14.82246
10651 | 3.195979 | 0.7294676 | 319543.9 | -0.5737287 | 103250.9 | 103.2509 | 0.15979895 | 119.7503 | 0.1482467 | 14.82467
10652 | 3.195977 | 0.726909 | 319573.9 | -0.5737548 | 102888.7 | 102.8887 | 0.15979885 | 119.3303 | 0.1482466 | 14.82466
10653 | 3.196435 | 0.7280063 | 319603.9 | -0.5739746 | 103044.1 | 103.0441 | 0.15982175 | 119.5127 | 0.1482663 | 14.82663
10654 | 3.196477 | 0.7271478 | 319633.9 | -0.574017 | 102922.5 | 102.9225 | 0.15982385 | 119.372 | 0.1482681 | 14.82681
10655 | 3.196508 | 0.7266488 | 319663.9 | -0.5741566 | 102851.9 | 102.8519 | 0.1598254 | 119.2903 | 0.1482695 | 14.82695
10656 | 3.196977 | 0.7270127 | 319693.9 | -0.5742742 | 102903.4 | 102.9034 | 0.15984885 | 119.3524 | 0.1482897 | 14.82897
10657 | 3.197477 | 0.7277839 | 319723.9 | -0.5744574 | 103012.6 | 103.0126 | 0.15987385 | 119.4816 | 0.1483112 | 14.83112
10658 | 3.197978 | 0.7277295 | 319753.9 | -0.5745437 | 103004.9 | 103.0049 | 0.1598989 | 119.4753 | 0.1483328 | 14.83328
10659 | 3.197977 | 0.7268031 | 319783.9 | -0.5746207 | 102873.8 | 102.8738 | 0.15989885 | 119.3232 | 0.1483328 | 14.83328
10660 | 3.198477 | 0.7268381 | 319813.9 | -0.5748148 | 102878.7 | 102.8787 | 0.15992385 | 119.3315 | 0.1483544 | 14.83544
10661 | 3.198477 | 0.7266568 | 319843.9 | -0.5749087 | 102853.1 | 102.8531 | 0.15992385 | 119.3017 | 0.1483544 | 14.83544
10662 | 3.198814 | 0.7258958 | 319873.9 | -0.5749898 | 102745.3 | 102.7453 | 0.1599407 | 119.1785 | 0.1483689 | 14.83689
10663 | 3.198978 | 0.7256854 | 319903.9 | -0.5751265 | 102715.6 | 102.7156 | 0.1599489 | 119.1448 | 0.148376 | 14.8376
10664 | 3.199477 | 0.727103 | 319933.9 | -0.5753309 | 102916.2 | 102.9162 | 0.15997385 | 119.3801 | 0.1483975 | 14.83975
10665 | 3.199941 | 0.7260852 | 319963.9 | -0.5754403 | 102772.1 | 102.7721 | 0.15999705 | 119.2154 | 0.1484175 | 14.84175
10666 | 3.20001 | 0.7273769 | 319993.9 | -0.575568 | 102955 | 102.955 | 0.1600005 | 119.4278 | 0.1484204 | 14.84204
10667 | 3.200478 | 0.7276834 | 320023.9 | -0.5757191 | 102998.4 | 102.9984 | 0.1600239 | 119.4806 | 0.1484406 | 14.84406
10668 | 3.200921 | 0.7274279 | 320053.9 | -0.5758052 | 102962.2 | 102.9622 | 0.16004605 | 119.4409 | 0.1484597 | 14.84597
10669 | 3.200799 | 0.7251653 | 320083.9 | -0.5759192 | 102641.9 | 102.6419 | 0.16003995 | 119.0687 | 0.1484544 | 14.84544
10670 | 3.201437 | 0.7269839 | 320113.9 | -0.576058 | 102899.3 | 102.8993 | 0.16007185 | 119.3706 | 0.1484819 | 14.84819
10671 | 3.201478 | 0.7264009 | 320143.9 | -0.5762087 | 102816.8 | 102.8168 | 0.1600739 | 119.2751 | 0.1484837 | 14.84837
10672 | 3.201736 | 0.7254183 | 320173.9 | -0.5762751 | 102677.7 | 102.6777 | 0.1600868 | 119.1151 | 0.1484948 | 14.84948
10673 | 3.202437 | 0.7275678 | 320203.9 | -0.5764861 | 102982 | 102.982 | 0.16012185 | 119.4717 | 0.148525 | 14.8525
10674 | 3.202478 | 0.7272912 | 320233.9 | -0.5766481 | 102942.8 | 102.9428 | 0.1601239 | 119.4265 | 0.1485268 | 14.85268
10675 | 3.202586 | 0.7262263 | 320263.9 | -0.5767117 | 102792.1 | 102.7921 | 0.1601293 | 119.2521 | 0.1485315 | 14.85315
10676 | 3.202977 | 0.726782 | 320293.9 | -0.5768493 | 102870.8 | 102.8708 | 0.16014885 | 119.3454 | 0.1485483 | 14.85483
10677 | 3.203116 | 0.7253312 | 320323.9 | -0.5768765 | 102665.4 | 102.6654 | 0.1601558 | 119.1079 | 0.1485543 | 14.85543
10678 | 3.203538 | 0.7269634 | 320353.9 | -0.5771252 | 102896.4 | 102.8964 | 0.1601769 | 119.3781 | 0.1485725 | 14.85725
10679 | 3.203977 | 0.7276891 | 320383.9 | -0.5772768 | 102999.2 | 102.9992 | 0.16019885 | 119.4995 | 0.1485914 | 14.85914
10680 | 3.204467 | 0.7272734 | 320413.9 | -0.5773441 | 102940.3 | 102.9403 | 0.16022335 | 119.4338 | 0.1486125 | 14.86125
10681 | 3.204377 | 0.7246261 | 320443.9 | -0.577437 | 102565.6 | 102.5656 | 0.16021885 | 118.9986 | 0.1486087 | 14.86087
10682 | 3.204978 | 0.728044 | 320473.9 | -0.5776452 | 103049.4 | 103.0494 | 0.1602489 | 119.563 | 0.1486346 | 14.86346
10683 | 3.205116 | 0.7273478 | 320503.9 | -0.577733 | 102950.9 | 102.9509 | 0.1602558 | 119.4493 | 0.1486405 | 14.86405
10684 | 3.205477 | 0.7275099 | 320533.9 | -0.5778944 | 102973.8 | 102.9738 | 0.16027385 | 119.4778 | 0.1486561 | 14.86561
10685 | 3.205978 | 0.7274725 | 320563.9 | -0.578038 | 102968.5 | 102.9685 | 0.1602989 | 119.4742 | 0.1486776 | 14.86776
10686 | 3.205977 | 0.7265374 | 320593.9 | -0.578108 | 102836.2 | 102.8362 | 0.16029885 | 119.3207 | 0.1486776 | 14.86776
10687 | 3.206477 | 0.7258626 | 320623.9 | -0.5782664 | 102740.6 | 102.7406 | 0.16032385 | 119.2124 | 0.1486991 | 14.86991
10688 | 3.206616 | 0.7259411 | 320653.9 | -0.5782967 | 102751.7 | 102.7517 | 0.1603308 | 119.226 | 0.1487051 | 14.87051
10689 | 3.206977 | 0.7253774 | 320683.9 | -0.5784456 | 102672 | 102.672 | 0.16034885 | 119.1353 | 0.1487207 | 14.87207
10690 | 3.207477 | 0.7267296 | 320713.9 | -0.5786247 | 102863.4 | 102.8634 | 0.16037385 | 119.3599 | 0.1487422 | 14.87422
10691 | 3.207477 | 0.7256039 | 320743.9 | -0.5787579 | 102704 | 102.704 | 0.16037385 | 119.1751 | 0.1487422 | 14.87422
10692 | 3.207696 | 0.7249337 | 320773.9 | -0.5788432 | 102609.2 | 102.6092 | 0.1603848 | 119.0661 | 0.1487517 | 14.87517
10693 | 3.208408 | 0.7267522 | 320803.9 | -0.579045 | 102866.6 | 102.8666 | 0.1604204 | 119.3684 | 0.1487824 | 14.87824
10694 | 3.208477 | 0.7269958 | 320833.9 | -0.5791739 | 102901 | 102.901 | 0.16042385 | 119.4088 | 0.1487853 | 14.87853
10695 | 3.208978 | 0.7280887 | 320863.9 | -0.5793409 | 103055.7 | 103.0557 | 0.1604489 | 119.5909 | 0.1488069 | 14.88069
10696 | 3.208977 | 0.7253792 | 320893.9 | -0.5794001 | 102672.2 | 102.6722 | 0.16044885 | 119.1459 | 0.1488069 | 14.88069
10697 | 3.209477 | 0.7266948 | 320923.9 | -0.5795684 | 102858.4 | 102.8584 | 0.16047385 | 119.3645 | 0.1488284 | 14.88284
10698 | 3.209477 | 0.7255617 | 320953.9 | -0.5796285 | 102698 | 102.698 | 0.16047385 | 119.1784 | 0.1488284 | 14.88284
10699 | 3.209937 | 0.7246017 | 320983.9 | -0.5796663 | 102562.2 | 102.5622 | 0.16049685 | 119.0231 | 0.1488482 | 14.88482
10700 | 3.210034 | 0.7254825 | 321013.9 | -0.5799075 | 102686.8 | 102.6868 | 0.1605017 | 119.1682 | 0.1488524 | 14.88524
10701 | 3.210554 | 0.726845 | 321043.9 | -0.5800579 | 102879.7 | 102.8797 | 0.1605277 | 119.3947 | 0.1488748 | 14.88748
10702 | 3.210839 | 0.7248821 | 321073.9 | -0.5800964 | 102601.9 | 102.6019 | 0.16054195 | 119.0738 | 0.1488871 | 14.88871
10703 | 3.211216 | 0.7264857 | 321103.9 | -0.5802748 | 102828.8 | 102.8288 | 0.1605608 | 119.3391 | 0.1489033 | 14.89033
10704 | 3.211477 | 0.726018 | 321133.9 | -0.5804198 | 102762.6 | 102.7626 | 0.16057385 | 119.2636 | 0.1489146 | 14.89146
10705 | 3.211977 | 0.7260917 | 321163.9 | -0.5804769 | 102773.1 | 102.7731 | 0.16059885 | 119.2783 | 0.1489361 | 14.89361
10706 | 3.212055 | 0.7262213 | 321193.9 | -0.5806662 | 102791.4 | 102.7914 | 0.16060275 | 119.3 | 0.1489395 | 14.89395
10707 | 3.212479 | 0.7249227 | 321223.9 | -0.5806791 | 102607.6 | 102.6076 | 0.16062395 | 119.0888 | 0.1489577 | 14.89577
10708 | 3.212814 | 0.725832 | 321253.9 | -0.5808353 | 102736.3 | 102.7363 | 0.1606407 | 119.2399 | 0.1489722 | 14.89722
10709 | 3.212977 | 0.7246354 | 321283.9 | -0.5809692 | 102566.9 | 102.5669 | 0.16064885 | 119.0442 | 0.1489792 | 14.89792
10710 | 3.213477 | 0.7259027 | 321313.9 | -0.5811477 | 102746.3 | 102.7463 | 0.16067385 | 119.255 | 0.1490007 | 14.90007
10711 | 3.213487 | 0.7260876 | 321343.9 | -0.5811914 | 102772.5 | 102.7725 | 0.16067435 | 119.2854 | 0.1490012 | 14.90012
10712 | 3.213977 | 0.7262238 | 321373.9 | -0.581358 | 102791.8 | 102.7918 | 0.16069885 | 119.3103 | 0.1490223 | 14.90223
10713 | 3.214347 | 0.7263705 | 321403.9 | -0.5814885 | 102812.5 | 102.8125 | 0.16071735 | 119.3363 | 0.1490382 | 14.90382
10714 | 3.214477 | 0.7266418 | 321433.9 | -0.5816377 | 102850.9 | 102.8509 | 0.16072385 | 119.3815 | 0.1490438 | 14.90438
10715 | 3.214978 | 0.726783 | 321463.9 | -0.5817968 | 102870.9 | 102.8709 | 0.1607489 | 119.4073 | 0.1490654 | 14.90654
10716 | 3.214978 | 0.7248444 | 321493.9 | -0.5818927 | 102596.5 | 102.5965 | 0.1607489 | 119.0888 | 0.1490654 | 14.90654
10717 | 3.215477 | 0.7253634 | 321523.9 | -0.5819808 | 102670 | 102.67 | 0.16077385 | 119.1766 | 0.1490869 | 14.90869
10718 | 3.215716 | 0.7258581 | 321553.9 | -0.5821539 | 102740 | 102.74 | 0.1607858 | 119.2591 | 0.1490972 | 14.90972
10719 | 3.215977 | 0.7272949 | 321583.9 | -0.5823081 | 102943.4 | 102.9434 | 0.16079885 | 119.4965 | 0.1491084 | 14.91084
10720 | 3.216477 | 0.7266277 | 321613.9 | -0.5823711 | 102848.9 | 102.8489 | 0.16082385 | 119.3895 | 0.14913 | 14.913
10721 | 3.216477 | 0.7252155 | 321643.9 | -0.582474 | 102649 | 102.649 | 0.16082385 | 119.1575 | 0.14913 | 14.913
10722 | 3.216977 | 0.7257065 | 321673.9 | -0.5826447 | 102718.5 | 102.7185 | 0.16084885 | 119.2407 | 0.1491515 | 14.91515
10723 | 3.21702 | 0.7253585 | 321703.9 | -0.5827377 | 102669.3 | 102.6693 | 0.160851 | 119.1837 | 0.1491534 | 14.91534
10724 | 3.217477 | 0.7240058 | 321733.9 | -0.5828434 | 102477.8 | 102.4778 | 0.16087385 | 118.9638 | 0.149173 | 14.9173
10725 | 3.217977 | 0.7257994 | 321763.9 | -0.5829909 | 102731.7 | 102.7317 | 0.16089885 | 119.2611 | 0.1491946 | 14.91946
10726 | 3.218467 | 0.7265741 | 321793.9 | -0.5831783 | 102841.3 | 102.8413 | 0.16092335 | 119.3909 | 0.1492157 | 14.92157
10727 | 3.218116 | 0.7241154 | 321823.9 | -0.5831625 | 102493.3 | 102.4933 | 0.1609058 | 118.9851 | 0.1492006 | 14.92006
10728 | 3.218495 | 0.7246603 | 321853.9 | -0.583373 | 102570.5 | 102.5705 | 0.16092475 | 119.0766 | 0.1492169 | 14.92169
10729 | 3.218982 | 0.7253985 | 321883.9 | -0.5835341 | 102674.9 | 102.6749 | 0.1609491 | 119.2004 | 0.1492379 | 14.92379
10730 | 3.219477 | 0.7264715 | 321913.9 | -0.5836534 | 102826.8 | 102.8268 | 0.16097385 | 119.3793 | 0.1492592 | 14.92592
10731 | 3.219478 | 0.7235488 | 321943.9 | -0.5837245 | 102413.1 | 102.4131 | 0.1609739 | 118.899 | 0.1492592 | 14.92592
10732 | 3.219977 | 0.7266629 | 321973.9 | -0.5839327 | 102853.9 | 102.8539 | 0.16099885 | 119.4133 | 0.1492807 | 14.92807
10733 | 3.219978 | 0.7232998 | 322003.9 | -0.5839257 | 102377.9 | 102.3779 | 0.1609989 | 118.8606 | 0.1492808 | 14.92808
10734 | 3.220478 | 0.7267443 | 322033.9 | -0.5841702 | 102865.4 | 102.8654 | 0.1610239 | 119.4292 | 0.1493023 | 14.93023
10735 | 3.220739 | 0.7248438 | 322063.9 | -0.5841799 | 102596.4 | 102.5964 | 0.16103695 | 119.1182 | 0.1493135 | 14.93135
10736 | 3.22145 | 0.7268891 | 322093.9 | -0.5843875 | 102885.9 | 102.8859 | 0.1610725 | 119.458 | 0.1493441 | 14.93441
10737 | 3.220979 | 0.7230771 | 322123.9 | -0.5843912 | 102346.4 | 102.3464 | 0.16104895 | 118.8291 | 0.1493239 | 14.93239
10738 | 3.221477 | 0.7236952 | 322153.9 | -0.5845258 | 102433.9 | 102.4339 | 0.16107385 | 118.9333 | 0.1493453 | 14.93453
10739 | 3.221976 | 0.724745 | 322183.9 | -0.5847663 | 102582.4 | 102.5824 | 0.1610988 | 119.1084 | 0.1493668 | 14.93668
10740 | 3.222477 | 0.7259325 | 322213.9 | -0.5848554 | 102750.5 | 102.7505 | 0.16112385 | 119.3061 | 0.1493884 | 14.93884
10741 | 3.222814 | 0.7260126 | 322243.9 | -0.5849801 | 102761.9 | 102.7619 | 0.1611407 | 119.321 | 0.1494029 | 14.94029
10742 | 3.222977 | 0.725638 | 322273.9 | -0.5850815 | 102708.8 | 102.7088 | 0.16114885 | 119.2603 | 0.1494099 | 14.94099
10743 | 3.2234 | 0.7254585 | 322303.9 | -0.5852002 | 102683.4 | 102.6834 | 0.16117 | 119.2329 | 0.1494281 | 14.94281
10744 | 3.223677 | 0.7265167 | 322333.9 | -0.5854316 | 102833.2 | 102.8332 | 0.16118385 | 119.4083 | 0.14944 | 14.944
10745 | 3.223968 | 0.7255253 | 322363.9 | -0.5855126 | 102692.9 | 102.6929 | 0.1611984 | 119.2468 | 0.1494526 | 14.94526
10746 | 3.223977 | 0.7232559 | 322393.9 | -0.5855095 | 102371.7 | 102.3717 | 0.16119885 | 118.8739 | 0.149453 | 14.9453
10747 | 3.224477 | 0.7249992 | 322423.9 | -0.5856979 | 102618.4 | 102.6184 | 0.16122385 | 119.163 | 0.1494745 | 14.94745
10748 | 3.224757 | 0.7246327 | 322453.9 | -0.5858831 | 102566.6 | 102.5666 | 0.16123785 | 119.1042 | 0.1494865 | 14.94865
10749 | 3.224977 | 0.7250713 | 322483.9 | -0.5859587 | 102628.6 | 102.6286 | 0.16124885 | 119.1774 | 0.149496 | 14.9496
10750 | 3.225477 | 0.7256799 | 322513.9 | -0.5860986 | 102714.8 | 102.7148 | 0.16127385 | 119.28 | 0.1495175 | 14.95175
10751 | 3.225477 | 0.7229311 | 322543.9 | -0.5861197 | 102325.7 | 102.3257 | 0.16127385 | 118.8282 | 0.1495175 | 14.95175
10752 | 3.225967 | 0.7238695 | 322573.9 | -0.5862197 | 102458.5 | 102.4585 | 0.16129835 | 118.9849 | 0.1495386 | 14.95386
10753 | 3.22598 | 0.7234745 | 322603.9 | -0.5863418 | 102402.6 | 102.4026 | 0.161299 | 118.9201 | 0.1495392 | 14.95392
10754 | 3.226478 | 0.7249936 | 322633.9 | -0.5865532 | 102617.6 | 102.6176 | 0.1613239 | 119.1723 | 0.1495606 | 14.95606
10755 | 3.226478 | 0.7226489 | 322663.9 | -0.5865647 | 102285.8 | 102.2858 | 0.1613239 | 118.7869 | 0.1495606 | 14.95606
10756 | 3.227005 | 0.7243173 | 322693.9 | -0.5868302 | 102521.9 | 102.5219 | 0.16135025 | 119.0638 | 0.1495833 | 14.95833
10757 | 3.227477 | 0.7252553 | 322723.9 | -0.5870045 | 102654.7 | 102.6547 | 0.16137385 | 119.2205 | 0.1496037 | 14.96037
10758 | 3.227477 | 0.723939 | 322753.9 | -0.5869802 | 102468.4 | 102.4684 | 0.16137385 | 119.0041 | 0.1496037 | 14.96037
10759 | 3.227977 | 0.7228263 | 322783.9 | -0.587106 | 102310.9 | 102.3109 | 0.16139885 | 118.8237 | 0.1496252 | 14.96252
10760 | 3.227983 | 0.7233325 | 322813.9 | -0.5872409 | 102382.5 | 102.3825 | 0.16139915 | 118.907 | 0.1496254 | 14.96254
10761 | 3.228477 | 0.7241027 | 322843.9 | -0.5873708 | 102491.5 | 102.4915 | 0.16142385 | 119.0361 | 0.1496467 | 14.96467
10762 | 3.228977 | 0.7243743 | 322873.9 | -0.5875027 | 102530 | 102.53 | 0.16144885 | 119.0833 | 0.1496682 | 14.96682
10763 | 3.22946 | 0.7248301 | 322903.9 | -0.5875962 | 102594.5 | 102.5945 | 0.161473 | 119.1607 | 0.149689 | 14.9689
10764 | 3.229477 | 0.7226719 | 322933.9 | -0.5876779 | 102289 | 102.289 | 0.16147385 | 118.806 | 0.1496898 | 14.96898
10765 | 3.229977 | 0.7248981 | 322963.9 | -0.5878891 | 102604.1 | 102.6041 | 0.16149885 | 119.1746 | 0.1497113 | 14.97113
10766 | 3.229977 | 0.7226446 | 322993.9 | -0.5878651 | 102285.2 | 102.2852 | 0.16149885 | 118.8041 | 0.1497113 | 14.97113
10767 | 3.230477 | 0.7236849 | 323023.9 | -0.5880548 | 102432.4 | 102.4324 | 0.16152385 | 118.9777 | 0.1497328 | 14.97328
10768 | 3.230477 | 0.7233145 | 323053.9 | -0.5881792 | 102380 | 102.38 | 0.16152385 | 118.9168 | 0.1497328 | 14.97328
10769 | 3.230977 | 0.72293 | 323083.9 | -0.5882739 | 102325.5 | 102.3255 | 0.16154885 | 118.8561 | 0.1497543 | 14.97543
10770 | 3.231018 | 0.7227741 | 323113.9 | -0.5883932 | 102303.5 | 102.3035 | 0.1615509 | 118.8307 | 0.1497561 | 14.97561
10771 | 3.231478 | 0.723005 | 323143.9 | -0.5885375 | 102336.2 | 102.3362 | 0.1615739 | 118.871 | 0.1497759 | 14.97759
10772 | 3.231478 | 0.72045 | 323173.9 | -0.5885241 | 101974.5 | 101.9745 | 0.1615739 | 118.4509 | 0.1497759 | 14.97759
10773 | 3.232477 | 0.7251909 | 323203.9 | -0.5888478 | 102645.6 | 102.6456 | 0.16162385 | 119.2355 | 0.1498189 | 14.98189
10774 | 3.232477 | 0.7225194 | 323233.9 | -0.5888625 | 102267.4 | 102.2674 | 0.16162385 | 118.7963 | 0.1498189 | 14.98189
10775 | 3.232977 | 0.724223 | 323263.9 | -0.589062 | 102508.6 | 102.5086 | 0.16164885 | 119.079 | 0.1498404 | 14.98404
10776 | 3.232977 | 0.7225502 | 323293.9 | -0.5890477 | 102271.8 | 102.2718 | 0.16164885 | 118.8039 | 0.1498404 | 14.98404
10777 | 3.232977 | 0.7203436 | 323323.9 | -0.5891143 | 101959.5 | 101.9595 | 0.16164885 | 118.4411 | 0.1498404 | 14.98404
10778 | 3.23395 | 0.7237637 | 323353.9 | -0.5893613 | 102443.6 | 102.4436 | 0.1616975 | 119.0084 | 0.1498823 | 14.98823
10779 | 3.233977 | 0.7236818 | 323383.9 | -0.5894402 | 102432 | 102.432 | 0.16169885 | 118.9951 | 0.1498835 | 14.98835
10780 | 3.234243 | 0.7225115 | 323413.9 | -0.5895865 | 102266.3 | 102.2663 | 0.16171215 | 118.804 | 0.1498949 | 14.98949
10781 | 3.234477 | 0.7234129 | 323443.9 | -0.589717 | 102393.9 | 102.3939 | 0.16172385 | 118.9534 | 0.149905 | 14.9905
10782 | 3.234977 | 0.724924 | 323473.9 | -0.5898892 | 102607.8 | 102.6078 | 0.16174885 | 119.2045 | 0.1499265 | 14.99265
10783 | 3.234978 | 0.7226059 | 323503.9 | -0.5899226 | 102279.7 | 102.2797 | 0.1617489 | 118.8233 | 0.1499265 | 14.99265
10784 | 3.235477 | 0.7228475 | 323533.9 | -0.5900915 | 102313.9 | 102.3139 | 0.16177385 | 118.8656 | 0.149948 | 14.9948
10785 | 3.235977 | 0.723018 | 323563.9 | -0.5901885 | 102338 | 102.338 | 0.16179885 | 118.8962 | 0.1499695 | 14.99695
10786 | 3.235978 | 0.7213101 | 323593.9 | -0.5902157 | 102096.3 | 102.0963 | 0.1617989 | 118.6153 | 0.1499696 | 14.99696
10787 | 3.236477 | 0.7225843 | 323623.9 | -0.5903997 | 102276.6 | 102.2766 | 0.16182385 | 118.8274 | 0.1499911 | 14.99911
10788 | 3.236478 | 0.7220571 | 323653.9 | -0.5904925 | 102202 | 102.202 | 0.1618239 | 118.7407 | 0.1499911 | 14.99911
10789 | 3.236977 | 0.7229431 | 323683.9 | -0.5905769 | 102327.4 | 102.3274 | 0.16184885 | 118.889 | 0.1500126 | 15.00126
10790 | 3.237477 | 0.7237498 | 323713.9 | -0.5907947 | 102441.6 | 102.4416 | 0.16187385 | 119.0242 | 0.1500341 | 15.00341
10791 | 3.237477 | 0.7216272 | 323743.9 | -0.5908282 | 102141.1 | 102.1411 | 0.16187385 | 118.6751 | 0.1500341 | 15.00341
10792 | 3.237977 | 0.7223425 | 323773.9 | -0.5909964 | 102242.4 | 102.2424 | 0.16189885 | 118.7953 | 0.1500556 | 15.00556
10793 | 3.238477 | 0.723945 | 323803.9 | -0.5911428 | 102469.2 | 102.4692 | 0.16192385 | 119.0614 | 0.1500771 | 15.00771
10794 | 3.238477 | 0.7225877 | 323833.9 | -0.5912253 | 102277.1 | 102.2771 | 0.16192385 | 118.8382 | 0.1500771 | 15.00771
10795 | 3.238478 | 0.7216806 | 323863.9 | -0.5913287 | 102148.7 | 102.1487 | 0.1619239 | 118.689 | 0.1500772 | 15.00772
10796 | 3.239437 | 0.7235807 | 323893.9 | -0.59148 | 102417.7 | 102.4177 | 0.16197185 | 119.0064 | 0.1501184 | 15.01184
10797 | 3.238979 | 0.7214108 | 323923.9 | -0.5915192 | 102110.5 | 102.1105 | 0.16194895 | 118.6472 | 0.1500987 | 15.00987
10798 | 3.239612 | 0.7232069 | 323953.9 | -0.5917457 | 102364.7 | 102.3647 | 0.1619806 | 118.9458 | 0.150126 | 15.0126
10799 | 3.24002 | 0.724181 | 323983.9 | -0.5918344 | 102502.6 | 102.5026 | 0.162001 | 119.1081 | 0.1501435 | 15.01435
10800 | 3.240477 | 0.722954 | 324013.9 | -0.591958 | 102328.9 | 102.3289 | 0.16202385 | 118.9087 | 0.1501632 | 15.01632
10801 | 3.240477 | 0.7211994 | 324043.9 | -0.5920126 | 102080.6 | 102.0806 | 0.16202385 | 118.6201 | 0.1501632 | 15.01632
10802 | 3.240977 | 0.7222118 | 324073.9 | -0.5921084 | 102223.9 | 102.2239 | 0.16204885 | 118.7892 | 0.1501847 | 15.01847
10803 | 3.240977 | 0.7225435 | 324103.9 | -0.5922681 | 102270.8 | 102.2708 | 0.16204885 | 118.8437 | 0.1501847 | 15.01847
10804 | 3.241477 | 0.721988 | 324133.9 | -0.5923895 | 102192.2 | 102.1922 | 0.16207385 | 118.7549 | 0.1502062 | 15.02062
10805 | 3.241977 | 0.7235354 | 324163.9 | -0.5925285 | 102411.2 | 102.4112 | 0.16209885 | 119.012 | 0.1502277 | 15.02277
10806 | 3.241977 | 0.7221723 | 324193.9 | -0.5926597 | 102218.3 | 102.2183 | 0.16209885 | 118.7878 | 0.1502277 | 15.02277
10807 | 3.242477 | 0.7230005 | 324223.9 | -0.5927793 | 102335.5 | 102.3355 | 0.16212385 | 118.9266 | 0.1502492 | 15.02492
10808 | 3.242979 | 0.7234858 | 324253.9 | -0.5928839 | 102404.2 | 102.4042 | 0.16214895 | 119.009 | 0.1502708 | 15.02708
10809 | 3.242977 | 0.7223481 | 324283.9 | -0.5929313 | 102243.2 | 102.2432 | 0.16214885 | 118.8218 | 0.1502707 | 15.02707
10810 | 3.243467 | 0.7224239 | 324313.9 | -0.5930439 | 102253.9 | 102.2539 | 0.16217335 | 118.8368 | 0.1502918 | 15.02918
10811 | 3.243477 | 0.7215088 | 324343.9 | -0.5931631 | 102124.4 | 102.1244 | 0.16217385 | 118.6863 | 0.1502923 | 15.02923
10812 | 3.243977 | 0.7214445 | 324373.9 | -0.5932955 | 102115.3 | 102.1153 | 0.16219885 | 118.6783 | 0.1503138 | 15.03138
10813 | 3.243995 | 0.7218305 | 324403.9 | -0.5934356 | 102169.9 | 102.1699 | 0.16219975 | 118.7419 | 0.1503145 | 15.03145
10814 | 3.244079 | 0.7198438 | 324433.9 | -0.5934356 | 101888.7 | 101.8887 | 0.16220395 | 118.4155 | 0.1503182 | 15.03182
10815 | 3.244977 | 0.7219266 | 324463.9 | -0.5936787 | 102183.5 | 102.1835 | 0.16224885 | 118.7627 | 0.1503568 | 15.03568
10816 | 3.244978 | 0.7200567 | 324493.9 | -0.5937002 | 101918.9 | 101.9189 | 0.1622489 | 118.4551 | 0.1503568 | 15.03568
10817 | 3.245477 | 0.7222894 | 324523.9 | -0.5938785 | 102234.9 | 102.2349 | 0.16227385 | 118.8249 | 0.1503783 | 15.03783
10818 | 3.245977 | 0.7242829 | 324553.9 | -0.5941054 | 102517 | 102.517 | 0.16229885 | 119.1554 | 0.1503998 | 15.03998
10819 | 3.245977 | 0.7233953 | 324583.9 | -0.594181 | 102391.4 | 102.3914 | 0.16229885 | 119.0094 | 0.1503998 | 15.03998
10820 | 3.246477 | 0.723132 | 324613.9 | -0.5943059 | 102354.1 | 102.3541 | 0.16232385 | 118.9687 | 0.1504213 | 15.04213
10821 | 3.2465 | 0.7221752 | 324643.9 | -0.5943229 | 102218.7 | 102.2187 | 0.162325 | 118.8114 | 0.1504223 | 15.04223
10822 | 3.246977 | 0.7216728 | 324673.9 | -0.594481 | 102147.6 | 102.1476 | 0.16234885 | 118.7311 | 0.1504428 | 15.04428
10823 | 3.247478 | 0.7243451 | 324703.9 | -0.5946528 | 102525.8 | 102.5258 | 0.1623739 | 119.1734 | 0.1504644 | 15.04644
10824 | 3.247478 | 0.7218015 | 324733.9 | -0.5947008 | 102165.8 | 102.1658 | 0.1623739 | 118.7549 | 0.1504644 | 15.04644
10825 | 3.247967 | 0.7219011 | 324763.9 | -0.594785 | 102179.9 | 102.1799 | 0.16239835 | 118.7738 | 0.1504854 | 15.04854
10826 | 3.248108 | 0.7226887 | 324793.9 | -0.5949892 | 102291.4 | 102.2914 | 0.1624054 | 118.9041 | 0.1504915 | 15.04915
10827 | 3.248477 | 0.7227572 | 324823.9 | -0.5950964 | 102301.1 | 102.3011 | 0.16242385 | 118.9172 | 0.1505074 | 15.05074
10828 | 3.248477 | 0.7214407 | 324853.9 | -0.59514 | 102114.7 | 102.1147 | 0.16242385 | 118.7006 | 0.1505074 | 15.05074
10829 | 3.248977 | 0.7216466 | 324883.9 | -0.5952654 | 102143.9 | 102.1439 | 0.16244885 | 118.7371 | 0.1505289 | 15.05289
10830 | 3.249375 | 0.7215956 | 324913.9 | -0.5953563 | 102136.7 | 102.1367 | 0.16246875 | 118.7307 | 0.150546 | 15.0546
10831 | 3.249477 | 0.7213951 | 324943.9 | -0.5955036 | 102108.3 | 102.1083 | 0.16247385 | 118.6982 | 0.1505504 | 15.05504
10832 | 3.249977 | 0.7222887 | 324973.9 | -0.5956119 | 102234.8 | 102.2348 | 0.16249885 | 118.8478 | 0.1505719 | 15.05719
10833 | 3.250034 | 0.7213896 | 325003.9 | -0.5957577 | 102107.5 | 102.1075 | 0.1625017 | 118.7002 | 0.1505743 | 15.05743
10834 | 3.250969 | 0.7241021 | 325033.9 | -0.5959238 | 102491.5 | 102.4915 | 0.16254845 | 119.1513 | 0.1506145 | 15.06145
10835 | 3.250978 | 0.7221612 | 325063.9 | -0.5959216 | 102216.7 | 102.2167 | 0.1625489 | 118.8319 | 0.1506149 | 15.06149
10836 | 3.250977 | 0.7208399 | 325093.9 | -0.5960395 | 102029.7 | 102.0297 | 0.16254885 | 118.6145 | 0.1506149 | 15.06149
10837 | 3.251477 | 0.7213067 | 325123.9 | -0.5961363 | 102095.8 | 102.0958 | 0.16257385 | 118.6939 | 0.1506364 | 15.06364
10838 | 3.2519 | 0.7224896 | 325153.9 | -0.5962582 | 102263.2 | 102.2632 | 0.162595 | 118.8907 | 0.1506546 | 15.06546
10839 | 3.251823 | 0.7193535 | 325183.9 | -0.5963156 | 101819.3 | 101.8193 | 0.16259115 | 118.3742 | 0.1506513 | 15.06513
10840 | 3.252477 | 0.7229952 | 325213.9 | -0.5965616 | 102334.8 | 102.3348 | 0.16262385 | 118.9769 | 0.1506794 | 15.06794
10841 | 3.252487 | 0.7210051 | 325243.9 | -0.5966004 | 102053.1 | 102.0531 | 0.16262435 | 118.6494 | 0.1506798 | 15.06798
10842 | 3.252977 | 0.720518 | 325273.9 | -0.5966847 | 101984.1 | 101.9841 | 0.16264885 | 118.5718 | 0.1507009 | 15.07009
10843 | 3.252978 | 0.7207924 | 325303.9 | -0.5968386 | 102023 | 102.023 | 0.1626489 | 118.6169 | 0.1507009 | 15.07009
10844 | 3.253477 | 0.7212566 | 325333.9 | -0.5969177 | 102088.7 | 102.0887 | 0.16267385 | 118.6959 | 0.1507224 | 15.07224
10845 | 3.253494 | 0.7199686 | 325363.9 | -0.5969902 | 101906.4 | 101.9064 | 0.1626747 | 118.484 | 0.1507231 | 15.07231
10846 | 3.253977 | 0.7208405 | 325393.9 | -0.5971516 | 102029.8 | 102.0298 | 0.16269885 | 118.6299 | 0.1507439 | 15.07439
10847 | 3.254477 | 0.7218488 | 325423.9 | -0.5973254 | 102172.5 | 102.1725 | 0.16272385 | 118.7984 | 0.1507654 | 15.07654
10848 | 3.254977 | 0.7222556 | 325453.9 | -0.5974334 | 102230.1 | 102.2301 | 0.16274885 | 118.8679 | 0.1507869 | 15.07869
10849 | 3.254978 | 0.7212964 | 325483.9 | -0.5975226 | 102094.3 | 102.0943 | 0.1627489 | 118.7101 | 0.1507869 | 15.07869
10850 | 3.255477 | 0.7221445 | 325513.9 | -0.5977032 | 102214.4 | 102.2144 | 0.16277385 | 118.8522 | 0.1508084 | 15.08084
10851 | 3.255478 | 0.720684 | 325543.9 | -0.5977351 | 102007.6 | 102.0076 | 0.1627739 | 118.6118 | 0.1508084 | 15.08084
10852 | 3.255977 | 0.7216023 | 325573.9 | -0.5978821 | 102137.6 | 102.1376 | 0.16279885 | 118.7655 | 0.1508299 | 15.08299
10853 | 3.256455 | 0.7214884 | 325603.9 | -0.5980309 | 102121.5 | 102.1215 | 0.16282275 | 118.7492 | 0.1508505 | 15.08505
10854 | 3.256477 | 0.7205614 | 325633.9 | -0.5980804 | 101990.3 | 101.9903 | 0.16282385 | 118.5967 | 0.1508514 | 15.08514
10855 | 3.256977 | 0.7213572 | 325663.9 | -0.5981539 | 102102.9 | 102.1029 | 0.16284885 | 118.7303 | 0.1508729 | 15.08729
10856 | 3.257046 | 0.7210575 | 325693.9 | -0.5982605 | 102060.5 | 102.0605 | 0.1628523 | 118.6813 | 0.1508759 | 15.08759
10857 | 3.25746 | 0.7202196 | 325723.9 | -0.5983047 | 101941.9 | 101.9419 | 0.162873 | 118.5455 | 0.1508937 | 15.08937
10858 | 3.257478 | 0.7191081 | 325753.9 | -0.5984345 | 101784.6 | 101.7846 | 0.1628739 | 118.3626 | 0.1508944 | 15.08944
10859 | 3.257977 | 0.7196078 | 325783.9 | -0.5985616 | 101855.3 | 101.8553 | 0.16289885 | 118.4474 | 0.1509159 | 15.09159
10860 | 3.257978 | 0.717835 | 325813.9 | -0.5985774 | 101604.4 | 101.6044 | 0.1628989 | 118.1556 | 0.1509159 | 15.09159
10861 | 3.258477 | 0.7198234 | 325843.9 | -0.5987955 | 101885.8 | 101.8858 | 0.16292385 | 118.4855 | 0.1509374 | 15.09374
10862 | 3.258977 | 0.7199252 | 325873.9 | -0.5988752 | 101900.2 | 101.9002 | 0.16294885 | 118.5048 | 0.1509589 | 15.09589
10863 | 3.259478 | 0.7205995 | 325903.9 | -0.599017 | 101995.7 | 101.9957 | 0.1629739 | 118.6183 | 0.1509804 | 15.09804
10864 | 3.259477 | 0.7197886 | 325933.9 | -0.5990604 | 101880.9 | 101.8809 | 0.16297385 | 118.4848 | 0.1509804 | 15.09804
10865 | 3.259978 | 0.7197279 | 325963.9 | -0.5991939 | 101872.3 | 101.8723 | 0.1629989 | 118.4774 | 0.1510019 | 15.10019
10866 | 3.259977 | 0.7194552 | 325993.9 | -0.5993069 | 101833.7 | 101.8337 | 0.16299885 | 118.4325 | 0.1510019 | 15.10019
10867 | 3.260477 | 0.7195786 | 326023.9 | -0.599416 | 101851.2 | 101.8512 | 0.16302385 | 118.4554 | 0.1510234 | 15.10234
10868 | 3.260978 | 0.7219602 | 326053.9 | -0.5996045 | 102188.3 | 102.1883 | 0.1630489 | 118.85 | 0.1510449 | 15.10449
10869 | 3.260977 | 0.7196876 | 326083.9 | -0.5996035 | 101866.6 | 101.8666 | 0.16304885 | 118.4758 | 0.1510449 | 15.10449
10870 | 3.261477 | 0.7218375 | 326113.9 | -0.5997886 | 102170.9 | 102.1709 | 0.16307385 | 118.8323 | 0.1510664 | 15.10664
10871 | 3.261478 | 0.7187784 | 326143.9 | -0.5998608 | 101737.9 | 101.7379 | 0.1630739 | 118.3287 | 0.1510664 | 15.10664
10872 | 3.261977 | 0.7198449 | 326173.9 | -0.6000069 | 101888.9 | 101.8889 | 0.16309885 | 118.5068 | 0.1510879 | 15.10879
10873 | 3.262314 | 0.7196494 | 326203.9 | -0.6000065 | 101861.2 | 101.8612 | 0.1631157 | 118.4764 | 0.1511024 | 15.11024
10874 | 3.262477 | 0.719183 | 326233.9 | -0.6001557 | 101795.2 | 101.7952 | 0.16312385 | 118.4004 | 0.1511094 | 15.11094
10875 | 3.262977 | 0.7193485 | 326263.9 | -0.6002509 | 101818.6 | 101.8186 | 0.16314885 | 118.4302 | 0.1511309 | 15.11309
10876 | 3.262976 | 0.7178021 | 326293.9 | -0.6003565 | 101599.7 | 101.5997 | 0.1631488 | 118.1756 | 0.1511308 | 15.11308
10877 | 3.263408 | 0.7178266 | 326323.9 | -0.6004456 | 101603.2 | 101.6032 | 0.1631704 | 118.1818 | 0.1511494 | 15.11494
10878 | 3.263481 | 0.7182242 | 326353.9 | -0.6005245 | 101659.5 | 101.6595 | 0.16317405 | 118.2477 | 0.1511525 | 15.11525
10879 | 3.263977 | 0.7192133 | 326383.9 | -0.6006511 | 101799.5 | 101.7995 | 0.16319885 | 118.413 | 0.1511738 | 15.11738
10880 | 3.2644 | 0.718451 | 326413.9 | -0.6007041 | 101691.6 | 101.6916 | 0.16322 | 118.2897 | 0.151192 | 15.1192
10881 | 3.264478 | 0.7166823 | 326443.9 | -0.600803 | 101441.2 | 101.4412 | 0.1632239 | 117.9989 | 0.1511954 | 15.11954
10882 | 3.264967 | 0.7182295 | 326473.9 | -0.6010157 | 101660.2 | 101.6602 | 0.16324835 | 118.2561 | 0.1512164 | 15.12164
10883 | 3.265116 | 0.7187074 | 326503.9 | -0.601064 | 101727.9 | 101.7279 | 0.1632558 | 118.3355 | 0.1512228 | 15.12228
10884 | 3.265477 | 0.7183025 | 326533.9 | -0.6011413 | 101670.6 | 101.6706 | 0.16327385 | 118.2707 | 0.1512383 | 15.12383
10885 | 3.265977 | 0.7187679 | 326563.9 | -0.6012663 | 101736.4 | 101.7364 | 0.16329885 | 118.3499 | 0.1512598 | 15.12598
10886 | 3.265979 | 0.7188388 | 326593.9 | -0.6014045 | 101746.5 | 101.7465 | 0.16329895 | 118.3616 | 0.1512599 | 15.12599
10887 | 3.26602 | 0.716821 | 326623.9 | -0.6014132 | 101460.9 | 101.4609 | 0.163301 | 118.0295 | 0.1512617 | 15.12617
10888 | 3.266979 | 0.7193431 | 326653.9 | -0.6016378 | 101817.8 | 101.8178 | 0.16334895 | 118.4497 | 0.1513029 | 15.13029
10889 | 3.266977 | 0.7193038 | 326683.9 | -0.6017269 | 101812.3 | 101.8123 | 0.16334885 | 118.4432 | 0.1513028 | 15.13028
10890 | 3.267467 | 0.7186145 | 326713.9 | -0.6018616 | 101714.7 | 101.7147 | 0.16337335 | 118.3322 | 0.1513238 | 15.13238
10891 | 3.267477 | 0.7181874 | 326743.9 | -0.6018783 | 101654.3 | 101.6543 | 0.16337385 | 118.2619 | 0.1513243 | 15.13243
10892 | 3.267977 | 0.7173747 | 326773.9 | -0.6019771 | 101539.2 | 101.5392 | 0.16339885 | 118.1306 | 0.1513458 | 15.13458
10893 | 3.268129 | 0.7183862 | 326803.9 | -0.6021276 | 101682.4 | 101.6824 | 0.16340645 | 118.298 | 0.1513523 | 15.13523
10894 | 3.268477 | 0.716253 | 326833.9 | -0.6021751 | 101380.5 | 101.3805 | 0.16342385 | 117.9485 | 0.1513673 | 15.13673
10895 | 3.268977 | 0.7184044 | 326863.9 | -0.6023392 | 101685 | 101.685 | 0.16344885 | 118.3053 | 0.1513887 | 15.13887
10896 | 3.268977 | 0.7171218 | 326893.9 | -0.6023584 | 101503.4 | 101.5034 | 0.16344885 | 118.0941 | 0.1513887 | 15.13887
10897 | 3.269477 | 0.718793 | 326923.9 | -0.602587 | 101740 | 101.74 | 0.16347385 | 118.3718 | 0.1514102 | 15.14102
10898 | 3.269977 | 0.7207426 | 326953.9 | -0.6027501 | 102015.9 | 102.0159 | 0.16349885 | 118.6954 | 0.1514317 | 15.14317
10899 | 3.269977 | 0.7189542 | 326983.9 | -0.602756 | 101762.8 | 101.7628 | 0.16349885 | 118.4009 | 0.1514317 | 15.14317
10900 | 3.270376 | 0.7177663 | 327013.9 | -0.6028969 | 101594.7 | 101.5947 | 0.1635188 | 118.2073 | 0.1514489 | 15.14489
10901 | 3.270478 | 0.7175394 | 327043.9 | -0.6029339 | 101562.5 | 101.5625 | 0.1635239 | 118.1705 | 0.1514532 | 15.14532
10902 | 3.270476 | 0.7158967 | 327073.9 | -0.6029686 | 101330 | 101.33 | 0.1635238 | 117.8999 | 0.1514532 | 15.14532
10903 | 3.271392 | 0.7176801 | 327103.9 | -0.6031288 | 101582.5 | 101.5825 | 0.1635696 | 118.1983 | 0.1514925 | 15.14925
10904 | 3.271477 | 0.717259 | 327133.9 | -0.6032082 | 101522.9 | 101.5229 | 0.16357385 | 118.1293 | 0.1514962 | 15.14962
10905 | 3.271876 | 0.7173823 | 327163.9 | -0.6033193 | 101540.3 | 101.5403 | 0.1635938 | 118.1517 | 0.1515133 | 15.15133
10906 | 3.271977 | 0.7170451 | 327193.9 | -0.6034036 | 101492.6 | 101.4926 | 0.16359885 | 118.0967 | 0.1515177 | 15.15177
10907 | 3.272422 | 0.7162666 | 327223.9 | -0.6034873 | 101382.4 | 101.3824 | 0.1636211 | 117.9707 | 0.1515368 | 15.15368
10908 | 3.272977 | 0.7188025 | 327253.9 | -0.6036889 | 101741.3 | 101.7413 | 0.16364885 | 118.3912 | 0.1515606 | 15.15606
10909 | 3.272977 | 0.71765 | 327283.9 | -0.603724 | 101578.2 | 101.5782 | 0.16364885 | 118.2014 | 0.1515606 | 15.15606
10910 | 3.273477 | 0.7171299 | 327313.9 | -0.6038188 | 101504.6 | 101.5046 | 0.16367385 | 118.1182 | 0.1515821 | 15.15821
10911 | 3.273847 | 0.7182059 | 327343.9 | -0.6039155 | 101656.9 | 101.6569 | 0.16369235 | 118.2973 | 0.151598 | 15.1598
10912 | 3.273977 | 0.7168602 | 327373.9 | -0.6040038 | 101466.4 | 101.4664 | 0.16369885 | 118.0763 | 0.1516036 | 15.16036
10913 | 3.274277 | 0.7171039 | 327403.9 | -0.604095 | 101500.9 | 101.5009 | 0.16371385 | 118.118 | 0.1516165 | 15.16165
10914 | 3.274477 | 0.7172645 | 327433.9 | -0.6042035 | 101523.6 | 101.5236 | 0.16372385 | 118.1455 | 0.1516251 | 15.16251
10915 | 3.274977 | 0.7172441 | 327463.9 | -0.6043291 | 101520.8 | 101.5208 | 0.16374885 | 118.1447 | 0.1516466 | 15.16466
10916 | 3.274977 | 0.716024 | 327493.9 | -0.6043779 | 101348.1 | 101.3481 | 0.16374885 | 117.9437 | 0.1516466 | 15.16466
10917 | 3.275477 | 0.7161076 | 327523.9 | -0.6044344 | 101359.9 | 101.3599 | 0.16377385 | 117.96 | 0.151668 | 15.1668
10918 | 3.275978 | 0.7181326 | 327553.9 | -0.6045983 | 101646.5 | 101.6465 | 0.1637989 | 118.2961 | 0.1516896 | 15.16896
10919 | 3.276319 | 0.7180384 | 327583.9 | -0.6047114 | 101633.2 | 101.6332 | 0.16381595 | 118.2823 | 0.1517042 | 15.17042
10920 | 3.276477 | 0.7159116 | 327613.9 | -0.6047161 | 101332.1 | 101.3321 | 0.16382385 | 117.9328 | 0.151711 | 15.1711
10921 | 3.276477 | 0.7136206 | 327643.9 | -0.6047228 | 101007.9 | 101.0079 | 0.16382385 | 117.5554 | 0.151711 | 15.1711
10922 | 3.276974 | 0.7156906 | 327673.9 | -0.6049556 | 101300.9 | 101.3009 | 0.1638487 | 117.8989 | 0.1517324 | 15.17324
10923 | 3.277108 | 0.7160599 | 327703.9 | -0.6050521 | 101353.1 | 101.3531 | 0.1638554 | 117.9604 | 0.1517381 | 15.17381
10924 | 3.277477 | 0.7168937 | 327733.9 | -0.6051387 | 101471.2 | 101.4712 | 0.16387385 | 118.0996 | 0.151754 | 15.1754
10925 | 3.277977 | 0.7165471 | 327763.9 | -0.6052755 | 101422.1 | 101.4221 | 0.16389885 | 118.0451 | 0.1517754 | 15.17754
10926 | 3.278079 | 0.7163562 | 327793.9 | -0.6053237 | 101395.1 | 101.3951 | 0.16390395 | 118.0141 | 0.1517798 | 15.17798
10927 | 3.278477 | 0.7163877 | 327823.9 | -0.6054143 | 101399.5 | 101.3995 | 0.16392385 | 118.0213 | 0.1517969 | 15.17969
10928 | 3.278978 | 0.7173223 | 327853.9 | -0.6055865 | 101531.8 | 101.5318 | 0.1639489 | 118.1778 | 0.1518184 | 15.18184
10929 | 3.27946 | 0.7186631 | 327883.9 | -0.6057059 | 101721.6 | 101.7216 | 0.163973 | 118.4012 | 0.1518392 | 15.18392
10930 | 3.27946 | 0.7168817 | 327913.9 | -0.6056944 | 101469.5 | 101.4695 | 0.163973 | 118.1077 | 0.1518392 | 15.18392
10931 | 3.279477 | 0.7164984 | 327943.9 | -0.6058693 | 101415.2 | 101.4152 | 0.16397385 | 118.0446 | 0.1518399 | 15.18399
10932 | 3.279977 | 0.7171581 | 327973.9 | -0.6059798 | 101508.6 | 101.5086 | 0.16399885 | 118.1559 | 0.1518614 | 15.18614
10933 | 3.279976 | 0.7153231 | 328003.9 | -0.6059942 | 101248.8 | 101.2488 | 0.1639988 | 117.8535 | 0.1518613 | 15.18613
10934 | 3.280477 | 0.7158208 | 328033.9 | -0.6060883 | 101319.3 | 101.3193 | 0.16402385 | 117.9381 | 0.1518828 | 15.18828
10935 | 3.280977 | 0.7161916 | 328063.9 | -0.6062171 | 101371.8 | 101.3718 | 0.16404885 | 118.0017 | 0.1519043 | 15.19043
10936 | 3.280978 | 0.7144645 | 328093.9 | -0.6062912 | 101127.3 | 101.1273 | 0.1640489 | 117.7171 | 0.1519044 | 15.19044
10937 | 3.281478 | 0.7160881 | 328123.9 | -0.6063983 | 101357.1 | 101.3571 | 0.1640739 | 117.9872 | 0.1519258 | 15.19258
10938 | 3.281579 | 0.7160193 | 328153.9 | -0.6064904 | 101347.4 | 101.3474 | 0.16407895 | 117.9764 | 0.1519302 | 15.19302
10939 | 3.281981 | 0.7166317 | 328183.9 | -0.6065685 | 101434.1 | 101.4341 | 0.16409905 | 118.0793 | 0.1519474 | 15.19474
10940 | 3.282477 | 0.7171816 | 328213.9 | -0.6066979 | 101511.9 | 101.5119 | 0.16412385 | 118.1724 | 0.1519687 | 15.19687
10941 | 3.282477 | 0.7153438 | 328243.9 | -0.6067484 | 101251.8 | 101.2518 | 0.16412385 | 117.8696 | 0.1519687 | 15.19687
10942 | 3.282672 | 0.7141938 | 328273.9 | -0.6068054 | 101089 | 101.089 | 0.1641336 | 117.6811 | 0.1519771 | 15.19771
10943 | 3.283346 | 0.715785 | 328303.9 | -0.6069753 | 101314.2 | 101.3142 | 0.1641673 | 117.9467 | 0.1520061 | 15.20061
10944 | 3.283478 | 0.7145475 | 328333.9 | -0.6070045 | 101139.1 | 101.1391 | 0.1641739 | 117.7435 | 0.1520117 | 15.20117
10945 | 3.283977 | 0.7174498 | 328363.9 | -0.6072704 | 101549.9 | 101.5499 | 0.16419885 | 118.2242 | 0.1520332 | 15.20332
10946 | 3.284018 | 0.7156115 | 328393.9 | -0.6072869 | 101289.7 | 101.2897 | 0.1642009 | 117.9215 | 0.1520349 | 15.20349
10947 | 3.284477 | 0.715551 | 328423.9 | -0.6073765 | 101281.1 | 101.2811 | 0.16422385 | 117.9139 | 0.1520546 | 15.20546
10948 | 3.284476 | 0.7137031 | 328453.9 | -0.6073958 | 101019.5 | 101.0195 | 0.1642238 | 117.6094 | 0.1520546 | 15.20546
10949 | 3.284977 | 0.7147536 | 328483.9 | -0.6074989 | 101168.2 | 101.1682 | 0.16424885 | 117.785 | 0.1520761 | 15.20761
10950 | 3.285477 | 0.7157782 | 328513.9 | -0.6075992 | 101313.3 | 101.3133 | 0.16427385 | 117.9564 | 0.1520976 | 15.20976
10951 | 3.285476 | 0.714585 | 328543.9 | -0.6077059 | 101144.4 | 101.1444 | 0.1642738 | 117.7597 | 0.1520975 | 15.20975
10952 | 3.285518 | 0.7126264 | 328573.9 | -0.6077324 | 100867.1 | 100.8671 | 0.1642759 | 117.4372 | 0.1520993 | 15.20993
10953 | 3.285995 | 0.7141396 | 328603.9 | -0.6078478 | 101081.3 | 101.0813 | 0.16429975 | 117.689 | 0.1521198 | 15.21198
10954 | 3.286478 | 0.7155001 | 328633.9 | -0.6079836 | 101273.9 | 101.2739 | 0.1643239 | 117.9156 | 0.1521406 | 15.21406
10955 | 3.286977 | 0.714636 | 328663.9 | -0.6080516 | 101151.6 | 101.1516 | 0.16434885 | 117.7757 | 0.152162 | 15.2162
10956 | 3.286978 | 0.713281 | 328693.9 | -0.6081128 | 100959.8 | 100.9598 | 0.1643489 | 117.5524 | 0.152162 | 15.2162
10957 | 3.287339 | 0.7133809 | 328723.9 | -0.6082013 | 100973.9 | 100.9739 | 0.16436695 | 117.5707 | 0.1521775 | 15.21775
10958 | 3.287977 | 0.7152625 | 328753.9 | -0.6083575 | 101240.3 | 101.2403 | 0.16439885 | 117.8841 | 0.1522049 | 15.22049
10959 | 3.287978 | 0.7129047 | 328783.9 | -0.6083426 | 100906.5 | 100.9065 | 0.1643989 | 117.4955 | 0.152205 | 15.2205
10960 | 3.288455 | 0.7141317 | 328813.9 | -0.6084876 | 101080.2 | 101.0802 | 0.16442275 | 117.7001 | 0.1522255 | 15.22255
10961 | 3.288476 | 0.7145199 | 328843.9 | -0.6085733 | 101135.2 | 101.1352 | 0.1644238 | 117.7642 | 0.1522264 | 15.22264
10962 | 3.288976 | 0.7136984 | 328873.9 | -0.6085768 | 101018.9 | 101.0189 | 0.1644488 | 117.6313 | 0.1522478 | 15.22478
10963 | 3.289108 | 0.713515 | 328903.9 | -0.6087722 | 100992.9 | 100.9929 | 0.1644554 | 117.6018 | 0.1522535 | 15.22535
10964 | 3.289477 | 0.7139497 | 328933.9 | -0.6088085 | 101054.5 | 101.0545 | 0.16447385 | 117.6753 | 0.1522694 | 15.22694
10965 | 3.289977 | 0.7137791 | 328963.9 | -0.608873 | 101030.3 | 101.0303 | 0.16449885 | 117.6497 | 0.1522908 | 15.22908
10966 | 3.290107 | 0.714357 | 328993.9 | -0.6090161 | 101112.1 | 101.1121 | 0.16450535 | 117.7456 | 0.1522964 | 15.22964
10967 | 3.290295 | 0.7121784 | 329023.9 | -0.6090174 | 100803.7 | 100.8037 | 0.16451475 | 117.3874 | 0.1523045 | 15.23045
10968 | 3.290616 | 0.7129191 | 329053.9 | -0.609119 | 100908.6 | 100.9086 | 0.1645308 | 117.5111 | 0.1523183 | 15.23183
10969 | 3.290978 | 0.7117693 | 329083.9 | -0.6091505 | 100745.8 | 100.7458 | 0.1645489 | 117.3234 | 0.1523338 | 15.23338
10970 | 3.291477 | 0.713416 | 329113.9 | -0.6093447 | 100978.9 | 100.9789 | 0.16457385 | 117.5974 | 0.1523552 | 15.23552
10971 | 3.291477 | 0.7125811 | 329143.9 | -0.6093788 | 100860.7 | 100.8607 | 0.16457385 | 117.4598 | 0.1523552 | 15.23552
10972 | 3.291977 | 0.7126147 | 329173.9 | -0.6094871 | 100865.5 | 100.8655 | 0.16459885 | 117.4678 | 0.1523767 | 15.23767
10973 | 3.292347 | 0.7134376 | 329203.9 | -0.6095502 | 100982 | 100.982 | 0.16461735 | 117.6054 | 0.1523926 | 15.23926
10974 | 3.292477 | 0.7121398 | 329233.9 | -0.6096739 | 100798.3 | 100.7983 | 0.16462385 | 117.3921 | 0.1523982 | 15.23982
10975 | 3.292814 | 0.7123393 | 329263.9 | -0.609727 | 100826.5 | 100.8265 | 0.1646407 | 117.4267 | 0.1524126 | 15.24126
10976 | 3.292978 | 0.7124571 | 329293.9 | -0.6098468 | 100843.2 | 100.8432 | 0.1646489 | 117.4469 | 0.1524197 | 15.24197
10977 | 3.293474 | 0.711893 | 329323.9 | -0.6099328 | 100763.3 | 100.7633 | 0.1646737 | 117.3564 | 0.152441 | 15.2441
10978 | 3.293477 | 0.7119427 | 329353.9 | -0.6099992 | 100770.4 | 100.7704 | 0.16467385 | 117.3646 | 0.1524411 | 15.24411
10979 | 3.293977 | 0.7134236 | 329383.9 | -0.610152 | 100980 | 100.98 | 0.16469885 | 117.6113 | 0.1524626 | 15.24626
10980 | 3.294477 | 0.713703 | 329413.9 | -0.6102389 | 101019.5 | 101.0195 | 0.16472385 | 117.6599 | 0.152484 | 15.2484
10981 | 3.29452 | 0.7127129 | 329443.9 | -0.6102542 | 100879.4 | 100.8794 | 0.164726 | 117.4968 | 0.1524859 | 15.24859
10982 | 3.294977 | 0.7119584 | 329473.9 | -0.6103117 | 100772.6 | 100.7726 | 0.16474885 | 117.3748 | 0.1525055 | 15.25055
10983 | 3.294978 | 0.7110957 | 329503.9 | -0.6103767 | 100650.5 | 100.6505 | 0.1647489 | 117.2325 | 0.1525055 | 15.25055
10984 | 3.295477 | 0.711718 | 329533.9 | -0.6104539 | 100738.6 | 100.7386 | 0.16477385 | 117.3377 | 0.1525269 | 15.25269
10985 | 3.295977 | 0.7121869 | 329563.9 | -0.6105659 | 100804.9 | 100.8049 | 0.16479885 | 117.4175 | 0.1525484 | 15.25484
10986 | 3.295977 | 0.7121705 | 329593.9 | -0.6106941 | 100802.6 | 100.8026 | 0.16479885 | 117.4148 | 0.1525484 | 15.25484
10987 | 3.296477 | 0.711663 | 329623.9 | -0.6107215 | 100730.8 | 100.7308 | 0.16482385 | 117.3336 | 0.1525699 | 15.25699
10988 | 3.296477 | 0.7103242 | 329653.9 | -0.6107487 | 100541.3 | 100.5413 | 0.16482385 | 117.1129 | 0.1525699 | 15.25699
10989 | 3.296977 | 0.7108265 | 329683.9 | -0.6108348 | 100612.4 | 100.6124 | 0.16484885 | 117.1982 | 0.1525913 | 15.25913
10990 | 3.297478 | 0.7113945 | 329713.9 | -0.6109574 | 100692.8 | 100.6928 | 0.1648739 | 117.2944 | 0.1526128 | 15.26128
10991 | 3.297477 | 0.7095582 | 329743.9 | -0.6109217 | 100432.9 | 100.4329 | 0.16487385 | 116.9916 | 0.1526128 | 15.26128
10992 | 3.297977 | 0.7108544 | 329773.9 | -0.6111554 | 100616.3 | 100.6163 | 0.16489885 | 117.2079 | 0.1526343 | 15.26343
10993 | 3.298477 | 0.7127442 | 329803.9 | -0.6112801 | 100883.8 | 100.8838 | 0.16492385 | 117.522 | 0.1526557 | 15.26557
10994 | 3.298477 | 0.7093153 | 329833.9 | -0.6111509 | 100398.5 | 100.3985 | 0.16492385 | 116.9566 | 0.1526557 | 15.26557
10995 | 3.298977 | 0.7117156 | 329863.9 | -0.6113646 | 100738.2 | 100.7382 | 0.16494885 | 117.3549 | 0.1526772 | 15.26772
10996 | 3.298977 | 0.7097058 | 329893.9 | -0.6113914 | 100453.8 | 100.4538 | 0.16494885 | 117.0235 | 0.1526772 | 15.26772
10997 | 3.299478 | 0.7108004 | 329923.9 | -0.6115443 | 100608.7 | 100.6087 | 0.1649739 | 117.2065 | 0.1526987 | 15.26987
10998 | 3.299478 | 0.7093614 | 329953.9 | -0.6115223 | 100405 | 100.405 | 0.1649739 | 116.9692 | 0.1526987 | 15.26987
10999 | 3.299977 | 0.7098973 | 329983.9 | -0.6116567 | 100480.9 | 100.4809 | 0.16499885 | 117.0601 | 0.1527201 | 15.27201
11000 | 3.300478 | 0.7102442 | 330013.9 | -0.6117579 | 100530 | 100.53 | 0.1650239 | 117.1198 | 0.1527416 | 15.27416
11001 | 3.300477 | 0.7085826 | 330043.9 | -0.6117372 | 100294.8 | 100.2948 | 0.16502385 | 116.8458 | 0.1527416 | 15.27416
11002 | 3.300977 | 0.7093391 | 330073.9 | -0.6118293 | 100401.9 | 100.4019 | 0.16504885 | 116.9731 | 0.152763 | 15.2763
11003 | 3.301239 | 0.7098235 | 330103.9 | -0.611946 | 100470.4 | 100.4704 | 0.16506195 | 117.0543 | 0.1527743 | 15.27743
11004 | 3.301477 | 0.7095723 | 330133.9 | -0.6119971 | 100434.9 | 100.4349 | 0.16507385 | 117.014 | 0.1527845 | 15.27845
11005 | 3.301977 | 0.7099877 | 330163.9 | -0.6121309 | 100493.7 | 100.4937 | 0.16509885 | 117.085 | 0.1528059 | 15.28059
11006 | 3.301977 | 0.7100375 | 330193.9 | -0.6121979 | 100500.7 | 100.5007 | 0.16509885 | 117.0933 | 0.1528059 | 15.28059
11007 | 3.302477 | 0.7094721 | 330223.9 | -0.6122401 | 100420.7 | 100.4207 | 0.16512385 | 117.0025 | 0.1528274 | 15.28274
11008 | 3.302977 | 0.7109575 | 330253.9 | -0.6123888 | 100630.9 | 100.6309 | 0.16514885 | 117.25 | 0.1528488 | 15.28488
11009 | 3.302977 | 0.7098171 | 330283.9 | -0.6124516 | 100469.5 | 100.4695 | 0.16514885 | 117.0619 | 0.1528488 | 15.28488
11010 | 3.303216 | 0.7089164 | 330313.9 | -0.6125174 | 100342 | 100.342 | 0.1651608 | 116.9146 | 0.1528591 | 15.28591
11011 | 3.303477 | 0.7096826 | 330343.9 | -0.6126022 | 100450.5 | 100.4505 | 0.16517385 | 117.0423 | 0.1528703 | 15.28703
11012 | 3.303977 | 0.709369 | 330373.9 | -0.612647 | 100406.1 | 100.4061 | 0.16519885 | 116.9931 | 0.1528918 | 15.28918
11013 | 3.303976 | 0.7081569 | 330403.9 | -0.6126734 | 100234.5 | 100.2345 | 0.1651988 | 116.7931 | 0.1528917 | 15.28917
11014 | 3.304478 | 0.7074217 | 330433.9 | -0.6126763 | 100130.5 | 100.1305 | 0.1652239 | 116.6744 | 0.1529133 | 15.29133
11015 | 3.304977 | 0.7087962 | 330463.9 | -0.6128584 | 100325 | 100.325 | 0.16524885 | 116.9036 | 0.1529347 | 15.29347
11016 | 3.304977 | 0.7091423 | 330493.9 | -0.6129599 | 100374 | 100.374 | 0.16524885 | 116.9607 | 0.1529347 | 15.29347
11017 | 3.305477 | 0.7080525 | 330523.9 | -0.61296 | 100219.7 | 100.2197 | 0.16527385 | 116.7834 | 0.1529561 | 15.29561
11018 | 3.305972 | 0.709627 | 330553.9 | -0.6131087 | 100442.6 | 100.4426 | 0.1652986 | 117.0456 | 0.1529774 | 15.29774
11019 | 3.305977 | 0.7083767 | 330583.9 | -0.6131468 | 100265.6 | 100.2656 | 0.16529885 | 116.8394 | 0.1529776 | 15.29776
11020 | 3.306198 | 0.7078615 | 330613.9 | -0.6132098 | 100192.7 | 100.1927 | 0.1653099 | 116.7556 | 0.1529871 | 15.29871
11021 | 3.306478 | 0.7080593 | 330643.9 | -0.6133309 | 100220.7 | 100.2207 | 0.1653239 | 116.7896 | 0.1529991 | 15.29991
11022 | 3.306977 | 0.7080849 | 330673.9 | -0.6133947 | 100224.3 | 100.2243 | 0.16534885 | 116.7963 | 0.1530205 | 15.30205
11023 | 3.306976 | 0.707801 | 330703.9 | -0.6134683 | 100184.1 | 100.1841 | 0.1653488 | 116.7495 | 0.1530204 | 15.30204
11024 | 3.307541 | 0.7100354 | 330733.9 | -0.6135873 | 100500.4 | 100.5004 | 0.16537705 | 117.1209 | 0.1530447 | 15.30447
11025 | 3.307979 | 0.7082547 | 330763.9 | -0.6136053 | 100248.4 | 100.2484 | 0.16539895 | 116.8293 | 0.1530635 | 15.30635
11026 | 3.308022 | 0.7086668 | 330793.9 | -0.6137164 | 100306.7 | 100.3067 | 0.1654011 | 116.8975 | 0.1530653 | 15.30653
11027 | 3.307977 | 0.7062415 | 330823.9 | -0.6136704 | 99963.41 | 99.96341 | 0.16539885 | 116.4972 | 0.1530634 | 15.30634
11028 | 3.308977 | 0.7088094 | 330853.9 | -0.6138337 | 100326.9 | 100.3269 | 0.16544885 | 116.9258 | 0.1531063 | 15.31063
11029 | 3.308977 | 0.708605 | 330883.9 | -0.6138731 | 100297.9 | 100.2979 | 0.16544885 | 116.8921 | 0.1531063 | 15.31063
11030 | 3.309477 | 0.7078554 | 330913.9 | -0.6139396 | 100191.8 | 100.1918 | 0.16547385 | 116.771 | 0.1531277 | 15.31277
11031 | 3.309477 | 0.7080534 | 330943.9 | -0.6140159 | 100219.9 | 100.2199 | 0.16547385 | 116.8036 | 0.1531277 | 15.31277
11032 | 3.309534 | 0.7053995 | 330973.9 | -0.6140308 | 99844.23 | 99.84423 | 0.1654767 | 116.3661 | 0.1531302 | 15.31302
11033 | 3.310421 | 0.7073462 | 331003.9 | -0.6141003 | 100119.8 | 100.1198 | 0.16552105 | 116.6917 | 0.1531682 | 15.31682
11034 | 3.310477 | 0.7065021 | 331033.9 | -0.6141479 | 100000.3 | 100.0003 | 0.16552385 | 116.5527 | 0.1531706 | 15.31706
11035 | 3.310977 | 0.707346 | 331063.9 | -0.6142611 | 100119.7 | 100.1197 | 0.16554885 | 116.6945 | 0.1531921 | 15.31921
11036 | 3.310977 | 0.7048758 | 331093.9 | -0.6142517 | 99770.11 | 99.77011 | 0.16554885 | 116.2869 | 0.1531921 | 15.31921
11037 | 3.310977 | 0.7039397 | 331123.9 | -0.6142638 | 99637.61 | 99.63761 | 0.16554885 | 116.1325 | 0.1531921 | 15.31921
11038 | 3.311977 | 0.7074429 | 331153.9 | -0.6144916 | 100133.5 | 100.1335 | 0.16559885 | 116.7154 | 0.153235 | 15.3235
11039 | 3.311977 | 0.7063555 | 331183.9 | -0.6144842 | 99979.55 | 99.97955 | 0.16559885 | 116.536 | 0.153235 | 15.3235
11040 | 3.312477 | 0.7063519 | 331213.9 | -0.6145692 | 99979.04 | 99.97904 | 0.16562385 | 116.538 | 0.1532564 | 15.32564
11041 | 3.312478 | 0.7059507 | 331243.9 | -0.6146245 | 99922.25 | 99.92225 | 0.1656239 | 116.4718 | 0.1532565 | 15.32565
11042 | 3.312839 | 0.7051417 | 331273.9 | -0.6146642 | 99807.74 | 99.80774 | 0.16564195 | 116.3401 | 0.153272 | 15.3272
11043 | 3.313277 | 0.706117 | 331303.9 | -0.6147516 | 99945.79 | 99.94579 | 0.16566385 | 116.5032 | 0.1532908 | 15.32908
11044 | 3.313477 | 0.7057332 | 331333.9 | -0.6148413 | 99891.46 | 99.89146 | 0.16567385 | 116.4409 | 0.1532993 | 15.32993
11045 | 3.313876 | 0.7055315 | 331363.9 | -0.6148625 | 99862.92 | 99.86292 | 0.1656938 | 116.4096 | 0.1533164 | 15.33164
11046 | 3.313977 | 0.7055144 | 331393.9 | -0.61494 | 99860.5 | 99.8605 | 0.16569885 | 116.4073 | 0.1533208 | 15.33208
11047 | 3.314477 | 0.7059386 | 331423.9 | -0.6150382 | 99920.54 | 99.92054 | 0.16572385 | 116.4798 | 0.1533422 | 15.33422
11048 | 3.314518 | 0.7050068 | 331453.9 | -0.6151043 | 99788.65 | 99.78865 | 0.1657259 | 116.3262 | 0.153344 | 15.3344
11049 | 3.314977 | 0.7061986 | 331483.9 | -0.6151496 | 99957.34 | 99.95734 | 0.16574885 | 116.5252 | 0.1533637 | 15.33637
11050 | 3.314978 | 0.7033637 | 331513.9 | -0.6151145 | 99556.08 | 99.55608 | 0.1657489 | 116.0574 | 0.1533637 | 15.33637
11051 | 3.315478 | 0.705235 | 331543.9 | -0.615283 | 99820.95 | 99.82095 | 0.1657739 | 116.3687 | 0.1533852 | 15.33852
11052 | 3.315656 | 0.703653 | 331573.9 | -0.6152719 | 99597.03 | 99.59703 | 0.1657828 | 116.1085 | 0.1533928 | 15.33928
11053 | 3.316477 | 0.7062684 | 331603.9 | -0.6154649 | 99967.22 | 99.96722 | 0.16582385 | 116.5442 | 0.153428 | 15.3428
11054 | 3.316142 | 0.7027312 | 331633.9 | -0.6154457 | 99466.55 | 99.46655 | 0.1658071 | 115.9588 | 0.1534136 | 15.34136
11055 | 3.316977 | 0.7043188 | 331663.9 | -0.6155217 | 99691.27 | 99.69127 | 0.16584885 | 116.2249 | 0.1534494 | 15.34494
11056 | 3.316977 | 0.7041426 | 331693.9 | -0.6155313 | 99666.33 | 99.66633 | 0.16584885 | 116.1959 | 0.1534494 | 15.34494
11057 | 3.317477 | 0.7045152 | 331723.9 | -0.6155586 | 99719.07 | 99.71907 | 0.16587385 | 116.2599 | 0.1534709 | 15.34709
11058 | 3.317977 | 0.704772 | 331753.9 | -0.6156937 | 99755.41 | 99.75541 | 0.16589885 | 116.3047 | 0.1534923 | 15.34923
11059 | 3.317979 | 0.7040651 | 331783.9 | -0.6157691 | 99655.36 | 99.65536 | 0.16589895 | 116.1881 | 0.1534924 | 15.34924
11060 | 3.318437 | 0.7036067 | 331813.9 | -0.6157525 | 99590.47 | 99.59047 | 0.16592185 | 116.1147 | 0.1535121 | 15.35121
11061 | 3.318478 | 0.7027248 | 331843.9 | -0.6158301 | 99465.65 | 99.46565 | 0.1659239 | 115.9694 | 0.1535138 | 15.35138
11062 | 3.318977 | 0.7035295 | 331873.9 | -0.615859 | 99579.55 | 99.57955 | 0.16594885 | 116.1047 | 0.1535352 | 15.35352
11063 | 3.319478 | 0.704776 | 331903.9 | -0.6159958 | 99755.98 | 99.75598 | 0.1659739 | 116.3129 | 0.1535567 | 15.35567
11064 | 3.319666 | 0.7048667 | 331933.9 | -0.6160622 | 99768.82 | 99.76882 | 0.1659833 | 116.3288 | 0.1535648 | 15.35648
11065 | 3.319976 | 0.7034065 | 331963.9 | -0.6160781 | 99562.14 | 99.56214 | 0.1659988 | 116.0893 | 0.1535781 | 15.35781
11066 | 3.319977 | 0.7021847 | 331993.9 | -0.6160859 | 99389.2 | 99.3892 | 0.16599885 | 115.8877 | 0.1535781 | 15.35781
11067 | 3.320477 | 0.7027777 | 332023.9 | -0.6161628 | 99473.14 | 99.47314 | 0.16602385 | 115.988 | 0.1535995 | 15.35995
11068 | 3.320487 | 0.7021813 | 332053.9 | -0.616137 | 99388.72 | 99.38872 | 0.16602435 | 115.8897 | 0.1536 | 15.36
11069 | 3.320482 | 0.7003645 | 332083.9 | -0.6161709 | 99131.56 | 99.13156 | 0.1660241 | 115.5898 | 0.1535998 | 15.35998
11070 | 3.321477 | 0.7032918 | 332113.9 | -0.6164141 | 99545.9 | 99.5459 | 0.16607385 | 116.0779 | 0.1536424 | 15.36424
11071 | 3.321477 | 0.7022818 | 332143.9 | -0.6163788 | 99402.94 | 99.40294 | 0.16607385 | 115.9112 | 0.1536424 | 15.36424
11072 | 3.321977 | 0.7025473 | 332173.9 | -0.6164483 | 99440.52 | 99.44052 | 0.16609885 | 115.9575 | 0.1536639 | 15.36639
11073 | 3.322479 | 0.7031474 | 332203.9 | -0.6165141 | 99525.46 | 99.52546 | 0.16612395 | 116.059 | 0.1536854 | 15.36854
11074 | 3.322409 | 0.700543 | 332233.9 | -0.6164987 | 99156.83 | 99.15683 | 0.16612045 | 115.6288 | 0.1536824 | 15.36824
11075 | 3.322479 | 0.7009054 | 332263.9 | -0.6165644 | 99208.12 | 99.20812 | 0.16612395 | 115.689 | 0.1536854 | 15.36854
11076 | 3.322978 | 0.7005126 | 332293.9 | -0.6166434 | 99152.53 | 99.15253 | 0.1661489 | 115.6266 | 0.1537068 | 15.37068
11077 | 3.323477 | 0.703599 | 332323.9 | -0.6167473 | 99589.38 | 99.58938 | 0.16617385 | 116.1385 | 0.1537282 | 15.37282
11078 | 3.323478 | 0.700748 | 332353.9 | -0.6167167 | 99185.85 | 99.18585 | 0.1661739 | 115.6679 | 0.1537282 | 15.37282
11079 | 3.324437 | 0.7035839 | 332383.9 | -0.6168913 | 99587.25 | 99.58725 | 0.16622185 | 116.1408 | 0.1537693 | 15.37693
11080 | 3.324477 | 0.7028157 | 332413.9 | -0.6169254 | 99478.51 | 99.47851 | 0.16622385 | 116.0142 | 0.1537711 | 15.37711
11081 | 3.324814 | 0.7023187 | 332443.9 | -0.6169195 | 99408.17 | 99.40817 | 0.1662407 | 115.9339 | 0.1537855 | 15.37855
11082 | 3.324977 | 0.7019459 | 332473.9 | -0.6169959 | 99355.4 | 99.3554 | 0.16624885 | 115.8731 | 0.1537925 | 15.37925
11083 | 3.324978 | 0.7006277 | 332503.9 | -0.6170055 | 99168.82 | 99.16882 | 0.1662489 | 115.6555 | 0.1537925 | 15.37925
11084 | 3.325477 | 0.7009121 | 332533.9 | -0.6170884 | 99209.07 | 99.20907 | 0.16627385 | 115.7049 | 0.1538139 | 15.38139
11085 | 3.325495 | 0.698901 | 332563.9 | -0.6170914 | 98924.42 | 98.92442 | 0.16627475 | 115.373 | 0.1538147 | 15.38147
11086 | 3.325995 | 0.7006565 | 332593.9 | -0.6172183 | 99172.89 | 99.17289 | 0.16629975 | 115.6653 | 0.1538361 | 15.38361
11087 | 3.325979 | 0.6985709 | 332623.9 | -0.617153 | 98877.69 | 98.87769 | 0.16629895 | 115.3209 | 0.1538354 | 15.38354
11088 | 3.326876 | 0.700807 | 332653.9 | -0.6172892 | 99194.2 | 99.1942 | 0.1663438 | 115.6945 | 0.1538739 | 15.38739
11089 | 3.326977 | 0.7001315 | 332683.9 | -0.6173192 | 99098.58 | 99.09858 | 0.16634885 | 115.5835 | 0.1538782 | 15.38782
11090 | 3.327479 | 0.7011966 | 332713.9 | -0.6173706 | 99249.34 | 99.24934 | 0.16637395 | 115.7618 | 0.1538997 | 15.38997
11091 | 3.327908 | 0.7009031 | 332743.9 | -0.6174615 | 99207.8 | 99.2078 | 0.1663954 | 115.7155 | 0.1539181 | 15.39181
11092 | 3.327977 | 0.6985106 | 332773.9 | -0.6173961 | 98869.16 | 98.86916 | 0.16639885 | 115.3209 | 0.1539211 | 15.39211
11093 | 3.328478 | 0.7001417 | 332803.9 | -0.6174524 | 99100.03 | 99.10003 | 0.1664239 | 115.5926 | 0.1539426 | 15.39426
11094 | 3.328468 | 0.6981043 | 332833.9 | -0.6174727 | 98811.65 | 98.81165 | 0.1664234 | 115.2562 | 0.1539421 | 15.39421
11095 | 3.328978 | 0.6990584 | 332863.9 | -0.6175727 | 98946.69 | 98.94669 | 0.1664489 | 115.4163 | 0.153964 | 15.3964
11096 | 3.329457 | 0.7000222 | 332893.9 | -0.6176018 | 99083.11 | 99.08311 | 0.16647285 | 115.5778 | 0.1539845 | 15.39845
11097 | 3.329477 | 0.7002181 | 332923.9 | -0.6176624 | 99110.84 | 99.11084 | 0.16647385 | 115.6102 | 0.1539854 | 15.39854
11098 | 3.329978 | 0.6997343 | 332953.9 | -0.6176889 | 99042.36 | 99.04236 | 0.1664989 | 115.5328 | 0.1540069 | 15.40069
11099 | 3.329977 | 0.69911 | 332983.9 | -0.6177287 | 98954 | 98.954 | 0.16649885 | 115.4297 | 0.1540068 | 15.40068
11100 | 3.330477 | 0.6994088 | 333013.9 | -0.6177796 | 98996.29 | 98.99629 | 0.16652385 | 115.4815 | 0.1540283 | 15.40283
11101 | 3.330738 | 0.6993476 | 333043.9 | -0.6177911 | 98987.63 | 98.98763 | 0.1665369 | 115.4727 | 0.1540394 | 15.40394
11102 | 3.330977 | 0.6989598 | 333073.9 | -0.6178919 | 98932.74 | 98.93274 | 0.16654885 | 115.4099 | 0.1540497 | 15.40497
11103 | 3.330978 | 0.6973458 | 333103.9 | -0.6178745 | 98704.29 | 98.70429 | 0.1665489 | 115.1434 | 0.1540497 | 15.40497
11104 | 3.331477 | 0.6980331 | 333133.9 | -0.6179188 | 98801.57 | 98.80157 | 0.16657385 | 115.2593 | 0.1540711 | 15.40711
11105 | 3.331476 | 0.6959414 | 333163.9 | -0.6179085 | 98505.51 | 98.50551 | 0.1665738 | 114.9139 | 0.1540711 | 15.40711
11106 | 3.332108 | 0.69813 | 333193.9 | -0.6180499 | 98815.29 | 98.81529 | 0.1666054 | 115.2784 | 0.1540982 | 15.40982
11107 | 3.332477 | 0.6965308 | 333223.9 | -0.6180265 | 98588.93 | 98.58893 | 0.16662385 | 115.0162 | 0.154114 | 15.4114
11108 | 3.332616 | 0.6967028 | 333253.9 | -0.6180376 | 98613.28 | 98.61328 | 0.1666308 | 115.0453 | 0.1541199 | 15.41199
11109 | 3.332977 | 0.6971208 | 333283.9 | -0.6180943 | 98672.44 | 98.67244 | 0.16664885 | 115.1161 | 0.1541354 | 15.41354
11110 | 3.333477 | 0.697295 | 333313.9 | -0.6181574 | 98697.1 | 98.6971 | 0.16667385 | 115.1473 | 0.1541568 | 15.41568
11111 | 3.333477 | 0.6964825 | 333343.9 | -0.6181545 | 98582.09 | 98.58209 | 0.16667385 | 115.0132 | 0.1541568 | 15.41568
11112 | 3.333937 | 0.6952901 | 333373.9 | -0.6181422 | 98413.32 | 98.41332 | 0.16669685 | 114.8185 | 0.1541766 | 15.41766
11113 | 3.334477 | 0.6963602 | 333403.9 | -0.6182866 | 98564.78 | 98.56478 | 0.16672385 | 114.9979 | 0.1541997 | 15.41997
11114 | 3.334477 | 0.6969183 | 333433.9 | -0.6183262 | 98643.78 | 98.64378 | 0.16672385 | 115.09 | 0.1541997 | 15.41997
11115 | 3.334978 | 0.6955793 | 333463.9 | -0.61833 | 98454.25 | 98.45425 | 0.1667489 | 114.8714 | 0.1542212 | 15.42212
11116 | 3.334977 | 0.6950006 | 333493.9 | -0.6182822 | 98372.34 | 98.37234 | 0.16674885 | 114.7758 | 0.1542211 | 15.42211
11117 | 3.335477 | 0.6943759 | 333523.9 | -0.6183488 | 98283.92 | 98.28392 | 0.16677385 | 114.6751 | 0.1542425 | 15.42425
11118 | 3.335478 | 0.6943161 | 333553.9 | -0.6183923 | 98275.46 | 98.27546 | 0.1667739 | 114.6652 | 0.1542426 | 15.42426
11119 | 3.335977 | 0.6944169 | 333583.9 | -0.6184103 | 98289.72 | 98.28972 | 0.16679885 | 114.6843 | 0.154264 | 15.4264
11120 | 3.336005 | 0.6936395 | 333613.9 | -0.6184429 | 98179.69 | 98.17969 | 0.16680025 | 114.5561 | 0.1542652 | 15.42652
11121 | 3.336477 | 0.6941892 | 333643.9 | -0.6184851 | 98257.49 | 98.25749 | 0.16682385 | 114.6492 | 0.1542854 | 15.42854
11122 | 3.336722 | 0.6929233 | 333673.9 | -0.6185011 | 98078.32 | 98.07832 | 0.1668361 | 114.4413 | 0.1542959 | 15.42959
11123 | 3.337477 | 0.6950448 | 333703.9 | -0.6186037 | 98378.6 | 98.3786 | 0.16687385 | 114.7954 | 0.1543282 | 15.43282
11124 | 3.337475 | 0.6925159 | 333733.9 | -0.6185671 | 98020.65 | 98.02065 | 0.16687375 | 114.3777 | 0.1543282 | 15.43282
11125 | 3.337977 | 0.6933459 | 333763.9 | -0.6185883 | 98138.13 | 98.13813 | 0.16689885 | 114.5173 | 0.1543497 | 15.43497
11126 | 3.337977 | 0.6914358 | 333793.9 | -0.6185229 | 97867.77 | 97.86777 | 0.16689885 | 114.2018 | 0.1543497 | 15.43497
11127 | 3.338477 | 0.6930304 | 333823.9 | -0.6186618 | 98093.47 | 98.09347 | 0.16692385 | 114.4676 | 0.1543711 | 15.43711
11128 | 3.338477 | 0.6921515 | 333853.9 | -0.6186702 | 97969.07 | 97.96907 | 0.16692385 | 114.3224 | 0.1543711 | 15.43711
11129 | 3.338977 | 0.6925018 | 333883.9 | -0.6187232 | 98018.66 | 98.01866 | 0.16694885 | 114.3828 | 0.1543925 | 15.43925
11130 | 3.339477 | 0.6926109 | 333913.9 | -0.6187624 | 98034.1 | 98.0341 | 0.16697385 | 114.4032 | 0.1544139 | 15.44139
11131 | 3.339847 | 0.6937491 | 333943.9 | -0.6188264 | 98195.2 | 98.1952 | 0.16699235 | 114.593 | 0.1544298 | 15.44298
11132 | 3.339977 | 0.6926712 | 333973.9 | -0.618798 | 98042.63 | 98.04263 | 0.16699885 | 114.4156 | 0.1544354 | 15.44354
11133 | 3.34 | 0.6921287 | 334003.9 | -0.6188091 | 97965.85 | 97.96585 | 0.167 | 114.3261 | 0.1544364 | 15.44364
11134 | 3.340477 | 0.6932723 | 334033.9 | -0.6189064 | 98127.71 | 98.12771 | 0.16702385 | 114.5174 | 0.1544568 | 15.44568
11135 | 3.340977 | 0.6933681 | 334063.9 | -0.6189344 | 98141.27 | 98.14127 | 0.16704885 | 114.5357 | 0.1544782 | 15.44782
11136 | 3.340977 | 0.6924742 | 334093.9 | -0.6189519 | 98014.75 | 98.01475 | 0.16704885 | 114.388 | 0.1544782 | 15.44782
11137 | 3.341477 | 0.6926045 | 334123.9 | -0.6189895 | 98033.19 | 98.03319 | 0.16707385 | 114.412 | 0.1544996 | 15.44996
11138 | 3.341479 | 0.6912223 | 334153.9 | -0.6189871 | 97837.55 | 97.83755 | 0.16707395 | 114.1837 | 0.1544997 | 15.44997
11139 | 3.341977 | 0.6918032 | 334183.9 | -0.6190023 | 97919.77 | 97.91977 | 0.16709885 | 114.2821 | 0.1545211 | 15.45211
11140 | 3.342108 | 0.6907068 | 334213.9 | -0.6190285 | 97764.59 | 97.76459 | 0.1671054 | 114.1016 | 0.1545267 | 15.45267
11141 | 3.342477 | 0.6900359 | 334243.9 | -0.6190393 | 97669.62 | 97.66962 | 0.16712385 | 113.9925 | 0.1545425 | 15.45425
11142 | 3.342979 | 0.6910366 | 334273.9 | -0.619 | 97811.27 | 97.81127 | 0.16714895 | 114.1603 | 0.154564 | 15.4564
11143 | 3.343477 | 0.6908422 | 334303.9 | -0.6190661 | 97783.75 | 97.78375 | 0.16717385 | 114.1306 | 0.1545853 | 15.45853
11144 | 3.343477 | 0.6891308 | 334333.9 | -0.6189993 | 97541.51 | 97.54151 | 0.16717385 | 113.8479 | 0.1545853 | 15.45853
11145 | 3.343977 | 0.6907215 | 334363.9 | -0.6191208 | 97766.67 | 97.76667 | 0.16719885 | 114.1131 | 0.1546067 | 15.46067
11146 | 3.344175 | 0.6903906 | 334393.9 | -0.6191095 | 97719.83 | 97.71983 | 0.16720875 | 114.0594 | 0.1546152 | 15.46152
11147 | 3.344477 | 0.6903713 | 334423.9 | -0.6191214 | 97717.1 | 97.7171 | 0.16722385 | 114.0577 | 0.1546282 | 15.46282
11148 | 3.344778 | 0.6893863 | 334453.9 | -0.619105 | 97577.68 | 97.57768 | 0.1672389 | 113.8965 | 0.154641 | 15.4641
11149 | 3.344977 | 0.689354 | 334483.9 | -0.6191233 | 97573.11 | 97.57311 | 0.16724885 | 113.8921 | 0.1546496 | 15.46496
11150 | 3.344978 | 0.6868134 | 334513.9 | -0.6190367 | 97213.5 | 97.2135 | 0.1672489 | 113.4724 | 0.1546496 | 15.46496
11151 | 3.345477 | 0.6879042 | 334543.9 | -0.6190849 | 97367.9 | 97.3679 | 0.16727385 | 113.655 | 0.154671 | 15.4671
11152 | 3.345578 | 0.6860982 | 334573.9 | -0.6190115 | 97112.27 | 97.11227 | 0.1672789 | 113.3571 | 0.1546753 | 15.46753
11153 | 3.346477 | 0.689018 | 334603.9 | -0.6191785 | 97525.55 | 97.52555 | 0.16732385 | 113.8439 | 0.1547138 | 15.47138
11154 | 3.346477 | 0.6860133 | 334633.9 | -0.6190558 | 97100.25 | 97.10025 | 0.16732385 | 113.3474 | 0.1547138 | 15.47138
11155 | 3.346978 | 0.6874142 | 334663.9 | -0.6191429 | 97298.54 | 97.29854 | 0.1673489 | 113.5813 | 0.1547353 | 15.47353
11156 | 3.346978 | 0.6847897 | 334693.9 | -0.6190616 | 96927.06 | 96.92706 | 0.1673489 | 113.1477 | 0.1547353 | 15.47353
11157 | 3.347477 | 0.6856185 | 334723.9 | -0.6191145 | 97044.37 | 97.04437 | 0.16737385 | 113.2871 | 0.1547567 | 15.47567
11158 | 3.347487 | 0.6849504 | 334753.9 | -0.619087 | 96949.81 | 96.94981 | 0.16737435 | 113.1767 | 0.1547571 | 15.47571
11159 | 3.347977 | 0.6848201 | 334783.9 | -0.6191087 | 96931.37 | 96.93137 | 0.16739885 | 113.1576 | 0.1547781 | 15.47781
11160 | 3.348477 | 0.6850873 | 334813.9 | -0.6190697 | 96969.19 | 96.96919 | 0.16742385 | 113.2041 | 0.1547995 | 15.47995
11161 | 3.348478 | 0.6819611 | 334843.9 | -0.618986 | 96526.69 | 96.52669 | 0.1674239 | 112.6876 | 0.1547995 | 15.47995
11162 | 3.348977 | 0.6849517 | 334873.9 | -0.6191081 | 96949.99 | 96.94999 | 0.16744885 | 113.1842 | 0.1548209 | 15.48209
11163 | 3.349117 | 0.683841 | 334903.9 | -0.6190774 | 96792.78 | 96.79278 | 0.16745585 | 113.0013 | 0.1548269 | 15.48269
11164 | 3.349477 | 0.6844255 | 334933.9 | -0.6191207 | 96875.51 | 96.87551 | 0.16747385 | 113.0996 | 0.1548423 | 15.48423
11165 | 3.349951 | 0.6830909 | 334963.9 | -0.6190305 | 96686.61 | 96.68661 | 0.16749755 | 112.8814 | 0.1548626 | 15.48626
11166 | 3.349977 | 0.6826209 | 334993.9 | -0.6190393 | 96620.08 | 96.62008 | 0.16749885 | 112.8038 | 0.1548637 | 15.48637
11167 | 3.350478 | 0.6822562 | 335023.9 | -0.6190379 | 96568.46 | 96.56846 | 0.1675239 | 112.746 | 0.1548852 | 15.48852
11168 | 3.350751 | 0.6822901 | 335053.9 | -0.6190266 | 96573.26 | 96.57326 | 0.16753755 | 112.7529 | 0.1548969 | 15.48969
11169 | 3.350977 | 0.6825742 | 335083.9 | -0.6190349 | 96613.47 | 96.61347 | 0.16754885 | 112.801 | 0.1549066 | 15.49066
11170 | 3.351477 | 0.6820953 | 335113.9 | -0.6190421 | 96545.69 | 96.54569 | 0.16757385 | 112.7242 | 0.154928 | 15.4928
11171 | 3.351479 | 0.681423 | 335143.9 | -0.6190242 | 96450.53 | 96.45053 | 0.16757395 | 112.6131 | 0.154928 | 15.4928
11172 | 3.351891 | 0.6792374 | 335173.9 | -0.6189117 | 96141.17 | 96.14117 | 0.16759455 | 112.2539 | 0.1549457 | 15.49457
11173 | 3.351978 | 0.6791984 | 335203.9 | -0.6189062 | 96135.65 | 96.13565 | 0.1675989 | 112.2479 | 0.1549494 | 15.49494
11174 | 3.352477 | 0.6800551 | 335233.9 | -0.6189417 | 96256.91 | 96.25691 | 0.16762385 | 112.3919 | 0.1549708 | 15.49708
11175 | 3.352977 | 0.6794463 | 335263.9 | -0.618912 | 96170.74 | 96.17074 | 0.16764885 | 112.2937 | 0.1549922 | 15.49922
11176 | 3.353375 | 0.6795834 | 335293.9 | -0.6188734 | 96190.15 | 96.19015 | 0.16766875 | 112.3182 | 0.1550092 | 15.50092
11177 | 3.353477 | 0.679351 | 335323.9 | -0.6189138 | 96157.25 | 96.15725 | 0.16767385 | 112.2803 | 0.1550136 | 15.50136
11178 | 3.353977 | 0.6781968 | 335353.9 | -0.6188511 | 95993.89 | 95.99389 | 0.16769885 | 112.0919 | 0.155035 | 15.5035
11179 | 3.353977 | 0.6774879 | 335383.9 | -0.6188331 | 95893.55 | 95.89355 | 0.16769885 | 111.9748 | 0.155035 | 15.5035
11180 | 3.354477 | 0.6779866 | 335413.9 | -0.6188521 | 95964.13 | 95.96413 | 0.16772385 | 112.0596 | 0.1550564 | 15.50564
11181 | 3.354478 | 0.6761105 | 335443.9 | -0.6187466 | 95698.58 | 95.69858 | 0.1677239 | 111.7495 | 0.1550565 | 15.50565
11182 | 3.354977 | 0.6752918 | 335473.9 | -0.6186544 | 95582.7 | 95.5827 | 0.16774885 | 111.6166 | 0.1550778 | 15.50778
11183 | 3.354976 | 0.675087 | 335503.9 | -0.6186497 | 95553.72 | 95.55372 | 0.1677488 | 111.5827 | 0.1550778 | 15.50778
11184 | 3.355477 | 0.6750683 | 335533.9 | -0.6186368 | 95551.07 | 95.55107 | 0.16777385 | 111.582 | 0.1550992 | 15.50992
11185 | 3.355978 | 0.6755015 | 335563.9 | -0.6186495 | 95612.38 | 95.61238 | 0.1677989 | 111.656 | 0.1551207 | 15.51207
11186 | 3.355977 | 0.6733323 | 335593.9 | -0.6185687 | 95305.35 | 95.30535 | 0.16779885 | 111.2975 | 0.1551207 | 15.51207
11187 | 3.356478 | 0.6733572 | 335623.9 | -0.6185448 | 95308.87 | 95.30887 | 0.1678239 | 111.304 | 0.1551421 | 15.51421
11188 | 3.356814 | 0.673137 | 335653.9 | -0.6185148 | 95277.71 | 95.27771 | 0.1678407 | 111.2692 | 0.1551565 | 15.51565
11189 | 3.356977 | 0.6723728 | 335683.9 | -0.6184514 | 95169.54 | 95.16954 | 0.16784885 | 111.1436 | 0.1551635 | 15.51635
11190 | 3.356977 | 0.6693254 | 335713.9 | -0.6183472 | 94738.2 | 94.7382 | 0.16784885 | 110.6399 | 0.1551635 | 15.51635
11191 | 3.357978 | 0.6729467 | 335743.9 | -0.618482 | 95250.77 | 95.25077 | 0.1678989 | 111.2433 | 0.1552063 | 15.52063
11192 | 3.357977 | 0.671432 | 335773.9 | -0.6184155 | 95036.38 | 95.03638 | 0.16789885 | 110.9929 | 0.1552063 | 15.52063
11193 | 3.357995 | 0.6698132 | 335803.9 | -0.6182949 | 94807.25 | 94.80725 | 0.16789975 | 110.7254 | 0.1552071 | 15.52071
11194 | 3.358477 | 0.6691436 | 335833.9 | -0.618223 | 94712.47 | 94.71247 | 0.16792385 | 110.617 | 0.1552277 | 15.52277
11195 | 3.358977 | 0.669425 | 335863.9 | -0.6182569 | 94752.3 | 94.7523 | 0.16794885 | 110.6658 | 0.1552491 | 15.52491
11196 | 3.359477 | 0.6709135 | 335893.9 | -0.6182789 | 94962.99 | 94.96299 | 0.16797385 | 110.9143 | 0.1552705 | 15.52705
11197 | 3.359477 | 0.6676327 | 335923.9 | -0.6181405 | 94498.61 | 94.49861 | 0.16797385 | 110.3719 | 0.1552705 | 15.52705
11198 | 3.359477 | 0.6666304 | 335953.9 | -0.6180125 | 94356.74 | 94.35674 | 0.16797385 | 110.2062 | 0.1552705 | 15.52705
11199 | 3.359977 | 0.6651453 | 335983.9 | -0.6179978 | 94146.54 | 94.14654 | 0.16799885 | 109.963 | 0.1552919 | 15.52919
11200 | 3.360477 | 0.6672129 | 336013.9 | -0.6180077 | 94439.19 | 94.43919 | 0.16802385 | 110.3072 | 0.1553133 | 15.53133
11201 | 3.360481 | 0.6647706 | 336043.9 | -0.6178468 | 94093.5 | 94.0935 | 0.16802405 | 109.9035 | 0.1553135 | 15.53135
11202 | 3.360977 | 0.665217 | 336073.9 | -0.6179259 | 94156.69 | 94.15669 | 0.16804885 | 109.9796 | 0.1553347 | 15.53347
11203 | 3.361375 | 0.665314 | 336103.9 | -0.6178502 | 94170.42 | 94.17042 | 0.16806875 | 109.9975 | 0.1553517 | 15.53517
11204 | 3.361477 | 0.6652212 | 336133.9 | -0.617854 | 94157.28 | 94.15728 | 0.16807385 | 109.9827 | 0.1553561 | 15.53561
11205 | 3.361978 | 0.6656578 | 336163.9 | -0.6178436 | 94219.08 | 94.21908 | 0.1680989 | 110.0572 | 0.1553776 | 15.53776
11206 | 3.362056 | 0.6637458 | 336193.9 | -0.6177726 | 93948.45 | 93.94845 | 0.1681028 | 109.7414 | 0.1553809 | 15.53809
11207 | 3.362477 | 0.6613854 | 336223.9 | -0.6176576 | 93614.35 | 93.61435 | 0.16812385 | 109.3532 | 0.1553989 | 15.53989
11208 | 3.362814 | 0.6619441 | 336253.9 | -0.6176239 | 93693.43 | 93.69343 | 0.1681407 | 109.4471 | 0.1554133 | 15.54133
11209 | 3.362977 | 0.6610644 | 336283.9 | -0.617592 | 93568.92 | 93.56892 | 0.16814885 | 109.3024 | 0.1554203 | 15.54203
11210 | 3.363477 | 0.6614998 | 336313.9 | -0.6175425 | 93630.54 | 93.63054 | 0.16817385 | 109.3768 | 0.1554417 | 15.54417
11211 | 3.363477 | 0.6607545 | 336343.9 | -0.6174916 | 93525.05 | 93.52505 | 0.16817385 | 109.2535 | 0.1554417 | 15.54417
11212 | 3.363977 | 0.6605681 | 336373.9 | -0.6174443 | 93498.67 | 93.49867 | 0.16819885 | 109.225 | 0.1554631 | 15.54631
11213 | 3.364477 | 0.659587 | 336403.9 | -0.617414 | 93359.8 | 93.3598 | 0.16822385 | 109.0651 | 0.1554845 | 15.54845
11214 | 3.364477 | 0.658174 | 336433.9 | -0.6172683 | 93159.8 | 93.1598 | 0.16822385 | 108.8315 | 0.1554845 | 15.54845
11215 | 3.364977 | 0.6583214 | 336463.9 | -0.617262 | 93180.67 | 93.18067 | 0.16824885 | 108.8582 | 0.1555059 | 15.55059
11216 | 3.364977 | 0.65745 | 336493.9 | -0.6171957 | 93057.32 | 93.05732 | 0.16824885 | 108.7141 | 0.1555059 | 15.55059
11217 | 3.365477 | 0.65688 | 336523.9 | -0.6171325 | 92976.65 | 92.97665 | 0.16827385 | 108.6222 | 0.1555273 | 15.55273
11218 | 3.365977 | 0.6563627 | 336553.9 | -0.617119 | 92903.43 | 92.90343 | 0.16829885 | 108.539 | 0.1555487 | 15.55487
11219 | 3.365977 | 0.656729 | 336583.9 | -0.6170923 | 92955.27 | 92.95527 | 0.16829885 | 108.5995 | 0.1555487 | 15.55487
11220 | 3.366479 | 0.6555582 | 336613.9 | -0.6169711 | 92789.55 | 92.78955 | 0.16832395 | 108.4083 | 0.1555702 | 15.55702
11221 | 3.366979 | 0.656473 | 336643.9 | -0.6169704 | 92919.04 | 92.91904 | 0.16834895 | 108.5619 | 0.1555916 | 15.55916
11222 | 3.366979 | 0.653929 | 336673.9 | -0.6168269 | 92558.95 | 92.55895 | 0.16834895 | 108.1412 | 0.1555916 | 15.55916
11223 | 3.366977 | 0.6518502 | 336703.9 | -0.6167712 | 92264.71 | 92.26471 | 0.16834885 | 107.7974 | 0.1555915 | 15.55915
11224 | 3.367477 | 0.6513652 | 336733.9 | -0.6166797 | 92196.07 | 92.19607 | 0.16837385 | 107.7195 | 0.1556129 | 15.56129
11225 | 3.367977 | 0.6518983 | 336763.9 | -0.6166721 | 92271.52 | 92.27152 | 0.16839885 | 107.8099 | 0.1556343 | 15.56343
11226 | 3.367977 | 0.6502946 | 336793.9 | -0.6165999 | 92044.53 | 92.04453 | 0.16839885 | 107.5447 | 0.1556343 | 15.56343
11227 | 3.368034 | 0.6486334 | 336823.9 | -0.6164982 | 91809.4 | 91.8094 | 0.1684017 | 107.2703 | 0.1556367 | 15.56367
11228 | 3.368977 | 0.6505233 | 336853.9 | -0.6165393 | 92076.9 | 92.0769 | 0.16844885 | 107.5871 | 0.1556771 | 15.56771
11229 | 3.368978 | 0.6476282 | 336883.9 | -0.6164137 | 91667.12 | 91.66712 | 0.1684489 | 107.1083 | 0.1556771 | 15.56771
11230 | 3.36902 | 0.646814 | 336913.9 | -0.6162679 | 91551.88 | 91.55188 | 0.168451 | 106.9739 | 0.1556789 | 15.56789
11231 | 3.369483 | 0.6479111 | 336943.9 | -0.6163336 | 91707.16 | 91.70716 | 0.16847415 | 107.1574 | 0.1556988 | 15.56988
11232 | 3.369977 | 0.6471854 | 336973.9 | -0.6162322 | 91604.44 | 91.60444 | 0.16849885 | 107.0397 | 0.1557199 | 15.57199
11233 | 3.370257 | 0.646311 | 337003.9 | -0.6162068 | 91480.68 | 91.48068 | 0.16851285 | 106.8963 | 0.1557319 | 15.57319
11234 | 3.370477 | 0.6441825 | 337033.9 | -0.6160117 | 91179.41 | 91.17941 | 0.16852385 | 106.5453 | 0.1557413 | 15.57413
11235 | 3.370579 | 0.6434459 | 337063.9 | -0.6159271 | 91075.15 | 91.07515 | 0.16852895 | 106.4239 | 0.1557457 | 15.57457
11236 | 3.370978 | 0.6424327 | 337093.9 | -0.6158771 | 90931.73 | 90.93173 | 0.1685489 | 106.2582 | 0.1557627 | 15.57627
11237 | 3.371477 | 0.6424485 | 337123.9 | -0.6158159 | 90933.97 | 90.93397 | 0.16857385 | 106.2631 | 0.1557841 | 15.57841
11238 | 3.371876 | 0.6430805 | 337153.9 | -0.6158425 | 91023.43 | 91.02343 | 0.1685938 | 106.3694 | 0.1558011 | 15.58011
11239 | 3.371977 | 0.6414664 | 337183.9 | -0.6157048 | 90794.96 | 90.79496 | 0.16859885 | 106.1029 | 0.1558055 | 15.58055
11240 | 3.372477 | 0.6414227 | 337213.9 | -0.615653 | 90788.78 | 90.78878 | 0.16862385 | 106.0979 | 0.1558269 | 15.58269
11241 | 3.372518 | 0.6414943 | 337243.9 | -0.6156437 | 90798.91 | 90.79891 | 0.1686259 | 106.11 | 0.1558286 | 15.58286
11242 | 3.372977 | 0.6406178 | 337273.9 | -0.6155241 | 90674.85 | 90.67485 | 0.16864885 | 105.9671 | 0.1558483 | 15.58483
11243 | 3.373477 | 0.6397309 | 337303.9 | -0.6154331 | 90549.31 | 90.54931 | 0.16867385 | 105.8226 | 0.1558696 | 15.58696
11244 | 3.373477 | 0.638012 | 337333.9 | -0.615346 | 90306.02 | 90.30602 | 0.16867385 | 105.5383 | 0.1558696 | 15.58696
11245 | 3.373903 | 0.6375336 | 337363.9 | -0.6152613 | 90238.3 | 90.2383 | 0.16869515 | 105.4611 | 0.1558879 | 15.58879
11246 | 3.374299 | 0.6384947 | 337393.9 | -0.6152571 | 90374.34 | 90.37434 | 0.16871495 | 105.6218 | 0.1559048 | 15.59048
11247 | 3.374477 | 0.6375046 | 337423.9 | -0.615149 | 90234.2 | 90.2342 | 0.16872385 | 105.4589 | 0.1559124 | 15.59124
11248 | 3.374847 | 0.6363977 | 337453.9 | -0.6150493 | 90077.52 | 90.07752 | 0.16874235 | 105.2774 | 0.1559283 | 15.59283
11249 | 3.374966 | 0.6343374 | 337483.9 | -0.6148851 | 89785.9 | 89.7859 | 0.1687483 | 104.9371 | 0.1559333 | 15.59333
11250 | 3.375177 | 0.6342504 | 337513.9 | -0.6148963 | 89773.59 | 89.77359 | 0.16875885 | 104.9237 | 0.1559424 | 15.59424
11251 | 3.375477 | 0.6336797 | 337543.9 | -0.6148115 | 89692.81 | 89.69281 | 0.16877385 | 104.8306 | 0.1559552 | 15.59552
11252 | 3.375579 | 0.6316007 | 337573.9 | -0.6146774 | 89398.54 | 89.39854 | 0.16877895 | 104.4871 | 0.1559596 | 15.59596
11253 | 3.376156 | 0.6320516 | 337603.9 | -0.6146166 | 89462.36 | 89.46236 | 0.1688078 | 104.5643 | 0.1559843 | 15.59843
11254 | 3.376477 | 0.6307123 | 337633.9 | -0.6145313 | 89272.8 | 89.2728 | 0.16882385 | 104.3442 | 0.155998 | 15.5998
11255 | 3.376977 | 0.6311376 | 337663.9 | -0.6144838 | 89332.99 | 89.33299 | 0.16884885 | 104.4168 | 0.1560194 | 15.60194
11256 | 3.376977 | 0.628013 | 337693.9 | -0.6143228 | 88890.73 | 88.89073 | 0.16884885 | 103.8998 | 0.1560194 | 15.60194
11257 | 3.377477 | 0.6289713 | 337723.9 | -0.6142536 | 89026.37 | 89.02637 | 0.16887385 | 104.0606 | 0.1560408 | 15.60408
11258 | 3.377977 | 0.6296665 | 337753.9 | -0.6142575 | 89124.77 | 89.12477 | 0.16889885 | 104.1778 | 0.1560622 | 15.60622
11259 | 3.377978 | 0.6273319 | 337783.9 | -0.6141488 | 88794.32 | 88.79432 | 0.1688989 | 103.7916 | 0.1560622 | 15.60622
11260 | 3.378477 | 0.6255998 | 337813.9 | -0.613993 | 88549.16 | 88.54916 | 0.16892385 | 103.5072 | 0.1560835 | 15.60835
11261 | 3.378935 | 0.6255742 | 337843.9 | -0.6139409 | 88545.53 | 88.54553 | 0.16894675 | 103.505 | 0.1561031 | 15.61031
11262 | 3.378978 | 0.6227769 | 337873.9 | -0.6137899 | 88149.6 | 88.1496 | 0.1689489 | 103.0424 | 0.156105 | 15.6105
11263 | 3.379477 | 0.6229085 | 337903.9 | -0.6137664 | 88168.22 | 88.16822 | 0.16897385 | 103.0663 | 0.1561263 | 15.61263
11264 | 3.379477 | 0.6215499 | 337933.9 | -0.6136447 | 87975.92 | 87.97592 | 0.16897385 | 102.8416 | 0.1561263 | 15.61263
11265 | 3.37952 | 0.6187946 | 337963.9 | -0.613455 | 87585.93 | 87.58593 | 0.168976 | 102.3859 | 0.1561282 | 15.61282
11266 | 3.379977 | 0.6191307 | 337993.9 | -0.6134257 | 87633.5 | 87.6335 | 0.16899885 | 102.4435 | 0.1561477 | 15.61477
11267 | 3.380477 | 0.6190974 | 338023.9 | -0.6133862 | 87628.79 | 87.62879 | 0.16902385 | 102.4401 | 0.1561691 | 15.61691
11268 | 3.380876 | 0.6172214 | 338053.9 | -0.613273 | 87363.26 | 87.36326 | 0.1690438 | 102.1315 | 0.1561861 | 15.61861
11269 | 3.380977 | 0.6152958 | 338083.9 | -0.6130827 | 87090.7 | 87.0907 | 0.16904885 | 101.8133 | 0.1561905 | 15.61905
11270 | 3.381477 | 0.6164771 | 338113.9 | -0.6130657 | 87257.91 | 87.25791 | 0.16907385 | 102.0109 | 0.1562119 | 15.62119
11271 | 3.381979 | 0.6143965 | 338143.9 | -0.6129832 | 86963.41 | 86.96341 | 0.16909895 | 101.6688 | 0.1562333 | 15.62333
11272 | 3.381978 | 0.6126596 | 338173.9 | -0.6128557 | 86717.57 | 86.71757 | 0.1690989 | 101.3814 | 0.1562333 | 15.62333
11273 | 3.382478 | 0.6114393 | 338203.9 | -0.6127657 | 86544.84 | 86.54484 | 0.1691239 | 101.1816 | 0.1562547 | 15.62547
11274 | 3.382477 | 0.6112112 | 338233.9 | -0.6126804 | 86512.55 | 86.51255 | 0.16912385 | 101.1439 | 0.1562546 | 15.62546
11275 | 3.382977 | 0.6087294 | 338263.9 | -0.6125305 | 86161.27 | 86.16127 | 0.16914885 | 100.7354 | 0.156276 | 15.6276
11276 | 3.383478 | 0.609227 | 338293.9 | -0.6125195 | 86231.71 | 86.23171 | 0.1691739 | 100.8199 | 0.1562974 | 15.62974
11277 | 3.383477 | 0.6073895 | 338323.9 | -0.6124012 | 85971.62 | 85.97162 | 0.16917385 | 100.5158 | 0.1562974 | 15.62974
11278 | 3.38395 | 0.6056181 | 338353.9 | -0.6122684 | 85720.89 | 85.72089 | 0.1691975 | 100.2247 | 0.1563176 | 15.63176
11279 | 3.384434 | 0.6065766 | 338383.9 | -0.6122868 | 85856.56 | 85.85656 | 0.1692217 | 100.3854 | 0.1563383 | 15.63383
11280 | 3.384477 | 0.6056715 | 338413.9 | -0.6121411 | 85728.45 | 85.72845 | 0.16922385 | 100.2357 | 0.1563402 | 15.63402
11281 | 3.384478 | 0.6023259 | 338443.9 | -0.6119957 | 85254.9 | 85.2549 | 0.1692239 | 99.68207 | 0.1563402 | 15.63402
11282 | 3.384978 | 0.5998608 | 338473.9 | -0.6118515 | 84905.99 | 84.90599 | 0.1692489 | 99.27623 | 0.1563616 | 15.63616
11283 | 3.385079 | 0.5991666 | 338503.9 | -0.6117674 | 84807.73 | 84.80773 | 0.16925395 | 99.16177 | 0.1563659 | 15.63659
11284 | 3.385477 | 0.5985037 | 338533.9 | -0.6116796 | 84713.9 | 84.7139 | 0.16927385 | 99.05375 | 0.1563829 | 15.63829
11285 | 3.385979 | 0.597516 | 338563.9 | -0.611566 | 84574.1 | 84.5741 | 0.16929895 | 98.8924 | 0.1564044 | 15.64044
11286 | 3.385977 | 0.5951501 | 338593.9 | -0.6114735 | 84239.22 | 84.23922 | 0.16929885 | 98.50082 | 0.1564043 | 15.64043
11287 | 3.386477 | 0.5956591 | 338623.9 | -0.6114241 | 84311.27 | 84.31127 | 0.16932385 | 98.58718 | 0.1564257 | 15.64257
11288 | 3.386477 | 0.592168 | 338653.9 | -0.6112294 | 83817.13 | 83.81713 | 0.16932385 | 98.00937 | 0.1564257 | 15.64257
11289 | 3.386977 | 0.5911523 | 338683.9 | -0.6111531 | 83673.36 | 83.67336 | 0.16934885 | 97.84335 | 0.1564471 | 15.64471
11290 | 3.387477 | 0.590488 | 338713.9 | -0.6110792 | 83579.33 | 83.57933 | 0.16937385 | 97.73549 | 0.1564684 | 15.64684
11291 | 3.387476 | 0.5878981 | 338743.9 | -0.6109372 | 83212.75 | 83.21275 | 0.1693738 | 97.30681 | 0.1564684 | 15.64684
11292 | 3.387978 | 0.5864032 | 338773.9 | -0.6107607 | 83001.16 | 83.00116 | 0.1693989 | 97.06147 | 0.1564899 | 15.64899
11293 | 3.387977 | 0.5851017 | 338803.9 | -0.6106732 | 82816.94 | 82.81694 | 0.16939885 | 96.84604 | 0.1564898 | 15.64898
11294 | 3.388956 | 0.5858054 | 338833.9 | -0.6106525 | 82916.55 | 82.91655 | 0.1694478 | 96.96657 | 0.1565317 | 15.65317
11295 | 3.388499 | 0.5813223 | 338863.9 | -0.6103954 | 82282 | 82.282 | 0.16942495 | 96.22262 | 0.1565121 | 15.65121
11296 | 3.388977 | 0.5811079 | 338893.9 | -0.610317 | 82251.65 | 82.25165 | 0.16944885 | 96.1891 | 0.1565326 | 15.65326
11297 | 3.389477 | 0.5785479 | 338923.9 | -0.6101956 | 81889.3 | 81.8893 | 0.16947385 | 95.76739 | 0.1565539 | 15.65539
11298 | 3.389488 | 0.5773971 | 338953.9 | -0.6101173 | 81726.41 | 81.72641 | 0.1694744 | 95.57695 | 0.1565544 | 15.65544
11299 | 3.389977 | 0.5768167 | 338983.9 | -0.6100808 | 81644.26 | 81.64426 | 0.16949885 | 95.48287 | 0.1565753 | 15.65753
11300 | 3.390477 | 0.5743579 | 339013.9 | -0.609892 | 81296.23 | 81.29623 | 0.16952385 | 95.07789 | 0.1565967 | 15.65967
11301 | 3.390937 | 0.5737946 | 339043.9 | -0.6097942 | 81216.5 | 81.2165 | 0.16954685 | 94.98651 | 0.1566164 | 15.66164
11302 | 3.390977 | 0.5712583 | 339073.9 | -0.6096536 | 80857.51 | 80.85751 | 0.16954885 | 94.56681 | 0.1566181 | 15.66181
11303 | 3.390978 | 0.5670552 | 339103.9 | -0.6094194 | 80262.59 | 80.26259 | 0.1695489 | 93.87102 | 0.1566181 | 15.66181
11304 | 3.391477 | 0.5682341 | 339133.9 | -0.6093873 | 80429.46 | 80.42946 | 0.16957385 | 94.06819 | 0.1566395 | 15.66395
11305 | 3.391979 | 0.5663021 | 339163.9 | -0.609225 | 80155.99 | 80.15599 | 0.16959895 | 93.75037 | 0.1566609 | 15.66609
11306 | 3.391977 | 0.5639658 | 339193.9 | -0.6091328 | 79825.31 | 79.82531 | 0.16959885 | 93.36359 | 0.1566608 | 15.66608
11307 | 3.392477 | 0.5632101 | 339223.9 | -0.6090152 | 79718.34 | 79.71834 | 0.16962385 | 93.24048 | 0.1566822 | 15.66822
11308 | 3.392977 | 0.561489 | 339253.9 | -0.6089559 | 79474.73 | 79.47473 | 0.16964885 | 92.95753 | 0.1567036 | 15.67036
11309 | 3.392977 | 0.5568536 | 339283.9 | -0.6085939 | 78818.63 | 78.81863 | 0.16964885 | 92.19012 | 0.1567036 | 15.67036
11310 | 3.393299 | 0.5555062 | 339313.9 | -0.6085592 | 78627.91 | 78.62791 | 0.16966495 | 91.96831 | 0.1567173 | 15.67173
11311 | 3.393478 | 0.5530372 | 339343.9 | -0.6083896 | 78278.44 | 78.27844 | 0.1696739 | 91.56025 | 0.156725 | 15.6725
11312 | 3.393977 | 0.5520002 | 339373.9 | -0.6082655 | 78131.66 | 78.13166 | 0.16969885 | 91.39052 | 0.1567463 | 15.67463
11313 | 3.394347 | 0.5504014 | 339403.9 | -0.6080992 | 77905.36 | 77.90536 | 0.16971735 | 91.12726 | 0.1567621 | 15.67621
11314 | 3.394477 | 0.5479722 | 339433.9 | -0.6080168 | 77561.53 | 77.56153 | 0.16972385 | 90.72557 | 0.1567677 | 15.67677
11315 | 3.394977 | 0.5472094 | 339463.9 | -0.6078982 | 77453.56 | 77.45356 | 0.16974885 | 90.60121 | 0.1567891 | 15.67891
11316 | 3.395477 | 0.546477 | 339493.9 | -0.6078306 | 77349.89 | 77.34989 | 0.16977385 | 90.48188 | 0.1568104 | 15.68104
11317 | 3.395477 | 0.5437654 | 339523.9 | -0.6076958 | 76966.09 | 76.96609 | 0.16977385 | 90.03292 | 0.1568104 | 15.68104
11318 | 3.395677 | 0.5423566 | 339553.9 | -0.6076115 | 76766.68 | 76.76668 | 0.16978385 | 89.80042 | 0.156819 | 15.6819
11319 | 3.395977 | 0.5429937 | 339583.9 | -0.6075925 | 76856.86 | 76.85686 | 0.16979885 | 89.90706 | 0.1568318 | 15.68318
11320 | 3.396477 | 0.5401249 | 339613.9 | -0.6074528 | 76450.8 | 76.4508 | 0.16982385 | 89.43397 | 0.1568532 | 15.68532
11321 | 3.396977 | 0.5387151 | 339643.9 | -0.6073163 | 76251.25 | 76.25125 | 0.16984885 | 89.20244 | 0.1568746 | 15.68746
11322 | 3.396977 | 0.5348095 | 339673.9 | -0.6071273 | 75698.44 | 75.69844 | 0.16984885 | 88.55574 | 0.1568746 | 15.68746
11323 | 3.397479 | 0.5323307 | 339703.9 | -0.6069247 | 75347.59 | 75.34759 | 0.16987395 | 88.14718 | 0.156896 | 15.6896
11324 | 3.397477 | 0.5302746 | 339733.9 | -0.6068385 | 75056.56 | 75.05656 | 0.16987385 | 87.80671 | 0.1568959 | 15.68959
11325 | 3.397977 | 0.5291933 | 339763.9 | -0.6066909 | 74903.51 | 74.90351 | 0.16989885 | 87.62953 | 0.1569173 | 15.69173
11326 | 3.398141 | 0.5283373 | 339793.9 | -0.6066446 | 74782.35 | 74.78235 | 0.16990705 | 87.4884 | 0.1569243 | 15.69243
11327 | 3.398477 | 0.5258839 | 339823.9 | -0.6064821 | 74435.09 | 74.43509 | 0.16992385 | 87.08339 | 0.1569387 | 15.69387
11328 | 3.398481 | 0.5233895 | 339853.9 | -0.6063097 | 74082.02 | 74.08202 | 0.16992405 | 86.67034 | 0.1569388 | 15.69388
11329 | 3.398977 | 0.5220982 | 339883.9 | -0.6062145 | 73899.25 | 73.89925 | 0.16994885 | 86.45834 | 0.15696 | 15.696
11330 | 3.399477 | 0.5195087 | 339913.9 | -0.6060404 | 73532.72 | 73.53272 | 0.16997385 | 86.03137 | 0.1569814 | 15.69814
11331 | 3.399967 | 0.515781 | 339943.9 | -0.6058082 | 73005.1 | 73.0051 | 0.16999835 | 85.41584 | 0.1570023 | 15.70023
11332 | 3.399977 | 0.5124859 | 339973.9 | -0.6056414 | 72538.7 | 72.5387 | 0.16999885 | 84.87019 | 0.1570028 | 15.70028
11333 | 3.400477 | 0.5109925 | 340003.9 | -0.605521 | 72327.32 | 72.32732 | 0.17002385 | 84.62469 | 0.1570241 | 15.70241
11334 | 3.400895 | 0.5119641 | 340033.9 | -0.6054556 | 72464.84 | 72.46484 | 0.17004475 | 84.78711 | 0.157042 | 15.7042
11335 | 3.400977 | 0.5091265 | 340063.9 | -0.6053445 | 72063.2 | 72.0632 | 0.17004885 | 84.31746 | 0.1570455 | 15.70455
11336 | 3.401477 | 0.5079516 | 340093.9 | -0.6052119 | 71896.9 | 71.8969 | 0.17007385 | 84.12468 | 0.1570669 | 15.70669
11337 | 3.401546 | 0.504959 | 340123.9 | -0.6050361 | 71473.32 | 71.47332 | 0.1700773 | 83.62931 | 0.1570698 | 15.70698
11338 | 3.402116 | 0.502253 | 340153.9 | -0.6048023 | 71090.3 | 71.0903 | 0.1701058 | 83.18318 | 0.1570942 | 15.70942
11339 | 3.401977 | 0.4948049 | 340183.9 | -0.6044474 | 70036.08 | 70.03608 | 0.17009885 | 81.94914 | 0.1570882 | 15.70882
11340 | 3.402477 | 0.4916548 | 340213.9 | -0.60429 | 69590.21 | 69.59021 | 0.17012385 | 81.42916 | 0.1571096 | 15.71096
11341 | 3.402876 | 0.4898591 | 340243.9 | -0.6041367 | 69336.04 | 69.33604 | 0.1701438 | 81.13313 | 0.1571266 | 15.71266
11342 | 3.403478 | 0.4896297 | 340273.9 | -0.6040324 | 69303.57 | 69.30357 | 0.1701739 | 81.09723 | 0.1571524 | 15.71524
11343 | 3.40302 | 0.484791 | 340303.9 | -0.6037731 | 68618.68 | 68.61868 | 0.170151 | 80.29422 | 0.1571328 | 15.71328
11344 | 3.403979 | 0.4850088 | 340333.9 | -0.6037247 | 68649.51 | 68.64951 | 0.17019895 | 80.33359 | 0.1571738 | 15.71738
11345 | 3.403977 | 0.4800129 | 340363.9 | -0.6034824 | 67942.38 | 67.94238 | 0.17019885 | 79.50609 | 0.1571737 | 15.71737
11346 | 3.404477 | 0.4784151 | 340393.9 | -0.6033745 | 67716.22 | 67.71622 | 0.17022385 | 79.24314 | 0.1571951 | 15.71951
11347 | 3.404477 | 0.4726782 | 340423.9 | -0.6030591 | 66904.2 | 66.9042 | 0.17022385 | 78.29289 | 0.1571951 | 15.71951
11348 | 3.404655 | 0.4703893 | 340453.9 | -0.6028648 | 66580.23 | 66.58023 | 0.17023275 | 77.91436 | 0.1572027 | 15.72027
11349 | 3.404978 | 0.4675667 | 340483.9 | -0.602716 | 66180.71 | 66.18071 | 0.1702489 | 77.4479 | 0.1572165 | 15.72165
11350 | 3.405477 | 0.4656052 | 340513.9 | -0.6025341 | 65903.07 | 65.90307 | 0.17027385 | 77.12464 | 0.1572378 | 15.72378
11351 | 3.405978 | 0.4624643 | 340543.9 | -0.6023523 | 65458.5 | 65.4585 | 0.1702989 | 76.60601 | 0.1572592 | 15.72592
11352 | 3.406275 | 0.4607114 | 340573.9 | -0.6021848 | 65210.39 | 65.21039 | 0.17031375 | 76.31662 | 0.1572719 | 15.72719
11353 | 3.406477 | 0.4561603 | 340603.9 | -0.6019965 | 64566.21 | 64.56621 | 0.17032385 | 75.56338 | 0.1572805 | 15.72805
11354 | 3.406477 | 0.4538087 | 340633.9 | -0.6018089 | 64233.36 | 64.23336 | 0.17032385 | 75.17384 | 0.1572805 | 15.72805
11355 | 3.406977 | 0.4517241 | 340663.9 | -0.6016825 | 63938.3 | 63.9383 | 0.17034885 | 74.83012 | 0.1573019 | 15.73019
11356 | 3.407437 | 0.4491168 | 340693.9 | -0.6014476 | 63569.26 | 63.56926 | 0.17037185 | 74.39967 | 0.1573215 | 15.73215
11357 | 3.407477 | 0.4447577 | 340723.9 | -0.6012538 | 62952.26 | 62.95226 | 0.17037385 | 73.67768 | 0.1573232 | 15.73232
11358 | 3.407977 | 0.4435444 | 340753.9 | -0.6011571 | 62780.52 | 62.78052 | 0.17039885 | 73.47825 | 0.1573446 | 15.73446
11359 | 3.408477 | 0.4437796 | 340783.9 | -0.6010824 | 62813.81 | 62.81381 | 0.17042385 | 73.51879 | 0.1573659 | 15.73659
11360 | 3.408477 | 0.4386775 | 340813.9 | -0.60083 | 62091.65 | 62.09165 | 0.17042385 | 72.67355 | 0.1573659 | 15.73659
11361 | 3.408476 | 0.4360213 | 340843.9 | -0.6006948 | 61715.68 | 61.71568 | 0.1704238 | 72.2335 | 0.1573659 | 15.73659
11362 | 3.408977 | 0.4337748 | 340873.9 | -0.6005294 | 61397.71 | 61.39771 | 0.17044885 | 71.86288 | 0.1573873 | 15.73873
11363 | 3.409477 | 0.4326126 | 340903.9 | -0.6004348 | 61233.21 | 61.23321 | 0.17047385 | 71.67187 | 0.1574087 | 15.74087
11364 | 3.409477 | 0.4306565 | 340933.9 | -0.6002776 | 60956.33 | 60.95633 | 0.17047385 | 71.34779 | 0.1574087 | 15.74087
11365 | 3.409977 | 0.4282959 | 340963.9 | -0.6001585 | 60622.21 | 60.62221 | 0.17049885 | 70.95822 | 0.15743 | 15.743
11366 | 3.410474 | 0.4264705 | 340993.9 | -0.600019 | 60363.84 | 60.36384 | 0.1705237 | 70.6573 | 0.1574513 | 15.74513
11367 | 3.410477 | 0.4249742 | 341023.9 | -0.5998233 | 60152.05 | 60.15205 | 0.17052385 | 70.4094 | 0.1574514 | 15.74514
11368 | 3.410977 | 0.4229762 | 341053.9 | -0.59972 | 59869.24 | 59.86924 | 0.17054885 | 70.07987 | 0.1574727 | 15.74727
11369 | 3.411376 | 0.4216902 | 341083.9 | -0.5996557 | 59687.22 | 59.68722 | 0.1705688 | 69.868 | 0.1574898 | 15.74898
11370 | 3.411477 | 0.4181054 | 341113.9 | -0.5994291 | 59179.82 | 59.17982 | 0.17057385 | 69.27435 | 0.1574941 | 15.74941
11371 | 3.411477 | 0.4153391 | 341143.9 | -0.5992025 | 58788.27 | 58.78827 | 0.17057385 | 68.81601 | 0.1574941 | 15.74941
11372 | 3.411977 | 0.4159674 | 341173.9 | -0.5991836 | 58877.2 | 58.8772 | 0.17059885 | 68.92158 | 0.1575155 | 15.75155
11373 | 3.412257 | 0.4124295 | 341203.9 | -0.5990064 | 58376.43 | 58.37643 | 0.17061285 | 68.3362 | 0.1575274 | 15.75274
11374 | 3.412477 | 0.4110954 | 341233.9 | -0.5988718 | 58187.6 | 58.1876 | 0.17062385 | 68.11579 | 0.1575368 | 15.75368
11375 | 3.412977 | 0.4093944 | 341263.9 | -0.5987541 | 57946.84 | 57.94684 | 0.17064885 | 67.8354 | 0.1575582 | 15.75582
11376 | 3.413476 | 0.4091484 | 341293.9 | -0.5987104 | 57912.02 | 57.91202 | 0.1706738 | 67.79608 | 0.1575795 | 15.75795
11377 | 3.413477 | 0.4053695 | 341323.9 | -0.598509 | 57377.14 | 57.37714 | 0.17067385 | 67.16992 | 0.1575795 | 15.75795
11378 | 3.413977 | 0.404873 | 341353.9 | -0.5984123 | 57306.86 | 57.30686 | 0.17069885 | 67.08908 | 0.1576009 | 15.76009
11379 | 3.414034 | 0.4032425 | 341383.9 | -0.598343 | 57076.08 | 57.07608 | 0.1707017 | 66.81906 | 0.1576033 | 15.76033
11380 | 3.414478 | 0.4017408 | 341413.9 | -0.5982118 | 56863.52 | 56.86352 | 0.1707239 | 66.57149 | 0.1576223 | 15.76223
11381 | 3.414977 | 0.4021291 | 341443.9 | -0.5981609 | 56918.49 | 56.91849 | 0.17074885 | 66.63725 | 0.1576436 | 15.76436
11382 | 3.414977 | 0.3990851 | 341473.9 | -0.5979781 | 56487.63 | 56.48763 | 0.17074885 | 66.13283 | 0.1576436 | 15.76436
11383 | 3.414978 | 0.3955253 | 341503.9 | -0.5977938 | 55983.77 | 55.98377 | 0.1707489 | 65.54293 | 0.1576436 | 15.76436
11384 | 3.415477 | 0.3951854 | 341533.9 | -0.5977526 | 55935.65 | 55.93565 | 0.17077385 | 65.488 | 0.1576649 | 15.76649
11385 | 3.415977 | 0.3934682 | 341563.9 | -0.5976364 | 55692.6 | 55.6926 | 0.17079885 | 65.20483 | 0.1576863 | 15.76863
11386 | 3.416477 | 0.3935339 | 341593.9 | -0.5975738 | 55701.9 | 55.7019 | 0.17082385 | 65.21711 | 0.1577076 | 15.77076
11387 | 3.416477 | 0.3904092 | 341623.9 | -0.5973898 | 55259.62 | 55.25962 | 0.17082385 | 64.69928 | 0.1577076 | 15.77076
11388 | 3.416977 | 0.3908218 | 341653.9 | -0.5973752 | 55318.02 | 55.31802 | 0.17084885 | 64.76904 | 0.157729 | 15.7729
11389 | 3.416978 | 0.3869443 | 341683.9 | -0.5971829 | 54769.19 | 54.76919 | 0.1708489 | 64.12644 | 0.157729 | 15.7729
11390 | 3.417477 | 0.3865 | 341713.9 | -0.5970877 | 54706.3 | 54.7063 | 0.17087385 | 64.05417 | 0.1577504 | 15.77504
11391 | 3.417937 | 0.3847971 | 341743.9 | -0.5969713 | 54465.27 | 54.46527 | 0.17089685 | 63.77321 | 0.15777 | 15.777
11392 | 3.417977 | 0.3826264 | 341773.9 | -0.5968979 | 54158.02 | 54.15802 | 0.17089885 | 63.41356 | 0.1577717 | 15.77717
11393 | 3.4184 | 0.3812916 | 341803.9 | -0.5966781 | 53969.09 | 53.96909 | 0.17092 | 63.19348 | 0.1577898 | 15.77898
11394 | 3.418477 | 0.3798656 | 341833.9 | -0.5966113 | 53767.25 | 53.76725 | 0.17092385 | 62.95735 | 0.1577931 | 15.77931
11395 | 3.418977 | 0.3788391 | 341863.9 | -0.5965341 | 53621.95 | 53.62195 | 0.17094885 | 62.78856 | 0.1578144 | 15.78144
11396 | 3.418976 | 0.3759731 | 341893.9 | -0.5964057 | 53216.29 | 53.21629 | 0.1709488 | 62.31355 | 0.1578144 | 15.78144
11397 | 3.419477 | 0.3756029 | 341923.9 | -0.5962968 | 53163.89 | 53.16389 | 0.17097385 | 62.25353 | 0.1578358 | 15.78358
11398 | 3.419977 | 0.3734379 | 341953.9 | -0.5961751 | 52857.45 | 52.85745 | 0.17099885 | 61.89602 | 0.1578571 | 15.78571
11399 | 3.419978 | 0.3699177 | 341983.9 | -0.5960297 | 52359.19 | 52.35919 | 0.1709989 | 61.31256 | 0.1578571 | 15.78571
11400 | 3.420477 | 0.3695548 | 342013.9 | -0.5959427 | 52307.83 | 52.30783 | 0.17102385 | 61.25371 | 0.1578785 | 15.78785
11401 | 3.420483 | 0.3680436 | 342043.9 | -0.5958575 | 52093.93 | 52.09393 | 0.17102415 | 61.00325 | 0.1578787 | 15.78787
11402 | 3.421347 | 0.3689262 | 342073.9 | -0.5957826 | 52218.85 | 52.21885 | 0.17106735 | 61.15179 | 0.1579156 | 15.79156
11403 | 3.421478 | 0.3673618 | 342103.9 | -0.5957068 | 51997.42 | 51.99742 | 0.1710739 | 60.89283 | 0.1579212 | 15.79212
11404 | 3.421477 | 0.3626346 | 342133.9 | -0.5954353 | 51328.32 | 51.32832 | 0.17107385 | 60.10926 | 0.1579211 | 15.79211
11405 | 3.421977 | 0.3626096 | 342163.9 | -0.595382 | 51324.78 | 51.32478 | 0.17109885 | 60.1064 | 0.1579425 | 15.79425
11406 | 3.422408 | 0.3613248 | 342193.9 | -0.5953783 | 51142.93 | 51.14293 | 0.1711204 | 59.89453 | 0.1579609 | 15.79609
11407 | 3.422477 | 0.3576546 | 342223.9 | -0.5951214 | 50623.44 | 50.62344 | 0.17112385 | 59.28632 | 0.1579638 | 15.79638
11408 | 3.422641 | 0.3563003 | 342253.9 | -0.5950535 | 50431.75 | 50.43175 | 0.17113205 | 59.06224 | 0.1579708 | 15.79708
11409 | 3.422977 | 0.355549 | 342283.9 | -0.5949284 | 50325.41 | 50.32541 | 0.17114885 | 58.93854 | 0.1579852 | 15.79852
11410 | 3.423477 | 0.3542544 | 342313.9 | -0.5948547 | 50142.17 | 50.14217 | 0.17117385 | 58.72519 | 0.1580065 | 15.80065
11411 | 3.423979 | 0.3529159 | 342343.9 | -0.5947712 | 49952.71 | 49.95271 | 0.17119895 | 58.50456 | 0.158028 | 15.8028
11412 | 3.423977 | 0.3496756 | 342373.9 | -0.5945678 | 49494.07 | 49.49407 | 0.17119885 | 57.9674 | 0.1580279 | 15.80279
11413 | 3.424479 | 0.3497378 | 342403.9 | -0.5945112 | 49502.87 | 49.50287 | 0.17122395 | 57.97895 | 0.1580493 | 15.80493
11414 | 3.424477 | 0.3468575 | 342433.9 | -0.594387 | 49095.19 | 49.09519 | 0.17122385 | 57.50145 | 0.1580492 | 15.80492
11415 | 3.424977 | 0.3471916 | 342463.9 | -0.5943195 | 49142.48 | 49.14248 | 0.17124885 | 57.55807 | 0.1580706 | 15.80706
11416 | 3.424978 | 0.3428658 | 342493.9 | -0.5941097 | 48530.19 | 48.53019 | 0.1712489 | 56.84093 | 0.1580706 | 15.80706
11417 | 3.425478 | 0.3415187 | 342523.9 | -0.5940296 | 48339.52 | 48.33952 | 0.1712739 | 56.61882 | 0.158092 | 15.8092
11418 | 3.425977 | 0.3399223 | 342553.9 | -0.5939487 | 48113.56 | 48.11356 | 0.17129885 | 56.35536 | 0.1581133 | 15.81133
11419 | 3.425978 | 0.3380311 | 342583.9 | -0.5938494 | 47845.87 | 47.84587 | 0.1712989 | 56.04182 | 0.1581133 | 15.81133
11420 | 3.426477 | 0.3380225 | 342613.9 | -0.5937704 | 47844.66 | 47.84466 | 0.17132385 | 56.04159 | 0.1581346 | 15.81346
11421 | 3.426697 | 0.3355317 | 342643.9 | -0.5936071 | 47492.1 | 47.4921 | 0.17133485 | 55.62915 | 0.158144 | 15.8144
11422 | 3.426487 | 0.3309925 | 342673.9 | -0.5934206 | 46849.61 | 46.84961 | 0.17132435 | 54.87609 | 0.158135 | 15.8135
11423 | 3.427477 | 0.3317493 | 342703.9 | -0.5933909 | 46956.73 | 46.95673 | 0.17137385 | 55.00389 | 0.1581773 | 15.81773
11424 | 3.427477 | 0.3297346 | 342733.9 | -0.5932661 | 46671.56 | 46.67156 | 0.17137385 | 54.66985 | 0.1581773 | 15.81773
11425 | 3.427977 | 0.3281347 | 342763.9 | -0.5931662 | 46445.11 | 46.44511 | 0.17139885 | 54.40575 | 0.1581986 | 15.81986
11426 | 3.42808 | 0.3256789 | 342793.9 | -0.5930843 | 46097.51 | 46.09751 | 0.171404 | 53.99881 | 0.158203 | 15.8203
11427 | 3.428477 | 0.3247293 | 342823.9 | -0.5929056 | 45963.1 | 45.9631 | 0.17142385 | 53.84227 | 0.15822 | 15.822
11428 | 3.428978 | 0.3230993 | 342853.9 | -0.5928755 | 45732.38 | 45.73238 | 0.1714489 | 53.57315 | 0.1582414 | 15.82414
11429 | 3.428977 | 0.3197341 | 342883.9 | -0.5927019 | 45256.07 | 45.25607 | 0.17144885 | 53.01517 | 0.1582413 | 15.82413
11430 | 3.429477 | 0.3194187 | 342913.9 | -0.5926272 | 45211.42 | 45.21142 | 0.17147385 | 52.964 | 0.1582627 | 15.82627
11431 | 3.429477 | 0.3165356 | 342943.9 | -0.5924356 | 44803.34 | 44.80334 | 0.17147385 | 52.48594 | 0.1582627 | 15.82627
11432 | 3.429977 | 0.3154361 | 342973.9 | -0.5923732 | 44647.71 | 44.64771 | 0.17149885 | 52.30475 | 0.158284 | 15.8284
11433 | 3.430055 | 0.3122792 | 343003.9 | -0.5922336 | 44200.88 | 44.20088 | 0.17150275 | 51.78145 | 0.1582873 | 15.82873
11434 | 3.430487 | 0.3114616 | 343033.9 | -0.5921311 | 44085.15 | 44.08515 | 0.17152435 | 51.64683 | 0.1583058 | 15.83058
11435 | 3.430977 | 0.3095722 | 343063.9 | -0.592047 | 43817.72 | 43.81772 | 0.17154885 | 51.3346 | 0.1583267 | 15.83267
11436 | 3.431238 | 0.3074983 | 343093.9 | -0.5918456 | 43524.18 | 43.52418 | 0.1715619 | 50.99127 | 0.1583378 | 15.83378
11437 | 3.431477 | 0.3058417 | 343123.9 | -0.5917739 | 43289.7 | 43.2897 | 0.17157385 | 50.71708 | 0.158348 | 15.8348
11438 | 3.431978 | 0.3040401 | 343153.9 | -0.5916829 | 43034.69 | 43.03469 | 0.1715989 | 50.4194 | 0.1583694 | 15.83694
11439 | 3.431977 | 0.3023632 | 343183.9 | -0.5915374 | 42797.34 | 42.79734 | 0.17159885 | 50.14131 | 0.1583694 | 15.83694
11440 | 3.432477 | 0.2995663 | 343213.9 | -0.5914118 | 42401.46 | 42.40146 | 0.17162385 | 49.67856 | 0.1583907 | 15.83907
11441 | 3.432978 | 0.300316 | 343243.9 | -0.5913966 | 42507.57 | 42.50757 | 0.1716489 | 49.80395 | 0.1584121 | 15.84121
11442 | 3.432977 | 0.29621 | 343273.9 | -0.5911645 | 41926.4 | 41.9264 | 0.17164885 | 49.12302 | 0.158412 | 15.8412
11443 | 3.433479 | 0.2948849 | 343303.9 | -0.5910492 | 41738.84 | 41.73884 | 0.17167395 | 48.90431 | 0.1584335 | 15.84335
11444 | 3.433478 | 0.2912724 | 343333.9 | -0.5909001 | 41227.52 | 41.22752 | 0.1716739 | 48.3052 | 0.1584334 | 15.84334
11445 | 3.433977 | 0.2903544 | 343363.9 | -0.5908086 | 41097.58 | 41.09758 | 0.17169885 | 48.15399 | 0.1584547 | 15.84547
11446 | 3.434472 | 0.2899975 | 343393.9 | -0.5906879 | 41047.06 | 41.04706 | 0.1717236 | 48.09581 | 0.1584758 | 15.84758
11447 | 3.434477 | 0.2859051 | 343423.9 | -0.5905733 | 40467.81 | 40.46781 | 0.17172385 | 47.4171 | 0.158476 | 15.8476
11448 | 3.434977 | 0.2857389 | 343453.9 | -0.5904911 | 40444.29 | 40.44429 | 0.17174885 | 47.39055 | 0.1584974 | 15.84974
11449 | 3.434977 | 0.282405 | 343483.9 | -0.5903027 | 39972.4 | 39.9724 | 0.17174885 | 46.83761 | 0.1584974 | 15.84974
11450 | 3.435477 | 0.2821793 | 343513.9 | -0.590276 | 39940.45 | 39.94045 | 0.17177385 | 46.80118 | 0.1585187 | 15.85187
11451 | 3.435479 | 0.2782332 | 343543.9 | -0.5900626 | 39381.91 | 39.38191 | 0.17177395 | 46.1467 | 0.1585188 | 15.85188
11452 | 3.435978 | 0.276585 | 343573.9 | -0.5899626 | 39148.62 | 39.14862 | 0.1717989 | 45.87431 | 0.1585401 | 15.85401
11453 | 3.436477 | 0.2766998 | 343603.9 | -0.5898663 | 39164.87 | 39.16487 | 0.17182385 | 45.89433 | 0.1585614 | 15.85614
11454 | 3.436477 | 0.2723244 | 343633.9 | -0.589639 | 38545.56 | 38.54556 | 0.17182385 | 45.16861 | 0.1585614 | 15.85614
11455 | 3.436979 | 0.2716711 | 343663.9 | -0.589591 | 38453.09 | 38.45309 | 0.17184895 | 45.06122 | 0.1585828 | 15.85828
11456 | 3.437477 | 0.2707307 | 343693.9 | -0.5895138 | 38319.99 | 38.31999 | 0.17187385 | 44.90619 | 0.158604 | 15.8604
11457 | 3.437477 | 0.2662677 | 343723.9 | -0.5893013 | 37688.28 | 37.68828 | 0.17187385 | 44.16591 | 0.158604 | 15.8604
11458 | 3.437479 | 0.2642556 | 343753.9 | -0.5891876 | 37403.48 | 37.40348 | 0.17187395 | 43.83217 | 0.1586041 | 15.86041
11459 | 3.437977 | 0.2635014 | 343783.9 | -0.5890802 | 37296.73 | 37.29673 | 0.17189885 | 43.708 | 0.1586254 | 15.86254
11460 | 3.438477 | 0.2617941 | 343813.9 | -0.5889797 | 37055.07 | 37.05507 | 0.17192385 | 43.42573 | 0.1586467 | 15.86467
11461 | 3.438478 | 0.258403 | 343843.9 | -0.5887901 | 36575.09 | 36.57509 | 0.1719239 | 42.86322 | 0.1586468 | 15.86468
11462 | 3.438977 | 0.2586391 | 343873.9 | -0.5887462 | 36608.51 | 36.60851 | 0.17194885 | 42.9033 | 0.158668 | 15.8668
11463 | 3.439425 | 0.2559118 | 343903.9 | -0.5885758 | 36222.48 | 36.22248 | 0.17197125 | 42.4517 | 0.1586872 | 15.86872
11464 | 3.439478 | 0.2543705 | 343933.9 | -0.5884605 | 36004.32 | 36.00432 | 0.1719739 | 42.19612 | 0.1586894 | 15.86894
11465 | 3.439978 | 0.2536359 | 343963.9 | -0.5883999 | 35900.34 | 35.90034 | 0.1719989 | 42.07516 | 0.1587108 | 15.87108
11466 | 3.439978 | 0.248915 | 343993.9 | -0.5881299 | 35232.13 | 35.23213 | 0.1719989 | 41.29202 | 0.1587108 | 15.87108
11467 | 3.440477 | 0.249537 | 344023.9 | -0.5881068 | 35320.17 | 35.32017 | 0.17202385 | 41.39608 | 0.158732 | 15.8732
11468 | 3.440979 | 0.2471779 | 344053.9 | -0.58794 | 34986.26 | 34.98626 | 0.17204895 | 41.0056 | 0.1587535 | 15.87535
11469 | 3.440977 | 0.2455712 | 344083.9 | -0.5878312 | 34758.84 | 34.75884 | 0.17204885 | 40.73906 | 0.1587534 | 15.87534
11470 | 3.441477 | 0.242978 | 344113.9 | -0.5877021 | 34391.79 | 34.39179 | 0.17207385 | 40.30972 | 0.1587747 | 15.87747
11471 | 3.441479 | 0.2407514 | 344143.9 | -0.5875607 | 34076.63 | 34.07663 | 0.17207395 | 39.94033 | 0.1587748 | 15.87748
11472 | 3.441977 | 0.2385489 | 344173.9 | -0.5874043 | 33764.88 | 33.76488 | 0.17209885 | 39.57578 | 0.158796 | 15.8796
11473 | 3.442477 | 0.2379646 | 344203.9 | -0.5872774 | 33682.18 | 33.68218 | 0.17212385 | 39.47969 | 0.1588174 | 15.88174
11474 | 3.442477 | 0.2353496 | 344233.9 | -0.5871359 | 33312.05 | 33.31205 | 0.17212385 | 39.04584 | 0.1588174 | 15.88174
11475 | 3.442476 | 0.2302382 | 344263.9 | -0.5868924 | 32588.56 | 32.58856 | 0.1721238 | 38.19783 | 0.1588173 | 15.88173
11476 | 3.443477 | 0.2313001 | 344293.9 | -0.5868413 | 32738.87 | 32.73887 | 0.17217385 | 38.37564 | 0.15886 | 15.886
11477 | 3.443477 | 0.2289491 | 344323.9 | -0.5866501 | 32406.1 | 32.4061 | 0.17217385 | 37.98558 | 0.15886 | 15.886
11478 | 3.443977 | 0.226406 | 344353.9 | -0.5865379 | 32046.14 | 32.04614 | 0.17219885 | 37.56445 | 0.1588813 | 15.88813
11479 | 3.443995 | 0.2236638 | 344383.9 | -0.586389 | 31658 | 31.658 | 0.17219975 | 37.1095 | 0.1588821 | 15.88821
11480 | 3.444477 | 0.2210019 | 344413.9 | -0.5861411 | 31281.23 | 31.28123 | 0.17222385 | 36.66861 | 0.1589027 | 15.89027
11481 | 3.444978 | 0.2187795 | 344443.9 | -0.5859771 | 30966.67 | 30.96667 | 0.1722489 | 36.30064 | 0.158924 | 15.8924
11482 | 3.444977 | 0.2161604 | 344473.9 | -0.5857705 | 30595.95 | 30.59595 | 0.17224885 | 35.86607 | 0.158924 | 15.8924
11483 | 3.445477 | 0.2125205 | 344503.9 | -0.5855389 | 30080.75 | 30.08075 | 0.17227385 | 35.26288 | 0.1589453 | 15.89453
11484 | 3.445978 | 0.2110781 | 344533.9 | -0.5853489 | 29876.59 | 29.87659 | 0.1722989 | 35.02429 | 0.1589667 | 15.89667
11485 | 3.445979 | 0.2063479 | 344563.9 | -0.585048 | 29207.06 | 29.20706 | 0.17229895 | 34.23941 | 0.1589667 | 15.89667
11486 | 3.446477 | 0.2046297 | 344593.9 | -0.5849066 | 28963.86 | 28.96386 | 0.17232385 | 33.95503 | 0.158988 | 15.8988
11487 | 3.446609 | 0.2005306 | 344623.9 | -0.5846396 | 28383.67 | 28.38367 | 0.17233045 | 33.27504 | 0.1589936 | 15.89936
11488 | 3.446978 | 0.1960744 | 344653.9 | -0.5842906 | 27752.92 | 27.75292 | 0.1723489 | 32.53611 | 0.1590093 | 15.90093
11489 | 3.447435 | 0.1912123 | 344683.9 | -0.5839806 | 27064.73 | 27.06473 | 0.17237175 | 31.72992 | 0.1590288 | 15.90288
11490 | 3.447978 | 0.1887749 | 344713.9 | -0.5836773 | 26719.73 | 26.71973 | 0.1723989 | 31.32618 | 0.159052 | 15.9052
11491 | 3.447546 | 0.1797354 | 344743.9 | -0.5831403 | 25440.25 | 25.44025 | 0.1723773 | 29.82558 | 0.1590336 | 15.90336
11492 | 3.447976 | 0.1737901 | 344773.9 | -0.5827848 | 24598.74 | 24.59874 | 0.1723988 | 28.83953 | 0.1590519 | 15.90519
11493 | 3.448534 | 0.1709029 | 344803.9 | -0.5824544 | 24190.08 | 24.19008 | 0.1724267 | 28.36109 | 0.1590757 | 15.90757
11494 | 3.448977 | 0.1654413 | 344833.9 | -0.5819681 | 23417.03 | 23.41703 | 0.17244885 | 27.45527 | 0.1590946 | 15.90946
11495 | 3.448977 | 0.1595063 | 344863.9 | -0.5815722 | 22576.97 | 22.57697 | 0.17244885 | 26.47034 | 0.1590946 | 15.90946
11496 | 3.449477 | 0.1570724 | 344893.9 | -0.581325 | 22232.47 | 22.23247 | 0.17247385 | 26.06699 | 0.1591159 | 15.91159
11497 | 3.44948 | 0.1508183 | 344923.9 | -0.5809061 | 21347.25 | 21.34725 | 0.172474 | 25.02909 | 0.159116 | 15.9116
11498 | 3.449615 | 0.1453757 | 344953.9 | -0.5805392 | 20576.89 | 20.57689 | 0.17248075 | 24.126 | 0.1591218 | 15.91218
11499 | 3.450477 | 0.1438398 | 344983.9 | -0.5803519 | 20359.49 | 20.35949 | 0.17252385 | 23.87199 | 0.1591586 | 15.91586
11500 | 3.450477 | 0.1380635 | 345013.9 | -0.5800046 | 19541.9 | 19.5419 | 0.17252385 | 22.91334 | 0.1591586 | 15.91586
11501 | 3.450977 | 0.1346252 | 345043.9 | -0.5797648 | 19055.23 | 19.05523 | 0.17254885 | 22.34319 | 0.1591799 | 15.91799
11502 | 3.450977 | 0.130301 | 345073.9 | -0.579449 | 18443.17 | 18.44317 | 0.17254885 | 21.62552 | 0.1591799 | 15.91799
11503 | 3.451477 | 0.1281536 | 345103.9 | -0.5792239 | 18139.22 | 18.13922 | 0.17257385 | 21.26958 | 0.1592012 | 15.92012
11504 | 3.451978 | 0.1240266 | 345133.9 | -0.5789574 | 17555.07 | 17.55507 | 0.1725989 | 20.58506 | 0.1592226 | 15.92226
11505 | 3.451977 | 0.1193719 | 345163.9 | -0.5786893 | 16896.23 | 16.89623 | 0.17259885 | 19.81251 | 0.1592225 | 15.92225
11506 | 3.452034 | 0.1149323 | 345193.9 | -0.5784259 | 16267.84 | 16.26784 | 0.1726017 | 19.0757 | 0.159225 | 15.9225
11507 | 3.452979 | 0.1132775 | 345223.9 | -0.5782189 | 16033.62 | 16.03362 | 0.17264895 | 18.8018 | 0.1592652 | 15.92652
11508 | 3.452977 | 0.1092366 | 345253.9 | -0.5779262 | 15461.66 | 15.46166 | 0.17264885 | 18.13109 | 0.1592652 | 15.92652
11509 | 3.453477 | 0.1060285 | 345283.9 | -0.5777143 | 15007.57 | 15.00757 | 0.17267385 | 17.59899 | 0.1592865 | 15.92865
11510 | 3.453608 | 0.1014014 | 345313.9 | -0.5774916 | 14352.64 | 14.35264 | 0.1726804 | 16.83106 | 0.1592921 | 15.92921
11511 | 3.453971 | 0.0971552 | 345343.9 | -0.5771781 | 13751.62 | 13.75162 | 0.17269855 | 16.12651 | 0.1593075 | 15.93075
11512 | 3.453978 | 0.09181005 | 345373.9 | -0.5768945 | 12995.05 | 12.99505 | 0.1726989 | 15.23928 | 0.1593078 | 15.93078
11513 | 3.454477 | 0.08992674 | 345403.9 | -0.5767314 | 12728.48 | 12.72848 | 0.17272385 | 14.927 | 0.1593291 | 15.93291
11514 | 3.454839 | 0.08492461 | 345433.9 | -0.5764473 | 12020.47 | 12.02047 | 0.17274195 | 14.09691 | 0.1593446 | 15.93446
11515 | 3.454977 | 0.08110922 | 345463.9 | -0.5761835 | 11480.43 | 11.48043 | 0.17274885 | 13.46366 | 0.1593504 | 15.93504
11516 | 3.455339 | 0.07707596 | 345493.9 | -0.5759597 | 10909.55 | 10.90955 | 0.17276695 | 12.79436 | 0.1593659 | 15.93659
11517 | 3.455677 | 0.07452895 | 345523.9 | -0.575757 | 10549.04 | 10.54904 | 0.17278385 | 12.37174 | 0.1593803 | 15.93803
11518 | 3.455876 | 0.06939285 | 345553.9 | -0.5754272 | 9822.059 | 9.822059 | 0.1727938 | 11.51925 | 0.1593888 | 15.93888
11519 | 3.456334 | 0.06731644 | 345583.9 | -0.5752955 | 9528.159 | 9.528159 | 0.1728167 | 11.17478 | 0.1594083 | 15.94083
11520 | 3.456477 | 0.06420742 | 345613.9 | -0.5750894 | 9088.099 | 9.088099 | 0.17282385 | 10.65874 | 0.1594144 | 15.94144
11521 | 3.456978 | 0.06260748 | 345643.9 | -0.5749709 | 8861.639 | 8.861639 | 0.1728489 | 10.39336 | 0.1594357 | 15.94357
11522 | 3.456977 | 0.0582701 | 345673.9 | -0.5747646 | 8247.714 | 8.247714 | 0.17284885 | 9.673322 | 0.1594357 | 15.94357
11523 | 3.457477 | 0.05772533 | 345703.9 | -0.5746428 | 8170.606 | 8.170606 | 0.17287385 | 9.58309 | 0.159457 | 15.9457
11524 | 3.457978 | 0.05675361 | 345733.9 | -0.5745642 | 8033.066 | 8.033066 | 0.1728989 | 9.421974 | 0.1594784 | 15.94784
11525 | 3.457977 | 0.05264337 | 345763.9 | -0.5744107 | 7451.291 | 7.451291 | 0.17289885 | 8.73961 | 0.1594783 | 15.94783
11526 | 3.458376 | 0.05175675 | 345793.9 | -0.5743371 | 7325.796 | 7.325796 | 0.1729188 | 8.592564 | 0.1594953 | 15.94953
11527 | 3.458477 | 0.05099049 | 345823.9 | -0.574254 | 7217.338 | 7.217338 | 0.17292385 | 8.465387 | 0.1594996 | 15.94996
11528 | 3.458839 | 0.04804094 | 345853.9 | -0.5741307 | 6799.85 | 6.79985 | 0.17294195 | 7.975829 | 0.1595151 | 15.95151
11529 | 3.458978 | 0.04701568 | 345883.9 | -0.5740687 | 6654.732 | 6.654732 | 0.1729489 | 7.80566 | 0.159521 | 15.9521
11530 | 3.459478 | 0.04544015 | 345913.9 | -0.5739767 | 6431.727 | 6.431727 | 0.1729739 | 7.544248 | 0.1595423 | 15.95423
11531 | 3.459476 | 0.04275002 | 345943.9 | -0.5738575 | 6050.958 | 6.050958 | 0.1729738 | 7.097615 | 0.1595422 | 15.95422
11532 | 3.459977 | 0.04141707 | 345973.9 | -0.5737883 | 5862.289 | 5.862289 | 0.17299885 | 6.876458 | 0.1595636 | 15.95636
11533 | 3.460477 | 0.0411732 | 346003.9 | -0.5737333 | 5827.771 | 5.827771 | 0.17302385 | 6.836114 | 0.1595849 | 15.95849
11534 | 3.460979 | 0.04056295 | 346033.9 | -0.5736884 | 5741.394 | 5.741394 | 0.17304895 | 6.734936 | 0.1596063 | 15.96063
11535 | 3.460978 | 0.03811769 | 346063.9 | -0.5735961 | 5395.285 | 5.395285 | 0.1730489 | 6.328933 | 0.1596063 | 15.96063
11536 | 3.460978 | 0.03643744 | 346093.9 | -0.5734902 | 5157.458 | 5.157458 | 0.1730489 | 6.04995 | 0.1596063 | 15.96063
11537 | 3.461477 | 0.03539081 | 346123.9 | -0.5734546 | 5009.315 | 5.009315 | 0.17307385 | 5.876296 | 0.1596275 | 15.96275
11538 | 3.461977 | 0.03622906 | 346153.9 | -0.573481 | 5127.963 | 5.127963 | 0.17309885 | 6.015608 | 0.1596488 | 15.96488
11539 | 3.462314 | 0.03461155 | 346183.9 | -0.573391 | 4899.016 | 4.899016 | 0.1731157 | 5.747113 | 0.1596632 | 15.96632
11540 | 3.461977 | 0.03096697 | 346213.9 | -0.5732793 | 4383.152 | 4.383152 | 0.17309885 | 5.141871 | 0.1596488 | 15.96488
11541 | 3.462934 | 0.03198398 | 346243.9 | -0.5732952 | 4527.103 | 4.527103 | 0.1731467 | 5.310955 | 0.1596896 | 15.96896
11542 | 3.462814 | 0.02906686 | 346273.9 | -0.5731478 | 4114.205 | 4.114205 | 0.1731407 | 4.826542 | 0.1596845 | 15.96845
11543 | 3.463018 | 0.02858512 | 346303.9 | -0.5731726 | 4046.018 | 4.046018 | 0.1731509 | 4.74659 | 0.1596932 | 15.96932
11544 | 3.463477 | 0.02837103 | 346333.9 | -0.5731495 | 4015.715 | 4.015715 | 0.17317385 | 4.711132 | 0.1597128 | 15.97128
11545 | 3.463977 | 0.02770909 | 346363.9 | -0.5731046 | 3922.023 | 3.922023 | 0.17319885 | 4.601312 | 0.1597341 | 15.97341
11546 | 3.463977 | 0.02673212 | 346393.9 | -0.5730557 | 3783.74 | 3.78374 | 0.17319885 | 4.439079 | 0.1597341 | 15.97341
11547 | 3.464477 | 0.02609862 | 346423.9 | -0.573011 | 3694.072 | 3.694072 | 0.17322385 | 4.333974 | 0.1597554 | 15.97554
11548 | 3.464978 | 0.0258187 | 346453.9 | -0.5730206 | 3654.452 | 3.654452 | 0.1732489 | 4.287581 | 0.1597767 | 15.97767
11549 | 3.465346 | 0.02614093 | 346483.9 | -0.5729756 | 3700.061 | 3.700061 | 0.1732673 | 4.34116 | 0.1597924 | 15.97924
11550 | 3.4654 | 0.02362788 | 346513.9 | -0.5728908 | 3344.357 | 3.344357 | 0.17327 | 3.923833 | 0.1597947 | 15.97947
11551 | 3.465477 | 0.02223137 | 346543.9 | -0.5728322 | 3146.691 | 3.146691 | 0.17327385 | 3.69193 | 0.159798 | 15.9798
11552 | 3.465476 | 0.02045042 | 346573.9 | -0.572777 | 2894.61 | 2.89461 | 0.1732738 | 3.39617 | 0.159798 | 15.9798
11553 | 3.466479 | 0.02259805 | 346603.9 | -0.5728349 | 3198.592 | 3.198592 | 0.17332395 | 3.752984 | 0.1598407 | 15.98407
11554 | 3.466477 | 0.02178995 | 346633.9 | -0.5728382 | 3084.211 | 3.084211 | 0.17332385 | 3.618778 | 0.1598406 | 15.98406
11555 | 3.466478 | 0.01970157 | 346663.9 | -0.5727376 | 2788.616 | 2.788616 | 0.1733239 | 3.271949 | 0.1598407 | 15.98407
11556 | 3.466977 | 0.02022773 | 346693.9 | -0.5727735 | 2863.09 | 2.86309 | 0.17334885 | 3.359403 | 0.1598619 | 15.98619
11557 | 3.467477 | 0.01998622 | 346723.9 | -0.5727367 | 2828.906 | 2.828906 | 0.17337385 | 3.319364 | 0.1598832 | 15.98832
11558 | 3.467481 | 0.01808108 | 346753.9 | -0.5726911 | 2559.247 | 2.559247 | 0.17337405 | 3.002954 | 0.1598834 | 15.98834
11559 | 3.468479 | 0.01962556 | 346783.9 | -0.5727319 | 2777.857 | 2.777857 | 0.17342395 | 3.259604 | 0.1599259 | 15.99259
11560 | 3.467979 | 0.01667167 | 346813.9 | -0.5726264 | 2359.755 | 2.359755 | 0.17339895 | 2.768934 | 0.1599046 | 15.99046
11561 | 3.468477 | 0.01671083 | 346843.9 | -0.5726454 | 2365.298 | 2.365298 | 0.17342385 | 2.775497 | 0.1599258 | 15.99258
11562 | 3.468799 | 0.01509715 | 346873.9 | -0.5725793 | 2136.893 | 2.136893 | 0.17343995 | 2.507516 | 0.1599396 | 15.99396
11563 | 3.468979 | 0.0148582 | 346903.9 | -0.5725641 | 2103.071 | 2.103071 | 0.17344895 | 2.467847 | 0.1599472 | 15.99472
11564 | 3.469477 | 0.01437883 | 346933.9 | -0.5725174 | 2035.22 | 2.03522 | 0.17347385 | 2.388278 | 0.1599685 | 15.99685
11565 | 3.469978 | 0.01399452 | 346963.9 | -0.5725257 | 1980.824 | 1.980824 | 0.1734989 | 2.324495 | 0.1599898 | 15.99898
11566 | 3.469995 | 0.01303369 | 346993.9 | -0.5725068 | 1844.825 | 1.844825 | 0.17349975 | 2.164902 | 0.1599905 | 15.99905
11567 | 3.470477 | 0.01384641 | 347023.9 | -0.5725281 | 1959.86 | 1.95986 | 0.17352385 | 2.299942 | 0.1600111 | 16.00111
11568 | 3.470778 | 0.01234588 | 347053.9 | -0.5724643 | 1747.471 | 1.747471 | 0.1735389 | 2.050725 | 0.1600239 | 16.00239
11569 | 3.470476 | 0.01002395 | 347083.9 | -0.5723974 | 1418.818 | 1.418818 | 0.1735238 | 1.665017 | 0.160011 | 16.0011
11570 | 3.471478 | 0.01142535 | 347113.9 | -0.5724468 | 1617.176 | 1.617176 | 0.1735739 | 1.897876 | 0.1600537 | 16.00537
11571 | 3.471477 | 0.01090772 | 347143.9 | -0.5724119 | 1543.909 | 1.543909 | 0.17357385 | 1.811892 | 0.1600537 | 16.00537
11572 | 3.471547 | 0.009440274 | 347173.9 | -0.5723262 | 1336.203 | 1.336203 | 0.17357735 | 1.568138 | 0.1600566 | 16.00566
11573 | 3.471978 | 0.009063506 | 347203.9 | -0.5723505 | 1282.874 | 1.282874 | 0.1735989 | 1.50558 | 0.160075 | 16.0075
11574 | 3.472477 | 0.008753064 | 347233.9 | -0.5723238 | 1238.933 | 1.238933 | 0.17362385 | 1.454042 | 0.1600963 | 16.00963
11575 | 3.472477 | 0.00853339 | 347263.9 | -0.5723166 | 1207.84 | 1.20784 | 0.17362385 | 1.41755 | 0.1600963 | 16.00963
11576 | 3.473156 | 0.009396499 | 347293.9 | -0.5723202 | 1330.007 | 1.330007 | 0.1736578 | 1.560973 | 0.1601252 | 16.01252
11577 | 3.473477 | 0.008543808 | 347323.9 | -0.5723256 | 1209.315 | 1.209315 | 0.17367385 | 1.419341 | 0.1601389 | 16.01389
11578 | 3.473524 | 0.008138368 | 347353.9 | -0.5723012 | 1151.928 | 1.151928 | 0.1736762 | 1.35199 | 0.1601409 | 16.01409
11579 | 3.474421 | 0.009101884 | 347383.9 | -0.5723011 | 1288.306 | 1.288306 | 0.17372105 | 1.512112 | 0.1601791 | 16.01791
11580 | 3.473978 | 0.006321577 | 347413.9 | -0.5721915 | 894.7738 | 0.8947738 | 0.1736989 | 1.050195 | 0.1601602 | 16.01602
11581 | 3.474656 | 0.007541479 | 347443.9 | -0.5722262 | 1067.442 | 1.067442 | 0.1737328 | 1.252892 | 0.1601891 | 16.01891
11582 | 3.474839 | 0.006211464 | 347473.9 | -0.5722103 | 879.1881 | 0.8791881 | 0.17374195 | 1.03194 | 0.1601969 | 16.01969
11583 | 3.474977 | 0.006376192 | 347503.9 | -0.5721937 | 902.5042 | 0.9025042 | 0.17374885 | 1.059313 | 0.1602028 | 16.02028
11584 | 3.475838 | 0.007676097 | 347533.9 | -0.5722668 | 1086.496 | 1.086496 | 0.1737919 | 1.275321 | 0.1602394 | 16.02394
11585 | 3.475977 | 0.007225309 | 347563.9 | -0.5722201 | 1022.691 | 1.022691 | 0.17379885 | 1.200433 | 0.1602454 | 16.02454
11586 | 3.476259 | 0.006244099 | 347593.9 | -0.5721921 | 883.8074 | 0.8838074 | 0.17381295 | 1.037425 | 0.1602574 | 16.02574
11587 | 3.476477 | 0.005260196 | 347623.9 | -0.5721461 | 744.543 | 0.744543 | 0.17382385 | 0.8739623 | 0.1602667 | 16.02667
11588 | 3.476978 | 0.005300821 | 347653.9 | -0.5721236 | 750.2931 | 0.7502931 | 0.1738489 | 0.8807308 | 0.160288 | 16.0288
11589 | 3.476977 | 0.004960749 | 347683.9 | -0.5721613 | 702.1584 | 0.7021584 | 0.17384885 | 0.8242278 | 0.160288 | 16.0288
11590 | 3.477478 | 0.004821833 | 347713.9 | -0.5721354 | 682.4958 | 0.6824958 | 0.1738739 | 0.801164 | 0.1603093 | 16.03093
11591 | 3.477477 | 0.00386895 | 347743.9 | -0.5720899 | 547.6221 | 0.5476221 | 0.17387385 | 0.6428392 | 0.1603093 | 16.03093
11592 | 3.477977 | 0.003867182 | 347773.9 | -0.5720764 | 547.3718 | 0.5473718 | 0.17389885 | 0.6425592 | 0.1603306 | 16.03306
11593 | 3.47846 | 0.004230029 | 347803.9 | -0.5720598 | 598.7302 | 0.5987302 | 0.173923 | 0.7028632 | 0.1603511 | 16.03511
11594 | 3.478478 | 0.00285072 | 347833.9 | -0.5719882 | 403.4989 | 0.4034989 | 0.1739239 | 0.473677 | 0.1603519 | 16.03519
11595 | 3.478977 | 0.003008045 | 347863.9 | -0.5720367 | 425.7672 | 0.4257672 | 0.17394885 | 0.4998289 | 0.1603732 | 16.03732
11596 | 3.478977 | 0.003052752 | 347893.9 | -0.5720305 | 432.0951 | 0.4320951 | 0.17394885 | 0.5072576 | 0.1603732 | 16.03732
11597 | 3.479217 | 0.002309855 | 347923.9 | -0.5720247 | 326.9434 | 0.3269434 | 0.17396085 | 0.3838187 | 0.1603834 | 16.03834
11598 | 3.479978 | 0.003809705 | 347953.9 | -0.5720635 | 539.2364 | 0.5392364 | 0.1739989 | 0.6330629 | 0.1604158 | 16.04158
11599 | 3.479977 | 0.002457843 | 347983.9 | -0.5719956 | 347.89 | 0.34789 | 0.17399885 | 0.4084225 | 0.1604157 | 16.04157
11600 | 3.480347 | 0.002099196 | 348013.9 | -0.5719653 | 297.1261 | 0.2971261 | 0.17401735 | 0.3488312 | 0.1604315 | 16.04315
11601 | 3.480979 | 0.002596856 | 348043.9 | -0.5719903 | 367.5663 | 0.3675663 | 0.17404895 | 0.4315408 | 0.1604584 | 16.04584
11602 | 3.480978 | 0.00152343 | 348073.9 | -0.571958 | 215.6306 | 0.2156306 | 0.1740489 | 0.2531608 | 0.1604584 | 16.04584
11603 | 3.480978 | 0.001219105 | 348103.9 | -0.5719269 | 172.5556 | 0.1725556 | 0.1740489 | 0.2025887 | 0.1604584 | 16.04584
11604 | 3.4819 | 0.002759778 | 348133.9 | -0.5719477 | 390.6268 | 0.3906268 | 0.174095 | 0.4586329 | 0.1604976 | 16.04976
11605 | 3.48158 | 0.0009849258 | 348163.9 | -0.5719144 | 139.4092 | 0.1394092 | 0.174079 | 0.1636774 | 0.160484 | 16.0484
11606 | 3.481987 | 0.001300628 | 348193.9 | -0.5718778 | 184.0946 | 0.1840946 | 0.17409935 | 0.2161453 | 0.1605013 | 16.05013
11607 | 3.481978 | 0.0006236266 | 348223.9 | -0.5718872 | 88.26987 | 0.08826987 | 0.1740989 | 0.1036376 | 0.160501 | 16.0501
11608 | 3.482569 | 0.0009318781 | 348253.9 | -0.5718901 | 131.9007 | 0.1319007 | 0.17412845 | 0.1548683 | 0.1605261 | 16.05261
11609 | 3.482977 | 0.001073756 | 348283.9 | -0.571866 | 151.9824 | 0.1519824 | 0.17414885 | 0.17845 | 0.1605435 | 16.05435
11610 | 3.48346 | 0.001133776 | 348313.9 | -0.5718333 | 160.4778 | 0.1604778 | 0.174173 | 0.1884288 | 0.1605641 | 16.05641
11611 | 3.483477 | 0.00046016 | 348343.9 | -0.5718308 | 65.13234 | 0.06513234 | 0.17417385 | 0.07647669 | 0.1605648 | 16.05648
11612 | 3.483656 | 0.0002651899 | 348373.9 | -0.5718032 | 37.53573 | 0.03753573 | 0.1741828 | 0.0440738 | 0.1605724 | 16.05724
11613 | 3.484318 | 0.0006607696 | 348403.9 | -0.5718172 | 93.52719 | 0.09352719 | 0.1742159 | 0.1098211 | 0.1606006 | 16.06006
11614 | 3.484477 | 0.00100235 | 348433.9 | -0.5718341 | 141.8754 | 0.1418754 | 0.17422385 | 0.1665935 | 0.1606074 | 16.06074
11615 | 3.484477 | -0.0002442356 | 348463.9 | -0.571729 | -34.56979 | -0.03456979 | 0.17422385 | -0.04059268 | 0.1606074 | 16.06074
11616 | 3.485463 | 0.0006974321 | 348493.9 | -0.57182 | 98.7165 | 0.0987165 | 0.17427315 | 0.1159201 | 0.1606494 | 16.06494
11617 | 3.485477 | 0.0003165654 | 348523.9 | -0.5717717 | 44.80756 | 0.04480756 | 0.17427385 | 0.05261634 | 0.16065 | 16.065
11618 | 3.485477 | -4.990818e-05 | 348553.9 | -0.5717396 | -7.064144 | -0.007064144 | 0.17427385 | -0.00829524 | 0.16065 | 16.065
11619 | 3.485977 | 8.607982e-05 | 348583.9 | -0.5717572 | 12.18398 | 0.01218398 | 0.17429885 | 0.01430763 | 0.1606712 | 16.06712
11620 | 3.486477 | 0.0001086816 | 348613.9 | -0.5717469 | 15.3831 | 0.0153831 | 0.17432385 | 0.01806474 | 0.1606925 | 16.06925
11621 | 3.486547 | 0.0004446157 | 348643.9 | -0.5717232 | 62.93216 | 0.06293216 | 0.17432735 | 0.07390295 | 0.1606955 | 16.06955
11622 | 3.486977 | 7.744088e-05 | 348673.9 | -0.5717331 | 10.9612 | 0.0109612 | 0.17434885 | 0.01287227 | 0.1607138 | 16.07138
11623 | 3.487079 | -6.08759e-05 | 348703.9 | -0.5717293 | -8.616546 | -0.008616546 | 0.17435395 | -0.01011888 | 0.1607182 | 16.07182
11624 | 3.487477 | 0.0001610671 | 348733.9 | -0.5717329 | 22.79789 | 0.02279789 | 0.17437385 | 0.02677325 | 0.1607351 | 16.07351
11625 | 3.487977 | 4.494423e-05 | 348763.9 | -0.571711 | 6.361533 | 0.006361533 | 0.17439885 | 0.007470977 | 0.1607564 | 16.07564
11626 | 3.487977 | -0.0003408818 | 348793.9 | -0.5716903 | -48.24937 | -0.04824937 | 0.17439885 | -0.056664 | 0.1607564 | 16.07564
11627 | 3.488477 | 0.0001235539 | 348823.9 | -0.5716909 | 17.48817 | 0.01748817 | 0.17442385 | 0.02053852 | 0.1607777 | 16.07777
11628 | 3.488477 | -0.000887597 | 348853.9 | -0.5716423 | -125.633 | -0.125633 | 0.17442385 | -0.1475464 | 0.1607777 | 16.07777
11629 | 3.488979 | -0.00022313 | 348883.9 | -0.5716383 | -31.58245 | -0.03158245 | 0.17444895 | -0.03709197 | 0.1607991 | 16.07991
11630 | 3.489477 | -0.0004521292 | 348913.9 | -0.5716496 | -63.99564 | -0.06399564 | 0.17447385 | -0.07516121 | 0.1608203 | 16.08203
11631 | 3.48948 | -0.0002063536 | 348943.9 | -0.5716583 | -29.20787 | -0.02920787 | 0.174474 | -0.03430388 | 0.1608204 | 16.08204
11632 | 3.489974 | -0.0008417228 | 348973.9 | -0.5716422 | -119.1398 | -0.1191398 | 0.1744987 | -0.1399296 | 0.1608414 | 16.08414
11633 | 3.490477 | -0.0003475887 | 349003.9 | -0.5716459 | -49.19868 | -0.04919868 | 0.17452385 | -0.05778503 | 0.1608628 | 16.08628
11634 | 3.490477 | -0.0006248788 | 349033.9 | -0.5716149 | -88.44711 | -0.08844711 | 0.17452385 | -0.1038832 | 0.1608628 | 16.08628
11635 | 3.490641 | -0.0009518554 | 349063.9 | -0.5716032 | -134.7283 | -0.1347283 | 0.17453205 | -0.1582427 | 0.1608698 | 16.08698
11636 | 3.49142 | -0.0005090535 | 349093.9 | -0.571586 | -72.05287 | -0.07205287 | 0.174571 | -0.08463121 | 0.160903 | 16.0903
11637 | 3.490978 | -0.001854628 | 349123.9 | -0.5715258 | -262.5093 | -0.2625093 | 0.1745489 | -0.30833 | 0.1608842 | 16.08842
11638 | 3.49192 | -0.001000234 | 349153.9 | -0.5715729 | -141.5759 | -0.1415759 | 0.174596 | -0.1662945 | 0.1609243 | 16.09243
11639 | 3.491977 | -0.001116141 | 349183.9 | -0.5715722 | -157.9817 | -0.1579817 | 0.17459885 | -0.1855652 | 0.1609267 | 16.09267
11640 | 3.491977 | -0.001746218 | 349213.9 | -0.5715383 | -247.1646 | -0.2471646 | 0.17459885 | -0.2903193 | 0.1609267 | 16.09267
11641 | 3.492978 | -0.0008438938 | 349243.9 | -0.5715895 | -119.4471 | -0.1194471 | 0.1746489 | -0.1403084 | 0.1609693 | 16.09693
11642 | 3.492977 | -0.001730958 | 349273.9 | -0.5715183 | -245.0047 | -0.2450047 | 0.17464885 | -0.2877945 | 0.1609693 | 16.09693
11643 | 3.493477 | -0.001295798 | 349303.9 | -0.5715616 | -183.4109 | -0.1834109 | 0.17467385 | -0.215448 | 0.1609905 | 16.09905
11644 | 3.493477 | -0.001746756 | 349333.9 | -0.5715036 | -247.2408 | -0.2472408 | 0.17467385 | -0.2904273 | 0.1609905 | 16.09905
11645 | 3.493476 | -0.001986994 | 349363.9 | -0.5715041 | -281.2447 | -0.2812447 | 0.1746738 | -0.3303708 | 0.1609905 | 16.09905
11646 | 3.493977 | -0.001999892 | 349393.9 | -0.571506 | -283.0703 | -0.2830703 | 0.17469885 | -0.3325224 | 0.1610118 | 16.10118
11647 | 3.494474 | -0.001777175 | 349423.9 | -0.5715046 | -251.5464 | -0.2515464 | 0.1747237 | -0.2954975 | 0.161033 | 16.1033
11648 | 3.494589 | -0.001869681 | 349453.9 | -0.571502 | -264.6399 | -0.2646399 | 0.17472945 | -0.3108803 | 0.1610379 | 16.10379
11649 | 3.494477 | -0.002762918 | 349483.9 | -0.5714221 | -391.0712 | -0.3910712 | 0.17472385 | -0.4594007 | 0.1610331 | 16.10331
11650 | 3.495477 | -0.0019863 | 349513.9 | -0.571486 | -281.1465 | -0.2811465 | 0.17477385 | -0.3302836 | 0.1610757 | 16.10757
11651 | 3.495476 | -0.002050118 | 349543.9 | -0.571484 | -290.1795 | -0.2901795 | 0.1747738 | -0.3408952 | 0.1610756 | 16.10756
11652 | 3.495478 | -0.002575053 | 349573.9 | -0.5714207 | -364.4803 | -0.3644803 | 0.1747739 | -0.4281819 | 0.1610757 | 16.10757
11653 | 3.495977 | -0.002410121 | 349603.9 | -0.5714422 | -341.1353 | -0.3411353 | 0.17479885 | -0.4007654 | 0.1610969 | 16.10969
11654 | 3.496477 | -0.002232315 | 349633.9 | -0.5714422 | -315.9682 | -0.3159682 | 0.17482385 | -0.3712069 | 0.1611182 | 16.11182
11655 | 3.496977 | -0.002369182 | 349663.9 | -0.5714581 | -335.3407 | -0.3353407 | 0.17484885 | -0.3939746 | 0.1611395 | 16.11395
11656 | 3.496977 | -0.0024507 | 349693.9 | -0.57143 | -346.879 | -0.346879 | 0.17484885 | -0.4075304 | 0.1611395 | 16.11395
11657 | 3.496978 | -0.002821101 | 349723.9 | -0.5713726 | -399.3066 | -0.3993066 | 0.1748489 | -0.4691249 | 0.1611395 | 16.11395
11658 | 3.497977 | -0.002169834 | 349753.9 | -0.5714338 | -307.1244 | -0.3071244 | 0.17489885 | -0.3608401 | 0.1611821 | 16.11821
11659 | 3.497477 | -0.003178923 | 349783.9 | -0.5713552 | -449.9537 | -0.4499537 | 0.17487385 | -0.5286389 | 0.1611608 | 16.11608
11660 | 3.497998 | -0.002695505 | 349813.9 | -0.5714071 | -381.5294 | -0.3815294 | 0.1748999 | -0.4482588 | 0.161183 | 16.1183
11661 | 3.498833 | -0.00254238 | 349843.9 | -0.5713805 | -359.8556 | -0.3598556 | 0.17494165 | -0.4228094 | 0.1612185 | 16.12185
11662 | 3.498977 | -0.002315882 | 349873.9 | -0.5714129 | -327.7965 | -0.3277965 | 0.17494885 | -0.3851441 | 0.1612246 | 16.12246
11663 | 3.499476 | -0.00251536 | 349903.9 | -0.5713763 | -356.0311 | -0.3560311 | 0.1749738 | -0.4183273 | 0.1612458 | 16.12458
11664 | 3.498983 | -0.003122912 | 349933.9 | -0.5713574 | -442.0258 | -0.4420258 | 0.17494915 | -0.5193578 | 0.1612249 | 16.12249
11665 | 3.499935 | -0.002539359 | 349963.9 | -0.5713787 | -359.428 | -0.359428 | 0.17499675 | -0.4223268 | 0.1612654 | 16.12654
11666 | 3.499977 | -0.002780921 | 349993.9 | -0.5713693 | -393.6194 | -0.3936194 | 0.17499885 | -0.4625023 | 0.1612672 | 16.12672
11667 | 3.500477 | -0.00284997 | 350023.9 | -0.5713492 | -403.3928 | -0.4033928 | 0.17502385 | -0.4739961 | 0.1612884 | 16.12884
11668 | 3.500478 | -0.002898136 | 350053.9 | -0.5713527 | -410.2103 | -0.4102103 | 0.1750239 | -0.4820069 | 0.1612885 | 16.12885
11669 | 3.500977 | -0.002618952 | 350083.9 | -0.5713294 | -370.6938 | -0.3706938 | 0.17504885 | -0.4355834 | 0.1613097 | 16.13097
11670 | 3.501339 | -0.002713532 | 350113.9 | -0.5713488 | -384.081 | -0.384081 | 0.17506695 | -0.4513208 | 0.1613251 | 16.13251
11671 | 3.501477 | -0.002908549 | 350143.9 | -0.5713547 | -411.6842 | -0.4116842 | 0.17507385 | -0.4837594 | 0.161331 | 16.1331
11672 | 3.502467 | -0.002256965 | 350173.9 | -0.5713745 | -319.4572 | -0.3194572 | 0.17512335 | -0.3754016 | 0.1613731 | 16.13731
11673 | 3.501978 | -0.003187855 | 350203.9 | -0.5713148 | -451.218 | -0.451218 | 0.1750989 | -0.5302257 | 0.1613523 | 16.13523
11674 | 3.502477 | -0.002531931 | 350233.9 | -0.5713083 | -358.3766 | -0.3583766 | 0.17512385 | -0.4211369 | 0.1613735 | 16.13735
11675 | 3.502977 | -0.002725653 | 350263.9 | -0.5713545 | -385.7966 | -0.3857966 | 0.17514885 | -0.4533684 | 0.1613948 | 16.13948
11676 | 3.503478 | -0.002436211 | 350293.9 | -0.5713449 | -344.8282 | -0.3448282 | 0.1751739 | -0.4052331 | 0.1614161 | 16.14161
11677 | 3.503477 | -0.002691156 | 350323.9 | -0.5713206 | -380.9138 | -0.3809138 | 0.17517385 | -0.4476399 | 0.1614161 | 16.14161
11678 | 3.503977 | -0.002259297 | 350353.9 | -0.5713637 | -319.7873 | -0.3197873 | 0.17519885 | -0.3758136 | 0.1614374 | 16.14374
11679 | 3.503977 | -0.003013647 | 350383.9 | -0.571325 | -426.5601 | -0.4265601 | 0.17519885 | -0.5012929 | 0.1614374 | 16.14374
11680 | 3.503978 | -0.003052372 | 350413.9 | -0.5713222 | -432.0413 | -0.4320413 | 0.1751989 | -0.5077345 | 0.1614374 | 16.14374
11681 | 3.504933 | -0.00249469 | 350443.9 | -0.5713093 | -353.1054 | -0.3531054 | 0.17524665 | -0.414986 | 0.161478 | 16.1478
11682 | 3.504977 | -0.002787049 | 350473.9 | -0.571286 | -394.4868 | -0.3944868 | 0.17524885 | -0.4636201 | 0.1614799 | 16.14799
11683 | 3.505477 | -0.002367418 | 350503.9 | -0.5713267 | -335.091 | -0.335091 | 0.17527385 | -0.3938237 | 0.1615012 | 16.15012
11684 | 3.505477 | -0.002790581 | 350533.9 | -0.5712982 | -394.9867 | -0.3949867 | 0.17527385 | -0.4642175 | 0.1615012 | 16.15012
11685 | 3.505478 | -0.003379471 | 350563.9 | -0.571281 | -478.3398 | -0.4783398 | 0.1752739 | -0.5621803 | 0.1615012 | 16.15012
11686 | 3.506477 | -0.002586293 | 350593.9 | -0.5713096 | -366.0712 | -0.3660712 | 0.17532385 | -0.4302522 | 0.1615437 | 16.15437
11687 | 3.506477 | -0.002684607 | 350623.9 | -0.5712696 | -379.9868 | -0.3799868 | 0.17532385 | -0.4466076 | 0.1615437 | 16.15437
11688 | 3.506979 | -0.002690435 | 350653.9 | -0.5712951 | -380.8117 | -0.3808117 | 0.17534895 | -0.4475867 | 0.1615651 | 16.15651
11689 | 3.506977 | -0.002766878 | 350683.9 | -0.5712973 | -391.6317 | -0.3916317 | 0.17534885 | -0.4603039 | 0.161565 | 16.1565
11690 | 3.507477 | -0.002644201 | 350713.9 | -0.5712432 | -374.2677 | -0.3742677 | 0.17537385 | -0.4399044 | 0.1615863 | 16.15863
11691 | 3.507716 | -0.00284008 | 350743.9 | -0.5712624 | -401.9929 | -0.4019929 | 0.1753858 | -0.4724968 | 0.1615964 | 16.15964
11692 | 3.507978 | -0.002998405 | 350773.9 | -0.5712414 | -424.4027 | -0.4244027 | 0.1753989 | -0.4988425 | 0.1616076 | 16.16076
11693 | 3.508477 | -0.002773092 | 350803.9 | -0.5712566 | -392.5113 | -0.3925113 | 0.17542385 | -0.4613671 | 0.1616288 | 16.16288
11694 | 3.508477 | -0.003033848 | 350833.9 | -0.5712273 | -429.4194 | -0.4294194 | 0.17542385 | -0.5047498 | 0.1616288 | 16.16288
11695 | 3.508477 | -0.003512355 | 350863.9 | -0.571212 | -497.1486 | -0.4971486 | 0.17542385 | -0.5843603 | 0.1616288 | 16.16288
11696 | 3.508977 | -0.003301058 | 350893.9 | -0.5712336 | -467.241 | -0.467241 | 0.17544885 | -0.549218 | 0.1616501 | 16.16501
11697 | 3.509478 | -0.002894153 | 350923.9 | -0.5712602 | -409.6466 | -0.4096466 | 0.1754739 | -0.4815288 | 0.1616714 | 16.16714
11698 | 3.509518 | -0.003146013 | 350953.9 | -0.5712432 | -445.2955 | -0.4452955 | 0.1754759 | -0.5234342 | 0.1616731 | 16.16731
11699 | 3.510472 | -0.002580609 | 350983.9 | -0.5712721 | -365.2667 | -0.3652667 | 0.1755236 | -0.4293796 | 0.1617137 | 16.17137
11700 | 3.510479 | -0.002993338 | 351013.9 | -0.5712229 | -423.6855 | -0.4236855 | 0.17552395 | -0.4980524 | 0.161714 | 16.1714
11701 | 3.51048 | -0.003034438 | 351043.9 | -0.571231 | -429.5029 | -0.4295029 | 0.175524 | -0.504891 | 0.161714 | 16.1714
11702 | 3.510977 | -0.003263827 | 351073.9 | -0.5712138 | -461.9713 | -0.4619713 | 0.17554885 | -0.5430698 | 0.1617351 | 16.17351
11703 | 3.511477 | -0.003087155 | 351103.9 | -0.5712386 | -436.9646 | -0.4369646 | 0.17557385 | -0.5136842 | 0.1617564 | 16.17564
11704 | 3.511477 | -0.003086535 | 351133.9 | -0.5712285 | -436.8769 | -0.4368769 | 0.17557385 | -0.513581 | 0.1617564 | 16.17564
11705 | 3.511904 | -0.003261619 | 351163.9 | -0.5712012 | -461.6587 | -0.4616587 | 0.1755952 | -0.5427238 | 0.1617746 | 16.17746
11706 | 3.512477 | -0.002783082 | 351193.9 | -0.5712446 | -393.9253 | -0.3939253 | 0.17562385 | -0.4631079 | 0.1617989 | 16.17989
11707 | 3.512446 | -0.003288798 | 351223.9 | -0.5712329 | -465.5057 | -0.4655057 | 0.1756223 | -0.5472589 | 0.1617976 | 16.17976
11708 | 3.512534 | -0.003398648 | 351253.9 | -0.5712489 | -481.0542 | -0.4810542 | 0.1756267 | -0.5655402 | 0.1618014 | 16.18014
11709 | 3.512977 | -0.003112633 | 351283.9 | -0.5712374 | -440.5708 | -0.4405708 | 0.17564885 | -0.5179566 | 0.1618202 | 16.18202
11710 | 3.513477 | -0.002883193 | 351313.9 | -0.5712397 | -408.0953 | -0.4080953 | 0.17567385 | -0.4797869 | 0.1618415 | 16.18415
11711 | 3.513478 | -0.003070527 | 351343.9 | -0.5711914 | -434.611 | -0.434611 | 0.1756739 | -0.5109609 | 0.1618415 | 16.18415
11712 | 3.513977 | -0.003343208 | 351373.9 | -0.5712005 | -473.2071 | -0.4732071 | 0.17569885 | -0.556349 | 0.1618627 | 16.18627
11713 | 3.514238 | -0.003191855 | 351403.9 | -0.5712129 | -451.7841 | -0.4517841 | 0.1757119 | -0.531168 | 0.1618738 | 16.18738
11714 | 3.514476 | -0.00318309 | 351433.9 | -0.5712116 | -450.5435 | -0.4505435 | 0.1757238 | -0.5297147 | 0.161884 | 16.1884
11715 | 3.514899 | -0.003352324 | 351463.9 | -0.5711969 | -474.4974 | -0.4744974 | 0.17574495 | -0.5578879 | 0.1619019 | 16.19019
11716 | 3.515479 | -0.003017325 | 351493.9 | -0.5712247 | -427.0807 | -0.4270807 | 0.17577395 | -0.5021503 | 0.1619266 | 16.19266
11717 | 3.514977 | -0.00345173 | 351523.9 | -0.5711968 | -488.5676 | -0.4885676 | 0.17574885 | -0.5744328 | 0.1619053 | 16.19053
11718 | 3.515477 | -0.003417958 | 351553.9 | -0.5712019 | -483.7874 | -0.4837874 | 0.17577385 | -0.5688246 | 0.1619265 | 16.19265
11719 | 3.515483 | -0.003666251 | 351583.9 | -0.5711669 | -518.9315 | -0.5189315 | 0.17577415 | -0.6101462 | 0.1619268 | 16.19268
11720 | 3.516478 | -0.003117736 | 351613.9 | -0.5711948 | -441.2931 | -0.4412931 | 0.1758239 | -0.518883 | 0.1619691 | 16.19691
11721 | 3.516974 | -0.003259669 | 351643.9 | -0.5711899 | -461.3827 | -0.4613827 | 0.1758487 | -0.5425163 | 0.1619902 | 16.19902
11722 | 3.51696 | -0.003477294 | 351673.9 | -0.5711453 | -492.186 | -0.492186 | 0.175848 | -0.5787359 | 0.1619896 | 16.19896
11723 | 3.517342 | -0.003302022 | 351703.9 | -0.5711908 | -467.3775 | -0.4673775 | 0.1758671 | -0.5495738 | 0.1620058 | 16.20058
11724 | 3.517477 | -0.003374375 | 351733.9 | -0.5711637 | -477.6185 | -0.4776185 | 0.17587385 | -0.5616192 | 0.1620116 | 16.20116
11725 | 3.517977 | -0.003145163 | 351763.9 | -0.5711825 | -445.1752 | -0.4451752 | 0.17589885 | -0.523481 | 0.1620328 | 16.20328
11726 | 3.517977 | -0.003535727 | 351793.9 | -0.5711529 | -500.4568 | -0.5004568 | 0.17589885 | -0.5884865 | 0.1620328 | 16.20328
11727 | 3.518477 | -0.003388857 | 351823.9 | -0.5711506 | -479.6684 | -0.4796684 | 0.17592385 | -0.5640535 | 0.1620541 | 16.20541
11728 | 3.518477 | -0.003539046 | 351853.9 | -0.5711516 | -500.9265 | -0.5009265 | 0.17592385 | -0.5890515 | 0.1620541 | 16.20541
11729 | 3.518977 | -0.003198379 | 351883.9 | -0.5711719 | -452.7076 | -0.4527076 | 0.17594885 | -0.5323609 | 0.1620754 | 16.20754
11730 | 3.51945 | -0.00338288 | 351913.9 | -0.5711562 | -478.8224 | -0.4788224 | 0.1759725 | -0.5630819 | 0.1620955 | 16.20955
11731 | 3.519476 | -0.003350615 | 351943.9 | -0.5711556 | -474.2555 | -0.4742555 | 0.1759738 | -0.557712 | 0.1620966 | 16.20966
11732 | 3.51997 | -0.003482467 | 351973.9 | -0.5711631 | -492.9182 | -0.4929182 | 0.1759985 | -0.5796711 | 0.1621176 | 16.21176
11733 | 3.520477 | -0.00341846 | 352003.9 | -0.5711729 | -483.8585 | -0.4838585 | 0.17602385 | -0.5690291 | 0.1621391 | 16.21391
11734 | 3.520477 | -0.003324593 | 352033.9 | -0.5711733 | -470.5723 | -0.4705723 | 0.17602385 | -0.5534042 | 0.1621391 | 16.21391
11735 | 3.520478 | -0.003666504 | 352063.9 | -0.5711378 | -518.9673 | -0.5189673 | 0.1760239 | -0.610318 | 0.1621392 | 16.21392
11736 | 3.520978 | -0.003325895 | 352093.9 | -0.5711879 | -470.7565 | -0.4707565 | 0.1760489 | -0.5536327 | 0.1621604 | 16.21604
11737 | 3.521477 | -0.003087201 | 352123.9 | -0.5711623 | -436.9711 | -0.4369711 | 0.17607385 | -0.5139103 | 0.1621816 | 16.21816
11738 | 3.521477 | -0.003479596 | 352153.9 | -0.5711479 | -492.5118 | -0.4925118 | 0.17607385 | -0.5792303 | 0.1621816 | 16.21816
11739 | 3.522141 | -0.003359452 | 352183.9 | -0.5711775 | -475.5063 | -0.4755063 | 0.17610705 | -0.5592463 | 0.1622099 | 16.22099
11740 | 3.522116 | -0.003359719 | 352213.9 | -0.5711411 | -475.5441 | -0.4755441 | 0.1761058 | -0.5592902 | 0.1622088 | 16.22088
11741 | 3.522477 | -0.003534823 | 352243.9 | -0.5711499 | -500.3288 | -0.5003288 | 0.17612385 | -0.5884486 | 0.1622242 | 16.22242
11742 | 3.522977 | -0.003419588 | 352273.9 | -0.5711457 | -484.0181 | -0.4840181 | 0.17614885 | -0.5692774 | 0.1622454 | 16.22454
11743 | 3.522977 | -0.003624643 | 352303.9 | -0.571155 | -513.0422 | -0.5130422 | 0.17614885 | -0.603414 | 0.1622454 | 16.22454
11744 | 3.523477 | -0.003483435 | 352333.9 | -0.5711499 | -493.0552 | -0.4930552 | 0.17617385 | -0.5799186 | 0.1622667 | 16.22667
11745 | 3.523518 | -0.003580588 | 352363.9 | -0.5711312 | -506.8065 | -0.5068065 | 0.1761759 | -0.5960936 | 0.1622684 | 16.22684
11746 | 3.523978 | -0.003564639 | 352393.9 | -0.571136 | -504.549 | -0.504549 | 0.1761989 | -0.59345 | 0.162288 | 16.2288
11747 | 3.524218 | -0.00351222 | 352423.9 | -0.5711318 | -497.1295 | -0.4971295 | 0.1762109 | -0.5847292 | 0.1622982 | 16.22982
11748 | 3.524977 | -0.003286169 | 352453.9 | -0.5711887 | -465.1336 | -0.4651336 | 0.17624885 | -0.5471129 | 0.1623304 | 16.23304
11749 | 3.524977 | -0.00349924 | 352483.9 | -0.5711418 | -495.2923 | -0.4952923 | 0.17624885 | -0.582587 | 0.1623304 | 16.23304
11750 | 3.524978 | -0.003746967 | 352513.9 | -0.5711064 | -530.3563 | -0.5303563 | 0.1762489 | -0.623831 | 0.1623305 | 16.23305
11751 | 3.525477 | -0.003479783 | 352543.9 | -0.5711328 | -492.5383 | -0.4925383 | 0.17627385 | -0.5793599 | 0.1623517 | 16.23517
11752 | 3.525977 | -0.003551051 | 352573.9 | -0.5711341 | -502.6258 | -0.5026258 | 0.17629885 | -0.5912381 | 0.1623729 | 16.23729
11753 | 3.525977 | -0.003580733 | 352603.9 | -0.5711269 | -506.827 | -0.506827 | 0.17629885 | -0.5961801 | 0.1623729 | 16.23729
11754 | 3.526478 | -0.003660048 | 352633.9 | -0.5711248 | -518.0535 | -0.5180535 | 0.1763239 | -0.6093987 | 0.1623942 | 16.23942
11755 | 3.526977 | -0.003456076 | 352663.9 | -0.5711399 | -489.1827 | -0.4891827 | 0.17634885 | -0.5754495 | 0.1624154 | 16.24154
11756 | 3.526977 | -0.00379178 | 352693.9 | -0.5710953 | -536.6992 | -0.5366992 | 0.17634885 | -0.6313455 | 0.1624154 | 16.24154
11757 | 3.527478 | -0.003370039 | 352723.9 | -0.5711293 | -477.0048 | -0.4770048 | 0.1763739 | -0.561136 | 0.1624367 | 16.24367
11758 | 3.527477 | -0.003847415 | 352753.9 | -0.5711208 | -544.574 | -0.544574 | 0.17637385 | -0.6406226 | 0.1624367 | 16.24367
11759 | 3.527978 | -0.003668166 | 352783.9 | -0.5711362 | -519.2025 | -0.5192025 | 0.1763989 | -0.6107893 | 0.162458 | 16.2458
11760 | 3.528474 | -0.003609557 | 352813.9 | -0.5711114 | -510.9069 | -0.5109069 | 0.1764237 | -0.6010429 | 0.1624791 | 16.24791
11761 | 3.528477 | -0.003768037 | 352843.9 | -0.5711145 | -533.3386 | -0.5333386 | 0.17642385 | -0.6274322 | 0.1624792 | 16.24792
11762 | 3.528967 | -0.003739868 | 352873.9 | -0.5711235 | -529.3515 | -0.5293515 | 0.17644835 | -0.6227546 | 0.1625 | 16.25
11763 | 3.528978 | -0.003998444 | 352903.9 | -0.5711073 | -565.951 | -0.565951 | 0.1764489 | -0.6658125 | 0.1625005 | 16.25005
11764 | 3.529477 | -0.003547989 | 352933.9 | -0.5711388 | -502.1924 | -0.5021924 | 0.17647385 | -0.5908162 | 0.1625217 | 16.25217
11765 | 3.52996 | -0.003634866 | 352963.9 | -0.5711054 | -514.4892 | -0.5144892 | 0.176498 | -0.6052955 | 0.1625422 | 16.25422
11766 | 3.53 | -0.003603743 | 352993.9 | -0.5711235 | -510.0839 | -0.5100839 | 0.1765 | -0.6001137 | 0.1625439 | 16.25439
11767 | 3.530177 | -0.003802436 | 353023.9 | -0.5710995 | -538.2075 | -0.5382075 | 0.17650885 | -0.6332059 | 0.1625515 | 16.25515
11768 | 3.530478 | -0.003997414 | 353053.9 | -0.5710677 | -565.8052 | -0.5658052 | 0.1765239 | -0.6656834 | 0.1625642 | 16.25642
11769 | 3.530977 | -0.00360887 | 353083.9 | -0.5711139 | -510.8096 | -0.5108096 | 0.17654885 | -0.6009925 | 0.1625854 | 16.25854
11770 | 3.531478 | -0.003524565 | 353113.9 | -0.5711175 | -498.8769 | -0.4988769 | 0.1765739 | -0.5869655 | 0.1626067 | 16.26067
11771 | 3.531979 | -0.003258397 | 353143.9 | -0.5710976 | -461.2027 | -0.4612027 | 0.17659895 | -0.5426506 | 0.162628 | 16.2628
11772 | 3.531978 | -0.003798896 | 353173.9 | -0.5710979 | -537.7064 | -0.5377064 | 0.1765989 | -0.6326648 | 0.162628 | 16.2628
11773 | 3.531978 | -0.003670435 | 353203.9 | -0.5710793 | -519.5237 | -0.5195237 | 0.1765989 | -0.611271 | 0.162628 | 16.2628
11774 | 3.532477 | -0.003733199 | 353233.9 | -0.5710502 | -528.4075 | -0.5284075 | 0.17662385 | -0.6217369 | 0.1626492 | 16.26492
11775 | 3.532977 | -0.003833971 | 353263.9 | -0.5711014 | -542.6711 | -0.5426711 | 0.17664885 | -0.6385333 | 0.1626704 | 16.26704
11776 | 3.53345 | -0.003578582 | 353293.9 | -0.571078 | -506.5226 | -0.5065226 | 0.1766725 | -0.5960112 | 0.1626905 | 16.26905
11777 | 3.533478 | -0.003619497 | 353323.9 | -0.5710979 | -512.3138 | -0.5123138 | 0.1766739 | -0.6028263 | 0.1626917 | 16.26917
11778 | 3.533977 | -0.003614025 | 353353.9 | -0.5710888 | -511.5393 | -0.5115393 | 0.17669885 | -0.6019277 | 0.1627129 | 16.27129
11779 | 3.534396 | -0.003532224 | 353383.9 | -0.5710865 | -499.9609 | -0.4999609 | 0.1767198 | -0.5883139 | 0.1627307 | 16.27307
11780 | 3.534478 | -0.003481324 | 353413.9 | -0.5710768 | -492.7564 | -0.4927564 | 0.1767239 | -0.5798382 | 0.1627342 | 16.27342
11781 | 3.534477 | -0.003705744 | 353443.9 | -0.5710826 | -524.5214 | -0.5245214 | 0.17672385 | -0.6172169 | 0.1627342 | 16.27342
11782 | 3.534967 | -0.003968972 | 353473.9 | -0.5710322 | -561.7795 | -0.5617795 | 0.17674835 | -0.6610731 | 0.162755 | 16.2755
11783 | 3.534977 | -0.003972833 | 353503.9 | -0.5710734 | -562.326 | -0.562326 | 0.17674885 | -0.6617164 | 0.1627554 | 16.27554
11784 | 3.535476 | -0.003928683 | 353533.9 | -0.5710859 | -556.0769 | -0.5560769 | 0.1767738 | -0.6543767 | 0.1627766 | 16.27766
11785 | 3.535977 | -0.003807039 | 353563.9 | -0.5710627 | -538.859 | -0.538859 | 0.17679885 | -0.6341287 | 0.1627979 | 16.27979
11786 | 3.535977 | -0.003822643 | 353593.9 | -0.5710775 | -541.0677 | -0.5410677 | 0.17679885 | -0.6367278 | 0.1627979 | 16.27979
11787 | 3.536477 | -0.003990013 | 353623.9 | -0.5710654 | -564.7577 | -0.5647577 | 0.17682385 | -0.6646203 | 0.1628192 | 16.28192
11788 | 3.536495 | -0.004013272 | 353653.9 | -0.571071 | -568.0498 | -0.5680498 | 0.17682475 | -0.6684951 | 0.1628199 | 16.28199
11789 | 3.536977 | -0.004020023 | 353683.9 | -0.5710495 | -569.0054 | -0.5690054 | 0.17684885 | -0.6696333 | 0.1628404 | 16.28404
11790 | 3.537197 | -0.004027789 | 353713.9 | -0.5710675 | -570.1046 | -0.5701046 | 0.17685985 | -0.6709332 | 0.1628497 | 16.28497
11791 | 3.537477 | -0.004059981 | 353743.9 | -0.5710232 | -574.6611 | -0.5746611 | 0.17687385 | -0.6763037 | 0.1628616 | 16.28616
11792 | 3.537977 | -0.003920851 | 353773.9 | -0.5710571 | -554.9683 | -0.5549683 | 0.17689885 | -0.6531415 | 0.1628829 | 16.28829
11793 | 3.53798 | -0.003964195 | 353803.9 | -0.571051 | -561.1033 | -0.5611033 | 0.176899 | -0.6603619 | 0.162883 | 16.2883
11794 | 3.538477 | -0.004024945 | 353833.9 | -0.5710574 | -569.7021 | -0.5697021 | 0.17692385 | -0.6704959 | 0.1629041 | 16.29041
11795 | 3.538978 | -0.003957581 | 353863.9 | -0.5710564 | -560.1672 | -0.5601672 | 0.1769489 | -0.6592881 | 0.1629254 | 16.29254
11796 | 3.539477 | -0.003615163 | 353893.9 | -0.5710742 | -511.7004 | -0.5117004 | 0.17697385 | -0.6022579 | 0.1629466 | 16.29466
11797 | 3.539477 | -0.003985655 | 353923.9 | -0.5710388 | -564.1408 | -0.5641408 | 0.17697385 | -0.663979 | 0.1629466 | 16.29466
11798 | 3.539477 | -0.003875091 | 353953.9 | -0.571019 | -548.4913 | -0.5484913 | 0.17697385 | -0.6455599 | 0.1629466 | 16.29466
11799 | 3.539977 | -0.00388137 | 353983.9 | -0.5710665 | -549.38 | -0.54938 | 0.17699885 | -0.6466197 | 0.1629679 | 16.29679
11800 | 3.539977 | -0.00418902 | 354013.9 | -0.5710508 | -592.9257 | -0.5929257 | 0.17699885 | -0.6978729 | 0.1629679 | 16.29679
11801 | 3.540609 | -0.003921411 | 354043.9 | -0.5710564 | -555.0476 | -0.5550476 | 0.17703045 | -0.6533079 | 0.1629947 | 16.29947
11802 | 3.540977 | -0.004047806 | 354073.9 | -0.5710677 | -572.9379 | -0.5729379 | 0.17704885 | -0.6743759 | 0.1630103 | 16.30103
11803 | 3.541455 | -0.004097809 | 354103.9 | -0.5710561 | -580.0154 | -0.5800154 | 0.17707275 | -0.6827204 | 0.1630306 | 16.30306
11804 | 3.541477 | -0.004005163 | 354133.9 | -0.5710341 | -566.9021 | -0.5669021 | 0.17707385 | -0.6672856 | 0.1630316 | 16.30316
11805 | 3.541978 | -0.003927804 | 354163.9 | -0.5710419 | -555.9524 | -0.5559524 | 0.1770989 | -0.654411 | 0.1630529 | 16.30529
11806 | 3.542446 | -0.003976471 | 354193.9 | -0.5710554 | -562.8409 | -0.5628409 | 0.1771223 | -0.6625326 | 0.1630727 | 16.30727
11807 | 3.541978 | -0.004179163 | 354223.9 | -0.5710271 | -591.5305 | -0.5915305 | 0.1770989 | -0.6962899 | 0.1630529 | 16.30529
11808 | 3.542839 | -0.003923557 | 354253.9 | -0.5710259 | -555.3513 | -0.5553513 | 0.17714195 | -0.6537273 | 0.1630894 | 16.30894
11809 | 3.542977 | -0.004185823 | 354283.9 | -0.5710281 | -592.4732 | -0.5924732 | 0.17714885 | -0.6974291 | 0.1630953 | 16.30953
11810 | 3.543477 | -0.003958274 | 354313.9 | -0.5710445 | -560.2653 | -0.5602653 | 0.17717385 | -0.6595296 | 0.1631165 | 16.31165
11811 | 3.543477 | -0.004051598 | 354343.9 | -0.5710129 | -573.4746 | -0.5734746 | 0.17717385 | -0.6750793 | 0.1631165 | 16.31165
11812 | 3.543478 | -0.004339357 | 354373.9 | -0.5710143 | -614.2048 | -0.6142048 | 0.1771739 | -0.7230259 | 0.1631166 | 16.31166
11813 | 3.544476 | -0.003931285 | 354403.9 | -0.5710688 | -556.4452 | -0.5564452 | 0.1772238 | -0.6550605 | 0.163159 | 16.3159
11814 | 3.543988 | -0.004195155 | 354433.9 | -0.571013 | -593.7941 | -0.5937941 | 0.1771994 | -0.699014 | 0.1631382 | 16.31382
11815 | 3.544977 | -0.004083255 | 354463.9 | -0.5710461 | -577.9554 | -0.5779554 | 0.17724885 | -0.6803973 | 0.1631802 | 16.31802
11816 | 3.544977 | -0.004314382 | 354493.9 | -0.5710238 | -610.6698 | -0.6106698 | 0.17724885 | -0.7189103 | 0.1631802 | 16.31802
11817 | 3.545477 | -0.00402674 | 354523.9 | -0.5710159 | -569.9561 | -0.5699561 | 0.17727385 | -0.6709944 | 0.1632015 | 16.32015
11818 | 3.545479 | -0.004078256 | 354553.9 | -0.5710332 | -577.2478 | -0.5772478 | 0.17727395 | -0.6795788 | 0.1632016 | 16.32016
11819 | 3.545977 | -0.003997662 | 354583.9 | -0.5710511 | -565.8403 | -0.5658403 | 0.17729885 | -0.6661632 | 0.1632227 | 16.32227
11820 | 3.545919 | -0.004337679 | 354613.9 | -0.5710213 | -613.9673 | -0.6139673 | 0.17729595 | -0.7228212 | 0.1632202 | 16.32202
11821 | 3.546481 | -0.004111355 | 354643.9 | -0.571036 | -581.9328 | -0.5819328 | 0.17732405 | -0.6851234 | 0.1632441 | 16.32441
11822 | 3.54652 | -0.004244643 | 354673.9 | -0.5710386 | -600.7987 | -0.6007987 | 0.177326 | -0.707336 | 0.1632458 | 16.32458
11823 | 3.547034 | -0.004331707 | 354703.9 | -0.5710306 | -613.122 | -0.613122 | 0.1773517 | -0.7218602 | 0.1632676 | 16.32676
11824 | 3.547477 | -0.004350019 | 354733.9 | -0.5710241 | -615.7139 | -0.6157139 | 0.17737385 | -0.7249255 | 0.1632864 | 16.32864
11825 | 3.547977 | -0.00417323 | 354763.9 | -0.5710404 | -590.6907 | -0.5906907 | 0.17739885 | -0.6954786 | 0.1633076 | 16.33076
11826 | 3.547977 | -0.004197415 | 354793.9 | -0.5710358 | -594.1139 | -0.5941139 | 0.17739885 | -0.6995091 | 0.1633076 | 16.33076
11827 | 3.548477 | -0.004229501 | 354823.9 | -0.5710072 | -598.6555 | -0.5986555 | 0.17742385 | -0.7048712 | 0.1633289 | 16.33289
11828 | 3.548942 | -0.004090392 | 354853.9 | -0.5710421 | -578.9656 | -0.5789656 | 0.1774471 | -0.6817014 | 0.1633486 | 16.33486
11829 | 3.549347 | -0.004249391 | 354883.9 | -0.5710339 | -601.4708 | -0.6014708 | 0.17746735 | -0.7082122 | 0.1633658 | 16.33658
11830 | 3.548977 | -0.004327614 | 354913.9 | -0.5709909 | -612.5427 | -0.6125427 | 0.17744885 | -0.7212377 | 0.1633501 | 16.33501
11831 | 3.549477 | -0.004181749 | 354943.9 | -0.571031 | -591.8965 | -0.5918965 | 0.17747385 | -0.6969427 | 0.1633713 | 16.33713
11832 | 3.549584 | -0.004369915 | 354973.9 | -0.5710247 | -618.5301 | -0.6185301 | 0.1774792 | -0.7283063 | 0.1633759 | 16.33759
11833 | 3.549977 | -0.004227991 | 355003.9 | -0.571035 | -598.4418 | -0.5984418 | 0.17749885 | -0.7046645 | 0.1633926 | 16.33926
11834 | 3.550477 | -0.004211367 | 355033.9 | -0.571035 | -596.0887 | -0.5960887 | 0.17752385 | -0.7019087 | 0.1634138 | 16.34138
11835 | 3.550871 | -0.004293441 | 355063.9 | -0.5710189 | -607.7057 | -0.6077057 | 0.17754355 | -0.7156 | 0.1634305 | 16.34305
11836 | 3.550977 | -0.004259447 | 355093.9 | -0.5710094 | -602.8941 | -0.6028941 | 0.17754885 | -0.7099373 | 0.163435 | 16.3435
11837 | 3.551477 | -0.004219469 | 355123.9 | -0.57104 | -597.2355 | -0.5972355 | 0.17757385 | -0.7032889 | 0.1634563 | 16.34563
11838 | 3.551921 | -0.004132004 | 355153.9 | -0.5710018 | -584.8555 | -0.5848555 | 0.17759605 | -0.6887235 | 0.1634751 | 16.34751
11839 | 3.551977 | -0.004220427 | 355183.9 | -0.5710152 | -597.3711 | -0.5973711 | 0.17759885 | -0.7034636 | 0.1634775 | 16.34775
11840 | 3.552477 | -0.004136856 | 355213.9 | -0.5710136 | -585.5423 | -0.5855423 | 0.17762385 | -0.6895485 | 0.1634987 | 16.34987
11841 | 3.552477 | -0.004314113 | 355243.9 | -0.5710124 | -610.6317 | -0.6106317 | 0.17762385 | -0.7190945 | 0.1634987 | 16.34987
11842 | 3.552579 | -0.004295515 | 355273.9 | -0.5709994 | -607.9993 | -0.6079993 | 0.17762895 | -0.7159976 | 0.1635031 | 16.35031
11843 | 3.553299 | -0.004275164 | 355303.9 | -0.5710058 | -605.1188 | -0.6051188 | 0.17766495 | -0.7126271 | 0.1635336 | 16.35336
11844 | 3.553477 | -0.004189706 | 355333.9 | -0.5710065 | -593.0228 | -0.5930228 | 0.17767385 | -0.6983874 | 0.1635412 | 16.35412
11845 | 3.553977 | -0.004092412 | 355363.9 | -0.5710188 | -579.2515 | -0.5792515 | 0.17769885 | -0.6821839 | 0.1635624 | 16.35624
11846 | 3.553977 | -0.004050881 | 355393.9 | -0.5710226 | -573.3731 | -0.5733731 | 0.17769885 | -0.6752608 | 0.1635624 | 16.35624
11847 | 3.554477 | -0.004257063 | 355423.9 | -0.5709858 | -602.5567 | -0.6025567 | 0.17772385 | -0.7096454 | 0.1635836 | 16.35836
11848 | 3.554477 | -0.004183569 | 355453.9 | -0.5709999 | -592.1541 | -0.5921541 | 0.17772385 | -0.6973941 | 0.1635836 | 16.35836
11849 | 3.554978 | -0.004281888 | 355483.9 | -0.5710136 | -606.0705 | -0.6060705 | 0.1777489 | -0.7137989 | 0.1636049 | 16.36049
11850 | 3.555453 | -0.004281213 | 355513.9 | -0.5710052 | -605.9749 | -0.6059749 | 0.17777265 | -0.7137007 | 0.1636251 | 16.36251
11851 | 3.555299 | -0.004151844 | 355543.9 | -0.570964 | -587.6637 | -0.5876637 | 0.17776495 | -0.6921297 | 0.1636185 | 16.36185
11852 | 3.555977 | -0.004126056 | 355573.9 | -0.5709753 | -584.0136 | -0.5840136 | 0.17779885 | -0.6878505 | 0.1636473 | 16.36473
11853 | 3.556478 | -0.004203524 | 355603.9 | -0.5709775 | -594.9786 | -0.5949786 | 0.1778239 | -0.70078 | 0.1636686 | 16.36686
11854 | 3.556477 | -0.00417405 | 355633.9 | -0.5709651 | -590.8068 | -0.5908068 | 0.17782385 | -0.6958663 | 0.1636685 | 16.36685
11855 | 3.556977 | -0.004203429 | 355663.9 | -0.570986 | -594.9652 | -0.5949652 | 0.17784885 | -0.7007791 | 0.1636898 | 16.36898
11856 | 3.556977 | -0.004372965 | 355693.9 | -0.5709555 | -618.9618 | -0.6189618 | 0.17784885 | -0.7290434 | 0.1636898 | 16.36898
11857 | 3.557477 | -0.004127571 | 355723.9 | -0.570971 | -584.228 | -0.584228 | 0.17787385 | -0.6881469 | 0.163711 | 16.3711
11858 | 3.557477 | -0.004160236 | 355753.9 | -0.5709685 | -588.8515 | -0.5888515 | 0.17787385 | -0.6935928 | 0.163711 | 16.3711
11859 | 3.557977 | -0.00410001 | 355783.9 | -0.5709634 | -580.327 | -0.580327 | 0.17789885 | -0.6835665 | 0.1637322 | 16.37322
11860 | 3.557987 | -0.004206571 | 355813.9 | -0.5709478 | -595.4099 | -0.5954099 | 0.17789935 | -0.7013329 | 0.1637326 | 16.37326
11861 | 3.558977 | -0.00405269 | 355843.9 | -0.5709544 | -573.6292 | -0.5736292 | 0.17794885 | -0.6757058 | 0.1637747 | 16.37747
11862 | 3.558977 | -0.004155987 | 355873.9 | -0.5709506 | -588.2501 | -0.5882501 | 0.17794885 | -0.6929285 | 0.1637747 | 16.37747
11863 | 3.559478 | -0.004126783 | 355903.9 | -0.5709515 | -584.1165 | -0.5841165 | 0.1779739 | -0.688074 | 0.1637959 | 16.37959
11864 | 3.559477 | -0.004180806 | 355933.9 | -0.570941 | -591.7631 | -0.5917631 | 0.17797385 | -0.6970814 | 0.1637959 | 16.37959
11865 | 3.559477 | -0.004196131 | 355963.9 | -0.5709496 | -593.9322 | -0.5939322 | 0.17797385 | -0.6996366 | 0.1637959 | 16.37959
11866 | 3.559977 | -0.004048618 | 355993.9 | -0.5709578 | -573.0528 | -0.5730528 | 0.17799885 | -0.6750555 | 0.1638171 | 16.38171
11867 | 3.560477 | -0.003993433 | 356023.9 | -0.5709509 | -565.2418 | -0.5652418 | 0.17802385 | -0.6658683 | 0.1638383 | 16.38383
11868 | 3.560977 | -0.004073818 | 356053.9 | -0.5709421 | -576.6197 | -0.5766197 | 0.17804885 | -0.6792861 | 0.1638596 | 16.38596
11869 | 3.561015 | -0.004039969 | 356083.9 | -0.5709507 | -571.8286 | -0.5718286 | 0.17805075 | -0.6736431 | 0.1638612 | 16.38612
11870 | 3.561477 | -0.004122717 | 356113.9 | -0.5709361 | -583.541 | -0.583541 | 0.17807385 | -0.6874544 | 0.1638808 | 16.38808
11871 | 3.561697 | -0.004099147 | 356143.9 | -0.5709428 | -580.2048 | -0.5802048 | 0.17808485 | -0.6835305 | 0.1638901 | 16.38901
11872 | 3.561977 | -0.00409302 | 356173.9 | -0.5709561 | -579.3376 | -0.5793376 | 0.17809885 | -0.6825169 | 0.163902 | 16.3902
11873 | 3.562477 | -0.004088045 | 356203.9 | -0.5709369 | -578.6334 | -0.5786334 | 0.17812385 | -0.6817018 | 0.1639232 | 16.39232
11874 | 3.562477 | -0.004170161 | 356233.9 | -0.5709344 | -590.2563 | -0.5902563 | 0.17812385 | -0.6953951 | 0.1639232 | 16.39232
11875 | 3.562778 | -0.004012675 | 356263.9 | -0.5709227 | -567.9653 | -0.5679653 | 0.1781389 | -0.669142 | 0.163936 | 16.3936
11876 | 3.562978 | -0.004003491 | 356293.9 | -0.5709255 | -566.6654 | -0.5666654 | 0.1781489 | -0.6676162 | 0.1639445 | 16.39445
11877 | 3.563477 | -0.004175432 | 356323.9 | -0.5709321 | -591.0024 | -0.5910024 | 0.17817385 | -0.6963036 | 0.1639657 | 16.39657
11878 | 3.563477 | -0.004026536 | 356353.9 | -0.5709242 | -569.9272 | -0.5699272 | 0.17817385 | -0.6714734 | 0.1639657 | 16.39657
11879 | 3.563977 | -0.003984287 | 356383.9 | -0.5709176 | -563.9472 | -0.5639472 | 0.17819885 | -0.6644419 | 0.1639869 | 16.39869
11880 | 3.564479 | -0.004249746 | 356413.9 | -0.5709177 | -601.521 | -0.601521 | 0.17822395 | -0.7087265 | 0.1640082 | 16.40082
11881 | 3.564911 | -0.004047423 | 356443.9 | -0.5709013 | -572.8837 | -0.5728837 | 0.17824555 | -0.6749976 | 0.1640265 | 16.40265
11882 | 3.564977 | -0.004197847 | 356473.9 | -0.5709034 | -594.1751 | -0.5941751 | 0.17824885 | -0.7000861 | 0.1640293 | 16.40293
11883 | 3.565477 | -0.004080543 | 356503.9 | -0.5709091 | -577.5715 | -0.5775715 | 0.17827385 | -0.6805375 | 0.1640505 | 16.40505
11884 | 3.565477 | -0.004101593 | 356533.9 | -0.5709039 | -580.551 | -0.580551 | 0.17827385 | -0.6840481 | 0.1640505 | 16.40505
11885 | 3.565977 | -0.00399065 | 356563.9 | -0.5709189 | -564.8478 | -0.5648478 | 0.17829885 | -0.6655596 | 0.1640717 | 16.40717
11886 | 3.565977 | -0.00411873 | 356593.9 | -0.5709099 | -582.9766 | -0.5829766 | 0.17829885 | -0.6869207 | 0.1640717 | 16.40717
11887 | 3.566477 | -0.004160712 | 356623.9 | -0.5708961 | -588.9189 | -0.5889189 | 0.17832385 | -0.6939372 | 0.164093 | 16.4093
11888 | 3.566977 | -0.00426176 | 356653.9 | -0.5708812 | -603.2215 | -0.6032215 | 0.17834885 | -0.7108054 | 0.1641142 | 16.41142
11889 | 3.566977 | -0.004074981 | 356683.9 | -0.570886 | -576.7843 | -0.5767843 | 0.17834885 | -0.6796531 | 0.1641142 | 16.41142
11890 | 3.567477 | -0.004126317 | 356713.9 | -0.5709053 | -584.0505 | -0.5840505 | 0.17837385 | -0.6882299 | 0.1641354 | 16.41354
11891 | 3.56698 | -0.004141864 | 356743.9 | -0.5708818 | -586.2511 | -0.5862511 | 0.178349 | -0.6908084 | 0.1641143 | 16.41143
11892 | 3.567977 | -0.004146533 | 356773.9 | -0.5708953 | -586.912 | -0.586912 | 0.17839885 | -0.6916164 | 0.1641566 | 16.41566
11893 | 3.567978 | -0.004207958 | 356803.9 | -0.5708935 | -595.6062 | -0.5956062 | 0.1783989 | -0.7018617 | 0.1641567 | 16.41567
11894 | 3.568477 | -0.004082811 | 356833.9 | -0.5708923 | -577.8926 | -0.5778926 | 0.17842385 | -0.6810024 | 0.1641778 | 16.41778
11895 | 3.568977 | -0.004169009 | 356863.9 | -0.5708883 | -590.0933 | -0.5900933 | 0.17844885 | -0.6953947 | 0.164199 | 16.4199
11896 | 3.569408 | -0.00411211 | 356893.9 | -0.5708935 | -582.0396 | -0.5820396 | 0.1784704 | -0.6859165 | 0.1642173 | 16.42173
11897 | 3.569478 | -0.004276449 | 356923.9 | -0.5708766 | -605.3006 | -0.6053006 | 0.1784739 | -0.713331 | 0.1642203 | 16.42203
11898 | 3.569477 | -0.004277246 | 356953.9 | -0.570869 | -605.4134 | -0.6054134 | 0.17847385 | -0.7134639 | 0.1642203 | 16.42203
11899 | 3.570435 | -0.004256083 | 356983.9 | -0.5708868 | -602.418 | -0.602418 | 0.17852175 | -0.7099627 | 0.1642609 | 16.42609
11900 | 3.570477 | -0.004117364 | 357013.9 | -0.5708508 | -582.7833 | -0.5827833 | 0.17852385 | -0.686824 | 0.1642627 | 16.42627
11901 | 3.570477 | -0.00418961 | 357043.9 | -0.570862 | -593.0092 | -0.5930092 | 0.17852385 | -0.6988755 | 0.1642627 | 16.42627
11902 | 3.570478 | -0.004144816 | 357073.9 | -0.5708573 | -586.6689 | -0.5866689 | 0.1785239 | -0.6914034 | 0.1642627 | 16.42627
11903 | 3.570977 | -0.004291397 | 357103.9 | -0.5708684 | -607.4164 | -0.6074164 | 0.17854885 | -0.7158699 | 0.1642839 | 16.42839
11904 | 3.571477 | -0.004237976 | 357133.9 | -0.5708523 | -599.8551 | -0.5998551 | 0.17857385 | -0.7069735 | 0.1643051 | 16.43051
11905 | 3.571977 | -0.00420238 | 357163.9 | -0.5708249 | -594.8167 | -0.5948167 | 0.17859885 | -0.7010503 | 0.1643263 | 16.43263
11906 | 3.572479 | -0.004252973 | 357193.9 | -0.5708329 | -601.9778 | -0.6019778 | 0.17862395 | -0.7095054 | 0.1643476 | 16.43476
11907 | 3.572021 | -0.004099489 | 357223.9 | -0.5708559 | -580.2532 | -0.5802532 | 0.17860105 | -0.6838871 | 0.1643282 | 16.43282
11908 | 3.572477 | -0.004169625 | 357253.9 | -0.5708553 | -590.1805 | -0.5901805 | 0.17862385 | -0.6956008 | 0.1643475 | 16.43475
11909 | 3.572977 | -0.004360813 | 357283.9 | -0.5708606 | -617.2418 | -0.6172418 | 0.17864885 | -0.7275113 | 0.1643687 | 16.43687
11910 | 3.573477 | -0.004121714 | 357313.9 | -0.5708437 | -583.399 | -0.583399 | 0.17867385 | -0.6876372 | 0.16439 | 16.439
11911 | 3.573477 | -0.00411368 | 357343.9 | -0.5708358 | -582.2619 | -0.5822619 | 0.17867385 | -0.6862968 | 0.16439 | 16.439
11912 | 3.57358 | -0.004141853 | 357373.9 | -0.5708228 | -586.2495 | -0.5862495 | 0.178679 | -0.691 | 0.1643943 | 16.43943
11913 | 3.574477 | -0.004174791 | 357403.9 | -0.5708488 | -590.9117 | -0.5909117 | 0.17872385 | -0.6965217 | 0.1644324 | 16.44324
11914 | 3.574477 | -0.00417762 | 357433.9 | -0.5708378 | -591.3121 | -0.5913121 | 0.17872385 | -0.6969937 | 0.1644324 | 16.44324
11915 | 3.574977 | -0.004114574 | 357463.9 | -0.5708609 | -582.3884 | -0.5823884 | 0.17874885 | -0.6864896 | 0.1644536 | 16.44536
11916 | 3.575005 | -0.004126549 | 357493.9 | -0.5708536 | -584.0834 | -0.5840834 | 0.17875025 | -0.6884884 | 0.1644548 | 16.44548
11917 | 3.575477 | -0.004141104 | 357523.9 | -0.5708397 | -586.1435 | -0.5861435 | 0.17877385 | -0.6909307 | 0.1644748 | 16.44748
11918 | 3.575477 | -0.004098089 | 357553.9 | -0.5708287 | -580.0551 | -0.5800551 | 0.17877385 | -0.6837537 | 0.1644748 | 16.44748
11919 | 3.576478 | -0.004162506 | 357583.9 | -0.5708486 | -589.1728 | -0.5891728 | 0.1788239 | -0.694531 | 0.1645172 | 16.45172
11920 | 3.576018 | -0.004234766 | 357613.9 | -0.5708367 | -599.4007 | -0.5994007 | 0.1788009 | -0.7065741 | 0.1644977 | 16.44977
11921 | 3.576978 | -0.004109115 | 357643.9 | -0.5708192 | -581.6157 | -0.5816157 | 0.1788489 | -0.685637 | 0.1645385 | 16.45385
11922 | 3.576977 | -0.004259501 | 357673.9 | -0.5708356 | -602.9018 | -0.6029018 | 0.17884885 | -0.7107301 | 0.1645384 | 16.45384
11923 | 3.577375 | -0.004152302 | 357703.9 | -0.5708116 | -587.7285 | -0.5877285 | 0.17886875 | -0.6928548 | 0.1645553 | 16.45553
11924 | 3.577477 | -0.004174169 | 357733.9 | -0.5708259 | -590.8236 | -0.5908236 | 0.17887385 | -0.6965065 | 0.1645596 | 16.45596
11925 | 3.577977 | -0.004135812 | 357763.9 | -0.5708017 | -585.3945 | -0.5853945 | 0.17889885 | -0.6901209 | 0.1645808 | 16.45808
11926 | 3.577977 | -0.004176341 | 357793.9 | -0.5707986 | -591.1311 | -0.5911311 | 0.17889885 | -0.6968837 | 0.1645808 | 16.45808
11927 | 3.578477 | -0.004173957 | 357823.9 | -0.5708029 | -590.7936 | -0.5907936 | 0.17892385 | -0.6965007 | 0.164602 | 16.4602
11928 | 3.578477 | -0.004160104 | 357853.9 | -0.5708176 | -588.8328 | -0.5888328 | 0.17892385 | -0.6941891 | 0.164602 | 16.4602
11929 | 3.578478 | -0.004161957 | 357883.9 | -0.5708009 | -589.0951 | -0.5890951 | 0.1789239 | -0.6944983 | 0.1646021 | 16.46021
11930 | 3.579479 | -0.00417924 | 357913.9 | -0.570805 | -591.5414 | -0.5915414 | 0.17897395 | -0.6974119 | 0.1646445 | 16.46445
11931 | 3.579544 | -0.00415714 | 357943.9 | -0.5708032 | -588.4133 | -0.5884133 | 0.1789772 | -0.6937259 | 0.1646473 | 16.46473
11932 | 3.579977 | -0.004249454 | 357973.9 | -0.5707911 | -601.4797 | -0.6014797 | 0.17899885 | -0.7091439 | 0.1646656 | 16.46656
11933 | 3.579977 | -0.004220925 | 358003.9 | -0.5707908 | -597.4416 | -0.5974416 | 0.17899885 | -0.704383 | 0.1646656 | 16.46656
11934 | 3.580477 | -0.004300588 | 358033.9 | -0.5707797 | -608.7173 | -0.6087173 | 0.17902385 | -0.7176923 | 0.1646869 | 16.46869
11935 | 3.580979 | -0.004116245 | 358063.9 | -0.5707879 | -582.6249 | -0.5826249 | 0.17904895 | -0.6869433 | 0.1647081 | 16.47081
11936 | 3.580977 | -0.004206744 | 358093.9 | -0.5707818 | -595.4344 | -0.5954344 | 0.17904885 | -0.7020462 | 0.1647081 | 16.47081
11937 | 3.581477 | -0.004241287 | 358123.9 | -0.5707742 | -600.3237 | -0.6003237 | 0.17907385 | -0.707826 | 0.1647293 | 16.47293
11938 | 3.581477 | -0.004107648 | 358153.9 | -0.5707718 | -581.4081 | -0.5814081 | 0.17907385 | -0.685523 | 0.1647293 | 16.47293
11939 | 3.581977 | -0.004098869 | 358183.9 | -0.5707551 | -580.1655 | -0.5801655 | 0.17909885 | -0.6840724 | 0.1647505 | 16.47505
11940 | 3.581977 | -0.00421742 | 358213.9 | -0.5707826 | -596.9455 | -0.5969455 | 0.17909885 | -0.7038578 | 0.1647505 | 16.47505
11941 | 3.582968 | -0.004181021 | 358243.9 | -0.5708073 | -591.7935 | -0.5917935 | 0.1791484 | -0.6978123 | 0.1647925 | 16.47925
11942 | 3.582977 | -0.004157267 | 358273.9 | -0.5707882 | -588.4313 | -0.5884313 | 0.17914885 | -0.6938481 | 0.1647929 | 16.47929
11943 | 3.583477 | -0.004112308 | 358303.9 | -0.5707791 | -582.0677 | -0.5820677 | 0.17917385 | -0.686359 | 0.1648141 | 16.48141
11944 | 3.583477 | -0.004218733 | 358333.9 | -0.570766 | -597.1314 | -0.5971314 | 0.17917385 | -0.7041217 | 0.1648141 | 16.48141
11945 | 3.583977 | -0.004154989 | 358363.9 | -0.570747 | -588.1088 | -0.5881088 | 0.17919885 | -0.6934973 | 0.1648353 | 16.48353
11946 | 3.584124 | -0.004202149 | 358393.9 | -0.5707446 | -594.784 | -0.594784 | 0.1792062 | -0.701373 | 0.1648415 | 16.48415
11947 | 3.584477 | -0.004078743 | 358423.9 | -0.5707428 | -577.3168 | -0.5773168 | 0.17922385 | -0.6807857 | 0.1648565 | 16.48565
11948 | 3.584477 | -0.004290394 | 358453.9 | -0.5707303 | -607.2745 | -0.6072745 | 0.17922385 | -0.7161125 | 0.1648565 | 16.48565
11949 | 3.584977 | -0.004100382 | 358483.9 | -0.5707728 | -580.3796 | -0.5803796 | 0.17924885 | -0.684412 | 0.1648777 | 16.48777
11950 | 3.584995 | -0.004264586 | 358513.9 | -0.5707363 | -603.6215 | -0.6036215 | 0.17924975 | -0.7118205 | 0.1648784 | 16.48784
11951 | 3.585477 | -0.004193263 | 358543.9 | -0.5707474 | -593.5263 | -0.5935263 | 0.17927385 | -0.69993 | 0.1648989 | 16.48989
11952 | 3.585977 | -0.004229608 | 358573.9 | -0.5707511 | -598.6706 | -0.5986706 | 0.17929885 | -0.7060116 | 0.1649201 | 16.49201
11953 | 3.585977 | -0.004169098 | 358603.9 | -0.5707424 | -590.1059 | -0.5901059 | 0.17929885 | -0.6959112 | 0.1649201 | 16.49201
11954 | 3.586453 | -0.004243453 | 358633.9 | -0.5707434 | -600.6303 | -0.6006303 | 0.17932265 | -0.7083369 | 0.1649402 | 16.49402
11955 | 3.586478 | -0.004203531 | 358663.9 | -0.5707216 | -594.9796 | -0.5949796 | 0.1793239 | -0.7016737 | 0.1649413 | 16.49413
11956 | 3.587277 | -0.004074155 | 358693.9 | -0.5707716 | -576.6674 | -0.5766674 | 0.17936385 | -0.6801007 | 0.1649752 | 16.49752
11957 | 3.586993 | -0.004127155 | 358723.9 | -0.5707284 | -584.1691 | -0.5841691 | 0.17934965 | -0.6889397 | 0.1649631 | 16.49631
11958 | 3.587478 | -0.004188501 | 358753.9 | -0.5707585 | -592.8522 | -0.5928522 | 0.1793739 | -0.6991944 | 0.1649837 | 16.49837
11959 | 3.587978 | -0.004133198 | 358783.9 | -0.5707367 | -585.0245 | -0.5850245 | 0.1793989 | -0.6899772 | 0.1650049 | 16.50049
11960 | 3.588477 | -0.00405568 | 358813.9 | -0.5707422 | -574.0524 | -0.5740524 | 0.17942385 | -0.6770511 | 0.1650261 | 16.50261
11961 | 3.588477 | -0.004140277 | 358843.9 | -0.5707244 | -586.0265 | -0.5860265 | 0.17942385 | -0.6911736 | 0.1650261 | 16.50261
11962 | 3.588478 | -0.004057539 | 358873.9 | -0.5707292 | -574.3155 | -0.5743155 | 0.1794239 | -0.6773614 | 0.1650261 | 16.50261
11963 | 3.588978 | -0.004298362 | 358903.9 | -0.5707315 | -608.4023 | -0.6084023 | 0.1794489 | -0.7175794 | 0.1650473 | 16.50473
11964 | 3.589477 | -0.004147096 | 358933.9 | -0.5707227 | -586.9916 | -0.5869916 | 0.17947385 | -0.6923413 | 0.1650684 | 16.50684
11965 | 3.589505 | -0.004279695 | 358963.9 | -0.5706877 | -605.7601 | -0.6057601 | 0.17947525 | -0.714479 | 0.1650696 | 16.50696
11966 | 3.589977 | -0.00417389 | 358993.9 | -0.5707133 | -590.7841 | -0.5907841 | 0.17949885 | -0.6968292 | 0.1650896 | 16.50896
11967 | 3.59018 | -0.004180314 | 359023.9 | -0.5707049 | -591.6934 | -0.5916934 | 0.179509 | -0.6979077 | 0.1650983 | 16.50983
11968 | 3.590478 | -0.004199024 | 359053.9 | -0.5707078 | -594.3417 | -0.5943417 | 0.1795239 | -0.7010402 | 0.1651109 | 16.51109
11969 | 3.590977 | -0.004176557 | 359083.9 | -0.5706973 | -591.1616 | -0.5911616 | 0.17954885 | -0.697304 | 0.165132 | 16.5132
11970 | 3.590977 | -0.00422024 | 359113.9 | -0.5706787 | -597.3447 | -0.5973447 | 0.17954885 | -0.7045972 | 0.165132 | 16.5132
11971 | 3.591478 | -0.004201661 | 359143.9 | -0.5707143 | -594.7149 | -0.5947149 | 0.1795739 | -0.7015102 | 0.1651533 | 16.51533
11972 | 3.591977 | -0.004107969 | 359173.9 | -0.570722 | -581.4535 | -0.5814535 | 0.17959885 | -0.6858819 | 0.1651744 | 16.51744
11973 | 3.591977 | -0.004181501 | 359203.9 | -0.5706788 | -591.8614 | -0.5918614 | 0.17959885 | -0.6981591 | 0.1651744 | 16.51744
11974 | 3.592477 | -0.004155776 | 359233.9 | -0.5707 | -588.2202 | -0.5882202 | 0.17962385 | -0.6938786 | 0.1651956 | 16.51956
11975 | 3.592977 | -0.004076277 | 359263.9 | -0.5707052 | -576.9677 | -0.5769677 | 0.17964885 | -0.6806193 | 0.1652168 | 16.52168
11976 | 3.593479 | -0.00409883 | 359293.9 | -0.5706863 | -580.1599 | -0.5801599 | 0.17967395 | -0.6843996 | 0.1652381 | 16.52381
11977 | 3.593477 | -0.004161304 | 359323.9 | -0.5706915 | -589.0027 | -0.5890027 | 0.17967385 | -0.6948311 | 0.165238 | 16.5238
11978 | 3.593814 | -0.004015681 | 359353.9 | -0.5706757 | -568.3908 | -0.5683908 | 0.1796907 | -0.6705253 | 0.1652523 | 16.52523
11979 | 3.593977 | -0.003947024 | 359383.9 | -0.5706879 | -558.6729 | -0.5586729 | 0.17969885 | -0.6590658 | 0.1652592 | 16.52592
11980 | 3.594 | -0.004110183 | 359413.9 | -0.5706888 | -581.7669 | -0.5817669 | 0.1797 | -0.6863104 | 0.1652602 | 16.52602
11981 | 3.594477 | -0.004217269 | 359443.9 | -0.5706746 | -596.9241 | -0.5969241 | 0.17972385 | -0.7042056 | 0.1652804 | 16.52804
11982 | 3.594555 | -0.004191777 | 359473.9 | -0.5706663 | -593.3159 | -0.5933159 | 0.17972775 | -0.6999513 | 0.1652837 | 16.52837
11983 | 3.594977 | -0.004276821 | 359503.9 | -0.5706622 | -605.3533 | -0.6053533 | 0.17974885 | -0.7141648 | 0.1653016 | 16.53016
11984 | 3.595477 | -0.004082211 | 359533.9 | -0.5706619 | -577.8076 | -0.5778076 | 0.17977385 | -0.6816823 | 0.1653228 | 16.53228
11985 | 3.595977 | -0.004129484 | 359563.9 | -0.5706668 | -584.4988 | -0.5844988 | 0.17979885 | -0.689591 | 0.165344 | 16.5344
11986 | 3.596467 | -0.004097398 | 359593.9 | -0.5706686 | -579.9573 | -0.5799573 | 0.17982335 | -0.6842471 | 0.1653647 | 16.53647
11987 | 3.596477 | -0.0041529 | 359623.9 | -0.5706716 | -587.8132 | -0.5878132 | 0.17982385 | -0.693516 | 0.1653651 | 16.53651
11988 | 3.59695 | -0.004082544 | 359653.9 | -0.570649 | -577.8548 | -0.5778548 | 0.1798475 | -0.6817805 | 0.1653852 | 16.53852
11989 | 3.596976 | -0.004285285 | 359683.9 | -0.570671 | -606.5513 | -0.6065513 | 0.1798488 | -0.7156388 | 0.1653863 | 16.53863
11990 | 3.597034 | -0.004160692 | 359713.9 | -0.5706436 | -588.9161 | -0.5889161 | 0.1798517 | -0.6948336 | 0.1653888 | 16.53888
11991 | 3.597977 | -0.004113579 | 359743.9 | -0.5706418 | -582.2476 | -0.5822476 | 0.17989885 | -0.6869932 | 0.1654287 | 16.54287
11992 | 3.597977 | -0.004009322 | 359773.9 | -0.5706211 | -567.4907 | -0.5674907 | 0.17989885 | -0.6695817 | 0.1654287 | 16.54287
11993 | 3.598141 | -0.004044156 | 359803.9 | -0.5706124 | -572.4212 | -0.5724212 | 0.17990705 | -0.6754038 | 0.1654357 | 16.54357
11994 | 3.598477 | -0.004123488 | 359833.9 | -0.5706547 | -583.6501 | -0.5836501 | 0.17992385 | -0.6886627 | 0.1654499 | 16.54499
11995 | 3.598977 | -0.004167971 | 359863.9 | -0.5706336 | -589.9464 | -0.5899464 | 0.17994885 | -0.6961065 | 0.1654711 | 16.54711
11996 | 3.599046 | -0.004054896 | 359893.9 | -0.5706385 | -573.9414 | -0.5739414 | 0.1799523 | -0.6772235 | 0.165474 | 16.5474
11997 | 3.599477 | -0.004155635 | 359923.9 | -0.57064 | -588.2003 | -0.5882003 | 0.17997385 | -0.694061 | 0.1654923 | 16.54923
11998 | 3.599477 | -0.004277606 | 359953.9 | -0.5706271 | -605.4644 | -0.6054644 | 0.17997385 | -0.7144322 | 0.1654923 | 16.54923
11999 | 3.599977 | -0.004332375 | 359983.9 | -0.5706253 | -613.2166 | -0.6132166 | 0.17999885 | -0.7235948 | 0.1655135 | 16.55135
12000 | 3.599977 | -0.004160979 | 360013.9 | -0.5706604 | -588.9567 | -0.5889567 | 0.17999885 | -0.6949682 | 0.1655135 | 16.55135
12001 | 3.600477 | -0.004194801 | 360043.9 | -0.5706512 | -593.7439 | -0.5937439 | 0.18002385 | -0.700632 | 0.1655347 | 16.55347
12002 | 3.600978 | -0.004152632 | 360073.9 | -0.5706274 | -587.7752 | -0.5877752 | 0.1800489 | -0.6936035 | 0.1655559 | 16.55559
12003 | 3.600977 | -0.004318211 | 360103.9 | -0.5706315 | -611.2117 | -0.6112117 | 0.18004885 | -0.7212597 | 0.1655558 | 16.55558
12004 | 3.601977 | -0.004153077 | 360133.9 | -0.5706317 | -587.8382 | -0.5878382 | 0.18009885 | -0.6937072 | 0.1655982 | 16.55982
12005 | 3.601978 | -0.004147396 | 360163.9 | -0.5706093 | -587.0341 | -0.5870341 | 0.1800989 | -0.6927583 | 0.1655982 | 16.55982
12006 | 3.602256 | -0.004173172 | 360193.9 | -0.5705966 | -590.6825 | -0.5906825 | 0.1801128 | -0.697072 | 0.16561 | 16.561
12007 | 3.602478 | -0.004009845 | 360223.9 | -0.5706155 | -567.5648 | -0.5675648 | 0.1801239 | -0.6697967 | 0.1656194 | 16.56194
12008 | 3.602478 | -0.004135998 | 360253.9 | -0.5706114 | -585.4208 | -0.5854208 | 0.1801239 | -0.6908691 | 0.1656194 | 16.56194
12009 | 3.602977 | -0.004252877 | 360283.9 | -0.570618 | -601.9642 | -0.6019642 | 0.18014885 | -0.7104073 | 0.1656406 | 16.56406
12010 | 3.603479 | -0.004091239 | 360313.9 | -0.5706196 | -579.0855 | -0.5790855 | 0.18017395 | -0.6834216 | 0.1656618 | 16.56618
12011 | 3.603477 | -0.004159079 | 360343.9 | -0.5706066 | -588.6878 | -0.5886878 | 0.18017385 | -0.6947539 | 0.1656618 | 16.56618
12012 | 3.603977 | -0.004361938 | 360373.9 | -0.5705926 | -617.401 | -0.617401 | 0.18019885 | -0.7286559 | 0.1656829 | 16.56829
12013 | 3.604408 | -0.004241187 | 360403.9 | -0.570601 | -600.3096 | -0.6003096 | 0.1802204 | -0.7084976 | 0.1657012 | 16.57012
12014 | 3.604477 | -0.004216303 | 360433.9 | -0.5706015 | -596.7874 | -0.5967874 | 0.18022385 | -0.7043427 | 0.1657041 | 16.57041
12015 | 3.604977 | -0.004157498 | 360463.9 | -0.5705925 | -588.464 | -0.588464 | 0.18024885 | -0.6945339 | 0.1657253 | 16.57253
12016 | 3.604977 | -0.004126735 | 360493.9 | -0.5706121 | -584.1097 | -0.5841097 | 0.18024885 | -0.6893948 | 0.1657253 | 16.57253
12017 | 3.605478 | -0.004230719 | 360523.9 | -0.5705994 | -598.8279 | -0.5988279 | 0.1802739 | -0.7067809 | 0.1657465 | 16.57465
12018 | 3.605478 | -0.004237047 | 360553.9 | -0.5705997 | -599.7236 | -0.5997236 | 0.1802739 | -0.7078381 | 0.1657465 | 16.57465
12019 | 3.605977 | -0.004241497 | 360583.9 | -0.5705885 | -600.3534 | -0.6003534 | 0.18029885 | -0.7085965 | 0.1657677 | 16.57677
12020 | 3.606477 | -0.004110747 | 360613.9 | -0.5705897 | -581.8467 | -0.5818467 | 0.18032385 | -0.6867675 | 0.1657888 | 16.57888
12021 | 3.606606 | -0.004216549 | 360643.9 | -0.5705917 | -596.8222 | -0.5968222 | 0.1803303 | -0.7044474 | 0.1657943 | 16.57943
12022 | 3.606987 | -0.004110896 | 360673.9 | -0.5705534 | -581.8678 | -0.5818678 | 0.18034935 | -0.6868073 | 0.1658105 | 16.58105
12023 | 3.607455 | -0.004108135 | 360703.9 | -0.5705826 | -581.477 | -0.581477 | 0.18037275 | -0.6863596 | 0.1658303 | 16.58303
12024 | 3.607477 | -0.00414166 | 360733.9 | -0.5705702 | -586.2222 | -0.5862222 | 0.18037385 | -0.6919613814 | 0.1658312 | 16.58312
12025 | 3.607477 | -0.004156324 | 360763.9 | -0.5705547 | -588.2978 | -0.5882978 | 0.18037385 | -0.6944113 | 0.1658312 | 16.58312
12026 | 3.60796 | -0.0041999 | 360793.9 | -0.5705647 | -594.4657 | -0.5944657 | 0.180398 | -0.7017061 | 0.1658517 | 16.58517
12027 | 3.608437 | -0.004116481 | 360823.9 | -0.5705754 | -582.6583 | -0.5826583 | 0.18042185 | -0.6877826 | 0.1658719 | 16.58719
12028 | 3.608477 | -0.004133274 | 360853.9 | -0.5705646 | -585.0352 | -0.5850352 | 0.18042385 | -0.6905896 | 0.1658736 | 16.58736
12029 | 3.608977 | -0.004105925 | 360883.9 | -0.5705768 | -581.1642 | -0.5811642 | 0.18044885 | -0.6860346 | 0.1658947 | 16.58947
12030 | 3.609477 | -0.0040857 | 360913.9 | -0.5705732 | -578.3015 | -0.5783015 | 0.18047385 | -0.6826698 | 0.1659159 | 16.59159
12031 | 3.609477 | -0.00402629 | 360943.9 | -0.5705832 | -569.8924 | -0.5698924 | 0.18047385 | -0.6727431 | 0.1659159 | 16.59159
12032 | 3.609977 | -0.004159798 | 360973.9 | -0.5705677 | -588.7895 | -0.5887895 | 0.18049885 | -0.6950654 | 0.1659371 | 16.59371
12033 | 3.609977 | -0.004043942 | 361003.9 | -0.5705605 | -572.3909 | -0.5723909 | 0.18049885 | -0.6757068 | 0.1659371 | 16.59371
12034 | 3.610477 | -0.004152123 | 361033.9 | -0.5705438 | -587.7032 | -0.5877032 | 0.18052385 | -0.6937976 | 0.1659583 | 16.59583
12035 | 3.610978 | -0.004236635 | 361063.9 | -0.5705544 | -599.6653 | -0.5996653 | 0.1805489 | -0.7079342 | 0.1659795 | 16.59795
12036 | 3.611477 | -0.00409376 | 361093.9 | -0.5705678 | -579.4423 | -0.5794423 | 0.18057385 | -0.6840745 | 0.1660006 | 16.60006
12037 | 3.611477 | -0.00428197 | 361123.9 | -0.5705326 | -606.0821 | -0.6060821 | 0.18057385 | -0.7155247 | 0.1660006 | 16.60006
12038 | 3.611979 | -0.004207419 | 361153.9 | -0.5705368 | -595.5299 | -0.5955299 | 0.18059895 | -0.703082 | 0.1660219 | 16.60219
12039 | 3.612478 | -0.004170418 | 361183.9 | -0.5705326 | -590.2927 | -0.5902927 | 0.1806239 | -0.6969137 | 0.166043 | 16.6043
12040 | 3.612434 | -0.004242621 | 361213.9 | -0.5705217 | -600.5125 | -0.6005125 | 0.1806217 | -0.7089781 | 0.1660412 | 16.60412
12041 | 3.612477 | -0.004124428 | 361243.9 | -0.5705301 | -583.7832 | -0.5837832 | 0.18062385 | -0.6892283 | 0.166043 | 16.6043
12042 | 3.612518 | -0.004317958 | 361273.9 | -0.5705213 | -611.1759 | -0.6111759 | 0.1806259 | -0.7215701 | 0.1660447 | 16.60447
12043 | 3.613476 | -0.004235937 | 361303.9 | -0.570528 | -599.5665 | -0.5995665 | 0.1806738 | -0.7078924 | 0.1660853 | 16.60853
12044 | 3.613977 | -0.004153703 | 361333.9 | -0.5705243 | -587.9268 | -0.5879268 | 0.18069885 | -0.6941645 | 0.1661065 | 16.61065
12045 | 3.613974 | -0.00407272 | 361363.9 | -0.5705287 | -576.4643 | -0.5764643 | 0.1806987 | -0.6806306 | 0.1661064 | 16.61064
12046 | 3.613977 | -0.004091396 | 361393.9 | -0.5705371 | -579.1077 | -0.5791077 | 0.18069885 | -0.6837518 | 0.1661065 | 16.61065
12047 | 3.614477 | -0.004158636 | 361423.9 | -0.5705269 | -588.6251 | -0.5886251 | 0.18072385 | -0.6950036 | 0.1661277 | 16.61277
12048 | 3.614477 | -0.004256122 | 361453.9 | -0.5705048 | -602.4235 | -0.6024235 | 0.18072385 | -0.7112958 | 0.1661277 | 16.61277
12049 | 3.614977 | -0.00416057 | 361483.9 | -0.5705143 | -588.8988 | -0.5888988 | 0.18074885 | -0.6953416 | 0.1661489 | 16.61489
12050 | 3.615479 | -0.004109086 | 361513.9 | -0.5705151 | -581.6116 | -0.5816116 | 0.18077395 | -0.6867518 | 0.1661701 | 16.61701
12051 | 3.615476 | -0.004220034 | 361543.9 | -0.5705153 | -597.3155 | -0.5973155 | 0.1807738 | -0.7052945 | 0.16617 | 16.617
12052 | 3.615477 | -0.004173145 | 361573.9 | -0.5704703 | -590.6787 | -0.5906787 | 0.18077385 | -0.697458 | 0.16617 | 16.617
12053 | 3.616477 | -0.004245013 | 361603.9 | -0.5704911 | -600.8511 | -0.6008511 | 0.18082385 | -0.7094993 | 0.1662124 | 16.62124
12054 | 3.616478 | -0.004247834 | 361633.9 | -0.5705054 | -601.2504 | -0.6012504 | 0.1808239 | -0.7099708 | 0.1662124 | 16.62124
12055 | 3.616477 | -0.004185482 | 361663.9 | -0.5704849 | -592.4249 | -0.5924249 | 0.18082385 | -0.6995495 | 0.1662124 | 16.62124
12056 | 3.616977 | -0.004242764 | 361693.9 | -0.5705023 | -600.5328 | -0.6005328 | 0.18084885 | -0.7091384 | 0.1662335 | 16.62335
12057 | 3.617477 | -0.004118678 | 361723.9 | -0.570495 | -582.9693 | -0.5829693 | 0.18087385 | -0.6884132 | 0.1662547 | 16.62547
12058 | 3.617477 | -0.004186078 | 361753.9 | -0.5704906 | -592.5093 | -0.5925093 | 0.18087385 | -0.6996787 | 0.1662547 | 16.62547
12059 | 3.617977 | -0.004100713 | 361783.9 | -0.5704913 | -580.4265 | -0.5804265 | 0.18089885 | -0.6854249 | 0.1662759 | 16.62759
12060 | 3.618477 | -0.004150542 | 361813.9 | -0.5704882 | -587.4794 | -0.5874794 | 0.18092385 | -0.6937684 | 0.1662971 | 16.62971
12061 | 3.618977 | -0.004084708 | 361843.9 | -0.57049 | -578.1611 | -0.5781611 | 0.18094885 | -0.6827787 | 0.1663182 | 16.63182
12062 | 3.618977 | -0.004205625 | 361873.9 | -0.570505 | -595.276 | -0.595276 | 0.18094885 | -0.7029905 | 0.1663182 | 16.63182
12063 | 3.618977 | -0.004191886 | 361903.9 | -0.5704998 | -593.3314 | -0.5933314 | 0.18094885 | -0.700694 | 0.1663182 | 16.63182
12064 | 3.619479 | -0.00412023 | 361933.9 | -0.5704665 | -583.189 | -0.583189 | 0.18097395 | -0.688731 | 0.1663395 | 16.63395
12065 | 3.619977 | -0.004167642 | 361963.9 | -0.5704719 | -589.8998 | -0.5898998 | 0.18099885 | -0.696671 | 0.1663606 | 16.63606
12066 | 3.619977 | -0.004178867 | 361993.9 | -0.5704808 | -591.4886 | -0.5914886 | 0.18099885 | -0.6985474 | 0.1663606 | 16.63606
12067 | 3.620477 | -0.00412127 | 362023.9 | -0.5704705 | -583.3362 | -0.5833362 | 0.18102385 | -0.6889339 | 0.1663817 | 16.63817
12068 | 3.620505 | -0.004172225 | 362053.9 | -0.5704679 | -590.5485 | -0.5905485 | 0.18102525 | -0.6974527 | 0.1663829 | 16.63829
12069 | 3.620978 | -0.004055118 | 362083.9 | -0.5704629 | -573.9728 | -0.5739728 | 0.1810489 | -0.67789 | 0.1664029 | 16.64029
12070 | 3.621478 | -0.004160945 | 362113.9 | -0.5704507 | -588.9519 | -0.5889519 | 0.1810739 | -0.6955957 | 0.1664241 | 16.64241
12071 | 3.621977 | -0.004195107 | 362143.9 | -0.570454 | -593.7873 | -0.5937873 | 0.18109885 | -0.7013215 | 0.1664452 | 16.64452
12072 | 3.621977 | -0.004064387 | 362173.9 | -0.5704406 | -575.2848 | -0.5752848 | 0.18109885 | -0.6794682 | 0.1664452 | 16.64452
12073 | 3.622477 | -0.004121376 | 362203.9 | -0.5704455 | -583.3512 | -0.5833512 | 0.18112385 | -0.68901 | 0.1664664 | 16.64664
12074 | 3.622476 | -0.004192619 | 362233.9 | -0.5704432 | -593.4351 | -0.5934351 | 0.1811238 | -0.7009203 | 0.1664664 | 16.64664
12075 | 3.622477 | -0.004125361 | 362263.9 | -0.5704351 | -583.9152 | -0.5839152 | 0.18112385 | -0.6896762 | 0.1664664 | 16.64664
12076 | 3.622977 | -0.004163171 | 362293.9 | -0.5704287 | -589.2669 | -0.5892669 | 0.18114885 | -0.696012 | 0.1664876 | 16.64876
12077 | 3.623978 | -0.004265007 | 362323.9 | -0.5704617 | -603.6811 | -0.6036811 | 0.1811989 | -0.7130675 | 0.1665299 | 16.65299
12078 | 3.623799 | -0.004092126 | 362353.9 | -0.5704392 | -579.211 | -0.579211 | 0.18118995 | -0.6841583 | 0.1665224 | 16.65224
12079 | 3.623555 | -0.00418008 | 362383.9 | -0.5704328 | -591.6603 | -0.5916603 | 0.18117775 | -0.698856 | 0.166512 | 16.6512
12080 | 3.624467 | -0.004296084 | 362413.9 | -0.5704178 | -608.0798 | -0.6080798 | 0.18122335 | -0.7182781 | 0.1665506 | 16.65506
12081 | 3.62448 | -0.004122964 | 362443.9 | -0.5704186 | -583.5759 | -0.5835759 | 0.181224 | -0.6893339 | 0.1665512 | 16.65512
12082 | 3.624477 | -0.004225275 | 362473.9 | -0.5704216 | -598.0573 | -0.5980573 | 0.18122385 | -0.7064396 | 0.1665511 | 16.65511
12083 | 3.625477 | -0.004152435 | 362503.9 | -0.5704031 | -587.7473 | -0.5877473 | 0.18127385 | -0.6942906 | 0.1665934 | 16.65934
12084 | 3.625977 | -0.004189864 | 362533.9 | -0.5703938 | -593.0452 | -0.5930452 | 0.18129885 | -0.7005636 | 0.1666146 | 16.66146
12085 | 3.625488 | -0.004256899 | 362563.9 | -0.5703987 | -602.5335 | -0.6025335 | 0.1812744 | -0.7117574 | 0.1665939 | 16.65939
12086 | 3.625977 | -0.004145463 | 362593.9 | -0.5703965 | -586.7605 | -0.5867605 | 0.18129885 | -0.6931395 | 0.1666146 | 16.66146
12087 | 3.626477 | -0.004231943 | 362623.9 | -0.5704097 | -599.0011 | -0.5990011 | 0.18132385 | -0.7076143 | 0.1666357 | 16.66357
12088 | 3.626478 | -0.004275622 | 362653.9 | -0.5704181 | -605.1836 | -0.6051836 | 0.1813239 | -0.7149178 | 0.1666358 | 16.66358
12089 | 3.626977 | -0.004223822 | 362683.9 | -0.570403 | -597.8517 | -0.5978517 | 0.18134885 | -0.7062714 | 0.1666569 | 16.66569
12090 | 3.627478 | -0.004231085 | 362713.9 | -0.5703925 | -598.8797 | -0.5988797 | 0.1813739 | -0.7075008 | 0.1666781 | 16.66781
12091 | 3.627495 | -0.004282519 | 362743.9 | -0.5703827 | -606.1598 | -0.6061598 | 0.18137475 | -0.7161019 | 0.1666788 | 16.66788
12092 | 3.627477 | -0.004201493 | 362773.9 | -0.5703806 | -594.6912 | -0.5946912 | 0.18137385 | -0.7025526 | 0.166678 | 16.6678
12093 | 3.62808 | -0.004263649 | 362803.9 | -0.570384 | -603.4889 | -0.6034889 | 0.181404 | -0.7129642 | 0.1667036 | 16.67036
12094 | 3.628477 | -0.004170385 | 362833.9 | -0.5703949 | -590.288 | -0.590288 | 0.18142385 | -0.6973804 | 0.1667204 | 16.67204
12095 | 3.628477 | -0.00414347 | 362863.9 | -0.5703925 | -586.4784 | -0.5864784 | 0.18142385 | -0.6928796 | 0.1667204 | 16.67204
12096 | 3.629467 | -0.004191682 | 362893.9 | -0.57038 | -593.3025 | -0.5933025 | 0.18147335 | -0.7009711 | 0.1667623 | 16.67623
12097 | 3.629478 | -0.004135316 | 362923.9 | -0.5703911 | -585.3243 | -0.5853243 | 0.1814739 | -0.6915454 | 0.1667627 | 16.67627
12098 | 3.629977 | -0.004159826 | 362953.9 | -0.5703855 | -588.7935 | -0.5887935 | 0.18149885 | -0.6956588 | 0.1667838 | 16.67838
12099 | 3.629977 | -0.004246133 | 362983.9 | -0.5703881 | -601.0096 | -0.6010096 | 0.18149885 | -0.7100922 | 0.1667838 | 16.67838
12100 | 3.629978 | -0.004316281 | 363013.9 | -0.5703708 | -610.9386 | -0.6109386 | 0.1814989 | -0.7218232 | 0.1667839 | 16.67839
12101 | 3.630977 | -0.00420382 | 363043.9 | -0.5703503 | -595.0205 | -0.5950205 | 0.18154885 | -0.7030458 | 0.1668262 | 16.68262
12102 | 3.630876 | -0.004086103 | 363073.9 | -0.5703578 | -578.3585 | -0.5783585 | 0.1815438 | -0.6833559 | 0.1668219 | 16.68219
12103 | 3.631479 | -0.004173086 | 363103.9 | -0.5703577 | -590.6703 | -0.5906703 | 0.18157395 | -0.6979207 | 0.1668474 | 16.68474
12104 | 3.631477 | -0.004155911 | 363133.9 | -0.5703671 | -588.2393 | -0.5882393 | 0.18157385 | -0.6950482 | 0.1668473 | 16.68473
12105 | 3.631977 | -0.00417847 | 363163.9 | -0.570339 | -591.4324 | -0.5914324 | 0.18159885 | -0.6988359 | 0.1668685 | 16.68685
12106 | 3.631977 | -0.004222583 | 363193.9 | -0.5703613 | -597.6763 | -0.5976763 | 0.18159885 | -0.7062136 | 0.1668685 | 16.68685
12107 | 3.632477 | -0.00401485 | 363223.9 | -0.5703644 | -568.2732 | -0.5682732 | 0.18162385 | -0.6714851 | 0.1668896 | 16.68896
12108 | 3.632616 | -0.004097816 | 363253.9 | -0.5703683 | -580.0164 | -0.5800164 | 0.1816308 | -0.6853653 | 0.1668955 | 16.68955
12109 | 3.632977 | -0.004113386 | 363283.9 | -0.5703532 | -582.2202 | -0.5822202 | 0.18164885 | -0.6879799 | 0.1669108 | 16.69108
12110 | 3.633477 | -0.004181632 | 363313.9 | -0.5703453 | -591.88 | -0.59188 | 0.18167385 | -0.6994091 | 0.166932 | 16.6932
12111 | 3.633477 | -0.004038544 | 363343.9 | -0.5703352 | -571.6269 | -0.5716269 | 0.18167385 | -0.6754766 | 0.166932 | 16.6932
12112 | 3.633977 | -0.004072684 | 363373.9 | -0.5703372 | -576.4592 | -0.5764592 | 0.18169885 | -0.6812011 | 0.1669531 | 16.69531
12113 | 3.634477 | -0.00424861 | 363403.9 | -0.5703474 | -601.3602 | -0.6013602 | 0.18172385 | -0.7106417 | 0.1669743 | 16.69743
12114 | 3.634477 | -0.004043055 | 363433.9 | -0.5703459 | -572.2654 | -0.5722654 | 0.18172385 | -0.6762597 | 0.1669743 | 16.69743
12115 | 3.634977 | -0.004017256 | 363463.9 | -0.5703543 | -568.6137 | -0.5686137 | 0.18174885 | -0.6719586 | 0.1669954 | 16.69954
12116 | 3.634977 | -0.004022391 | 363493.9 | -0.5703586 | -569.3406 | -0.5693406 | 0.18174885 | -0.6728175 | 0.1669954 | 16.69954
12117 | 3.635477 | -0.004002775 | 363523.9 | -0.5703486 | -566.564 | -0.566564 | 0.18177385 | -0.6695506 | 0.1670166 | 16.70166
12118 | 3.635937 | -0.004088886 | 363553.9 | -0.5703501 | -578.7524 | -0.5787524 | 0.18179685 | -0.6839678 | 0.167036 | 16.7036
12119 | 3.635977 | -0.004014202 | 363583.9 | -0.5703429 | -568.1815 | -0.5681815 | 0.18179885 | -0.6714762 | 0.1670377 | 16.70377
12120 | 3.636079 | -0.004133351 | 363613.9 | -0.5703313 | -585.0461 | -0.5850461 | 0.18180395 | -0.6914098 | 0.167042 | 16.7042
12121 | 3.636477 | -0.004105475 | 363643.9 | -0.5703167 | -581.1005 | -0.5811005 | 0.18182385 | -0.6867584 | 0.1670589 | 16.70589
12122 | 3.636977 | -0.004105974 | 363673.9 | -0.5703413 | -581.1711 | -0.5811711 | 0.18184885 | -0.6868564 | 0.16708 | 16.708
12123 | 3.637455 | -0.00412379 | 363703.9 | -0.5703307 | -583.6929 | -0.5836929 | 0.18187275 | -0.6898507 | 0.1671003 | 16.71003
12124 | 3.637477 | -0.003987501 | 363733.9 | -0.570342 | -564.4021 | -0.5644021 | 0.18187385 | -0.6670521 | 0.1671012 | 16.71012
12125 | 3.637778 | -0.003964134 | 363763.9 | -0.5703342 | -561.0947 | -0.5610947 | 0.1818889 | -0.6631516 | 0.1671139 | 16.71139
12126 | 3.638454 | -0.004066575 | 363793.9 | -0.5703279 | -575.5945 | -0.5755945 | 0.1819227 | -0.6803082 | 0.1671425 | 16.71425
12127 | 3.638477 | -0.00405801 | 363823.9 | -0.5703143 | -574.3822 | -0.5743822 | 0.18192385 | -0.678876 | 0.1671435 | 16.71435
12128 | 3.63896 | -0.004085306 | 363853.9 | -0.5703207 | -578.2457 | -0.5782457 | 0.181948 | -0.6834564 | 0.1671639 | 16.71639
12129 | 3.638979 | -0.004082657 | 363883.9 | -0.5703213 | -577.8708 | -0.5778708 | 0.18194895 | -0.6830138 | 0.1671647 | 16.71647
12130 | 3.639156 | -0.004049198 | 363913.9 | -0.5703247 | -573.1349 | -0.5731349 | 0.1819578 | -0.6774213 | 0.1671722 | 16.71722
12131 | 3.639554 | -0.00406093 | 363943.9 | -0.5703084 | -574.7955 | -0.5747955 | 0.1819777 | -0.6793954 | 0.1671891 | 16.71891
12132 | 3.639855 | -0.004114398 | 363973.9 | -0.5703191 | -582.3635 | -0.5823635 | 0.18199275 | -0.6883494 | 0.1672018 | 16.72018
12133 | 3.639978 | -0.004004729 | 364003.9 | -0.5703072 | -566.8406 | -0.5668406 | 0.1819989 | -0.670005 | 0.167207 | 16.7207
12134 | 3.640477 | -0.004110253 | 364033.9 | -0.5703143 | -581.7768 | -0.5817768 | 0.18202385 | -0.687674 | 0.1672281 | 16.72281
12135 | 3.640477 | -0.004130096 | 364063.9 | -0.5702809 | -584.5854 | -0.5845854 | 0.18202385 | -0.6909939 | 0.1672281 | 16.72281
12136 | 3.640978 | -0.004117148 | 364093.9 | -0.570289 | -582.7527 | -0.5827527 | 0.1820489 | -0.6888422 | 0.1672493 | 16.72493
12137 | 3.641477 | -0.004153483 | 364123.9 | -0.5702956 | -587.8957 | -0.5878957 | 0.18207385 | -0.6949361 | 0.1672704 | 16.72704
12138 | 3.641477 | -0.004088535 | 364153.9 | -0.5702918 | -578.7028 | -0.5787028 | 0.18207385 | -0.6840694 | 0.1672704 | 16.72704
12139 | 3.641977 | -0.004153372 | 364183.9 | -0.5702978 | -587.88 | -0.58788 | 0.18209885 | -0.6949322 | 0.1672915 | 16.72915
12140 | 3.641977 | -0.004146178 | 364213.9 | -0.5702949 | -586.8617 | -0.5868617 | 0.18209885 | -0.6937286 | 0.1672915 | 16.72915
12141 | 3.642477 | -0.00412769 | 364243.9 | -0.570305 | -584.2449 | -0.5842449 | 0.18212385 | -0.6906498 | 0.1673127 | 16.73127
12142 | 3.642977 | -0.004065752 | 364273.9 | -0.5702595 | -575.478 | -0.575478 | 0.18214885 | -0.6803006 | 0.1673338 | 16.73338
12143 | 3.642977 | -0.004136181 | 364303.9 | -0.5702653 | -585.4467 | -0.5854467 | 0.18214885 | -0.6920852 | 0.1673338 | 16.73338
12144 | 3.643477 | -0.004166093 | 364333.9 | -0.5702806 | -589.6805 | -0.5896805 | 0.18217385 | -0.6971049 | 0.167355 | 16.7355
12145 | 3.643477 | -0.004189456 | 364363.9 | -0.5702721 | -592.9874 | -0.5929874 | 0.18217385 | -0.7010142 | 0.167355 | 16.7355
12146 | 3.643989 | -0.004084871 | 364393.9 | -0.5702573 | -578.1841 | -0.5781841 | 0.18219945 | -0.683529 | 0.1673766 | 16.73766
12147 | 3.644477 | -0.004084856 | 364423.9 | -0.5702725 | -578.182 | -0.578182 | 0.18222385 | -0.6835406 | 0.1673973 | 16.73973
12148 | 3.644814 | -0.004094834 | 364453.9 | -0.5702693 | -579.5943 | -0.5795943 | 0.1822407 | -0.68522 | 0.1674115 | 16.74115
12149 | 3.644977 | -0.004158407 | 364483.9 | -0.5702742 | -588.5926 | -0.5885926 | 0.18224885 | -0.695863 | 0.1674184 | 16.74184
12150 | 3.645477 | -0.004138332 | 364513.9 | -0.5702671 | -585.7512 | -0.5857512 | 0.18227385 | -0.6925183 | 0.1674396 | 16.74396
12151 | 3.645477 | -0.004252885 | 364543.9 | -0.570244 | -601.9653 | -0.6019653 | 0.18227385 | -0.7116879 | 0.1674396 | 16.74396
12152 | 3.645477 | -0.004089863 | 364573.9 | -0.5702668 | -578.8907 | -0.5788907 | 0.18227385 | -0.6844074 | 0.1674396 | 16.74396
12153 | 3.645979 | -0.004113955 | 364603.9 | -0.5702502 | -582.3008 | -0.5823008 | 0.18229895 | -0.6884536 | 0.1674608 | 16.74608
12154 | 3.646477 | -0.004071424 | 364633.9 | -0.5702425 | -576.2808 | -0.5762808 | 0.18232385 | -0.6813506 | 0.1674819 | 16.74819
12155 | 3.646977 | -0.004148664 | 364663.9 | -0.5702278 | -587.2136 | -0.5872136 | 0.18234885 | -0.6942913 | 0.167503 | 16.7503
12156 | 3.646978 | -0.004094059 | 364693.9 | -0.5702415 | -579.4846 | -0.5794846 | 0.1823489 | -0.685153 | 0.1675031 | 16.75031
12157 | 3.647197 | -0.004042358 | 364723.9 | -0.5702385 | -572.1667 | -0.5721667 | 0.18235985 | -0.676507 | 0.1675123 | 16.75123
12158 | 3.64758 | -0.004234033 | 364753.9 | -0.5702333 | -599.297 | -0.599297 | 0.182379 | -0.7085961 | 0.1675285 | 16.75285
12159 | 3.647977 | -0.004135531 | 364783.9 | -0.5702357 | -585.3547 | -0.5853547 | 0.18239885 | -0.6921227 | 0.1675453 | 16.75453
12160 | 3.648477 | -0.00409415 | 364813.9 | -0.5702157 | -579.4975 | -0.5794975 | 0.18242385 | -0.6852117 | 0.1675664 | 16.75664
12161 | 3.648477 | -0.004102058 | 364843.9 | -0.5702245 | -580.6168 | -0.5806168 | 0.18242385 | -0.6865352 | 0.1675664 | 16.75664
12162 | 3.648977 | -0.004132648 | 364873.9 | -0.5702137 | -584.9466 | -0.5849466 | 0.18244885 | -0.6916695 | 0.1675876 | 16.75876
12163 | 3.649477 | -0.004066882 | 364903.9 | -0.5701916 | -575.6379 | -0.5756379 | 0.18247385 | -0.6806768 | 0.1676087 | 16.76087
12164 | 3.649477 | -0.004048851 | 364933.9 | -0.5702136 | -573.0858 | -0.5730858 | 0.18247385 | -0.6776589 | 0.1676087 | 16.76087
12165 | 3.649978 | -0.004130485 | 364963.9 | -0.5701899 | -584.6405 | -0.5846405 | 0.1824989 | -0.6913367 | 0.1676299 | 16.76299
12166 | 3.649977 | -0.004118742 | 364993.9 | -0.5702033 | -582.9783 | -0.5829783 | 0.18249885 | -0.6893712 | 0.1676299 | 16.76299
12167 | 3.649978 | -0.004078008 | 365023.9 | -0.5702118 | -577.2127 | -0.5772127 | 0.1824989 | -0.6825534 | 0.1676299 | 16.76299
12168 | 3.650977 | -0.004006731 | 365053.9 | -0.5702264 | -567.124 | -0.567124 | 0.18254885 | -0.6706518 | 0.1676722 | 16.76722
12169 | 3.650977 | -0.003946119 | 365083.9 | -0.5702111 | -558.5448 | -0.5585448 | 0.18254885 | -0.6605065 | 0.1676722 | 16.76722
12170 | 3.651477 | -0.00400152 | 365113.9 | -0.5702149 | -566.3864 | -0.5663864 | 0.18257385 | -0.6697938 | 0.1676933 | 16.76933
12171 | 3.651477 | -0.004139894 | 365143.9 | -0.5702166 | -585.9723 | -0.5859723 | 0.18257385 | -0.6929555 | 0.1676933 | 16.76933
12172 | 3.651477 | -0.004109528 | 365173.9 | -0.570212 | -581.6742 | -0.5816742 | 0.18257385 | -0.6878727 | 0.1676933 | 16.76933
12173 | 3.651977 | -0.004088826 | 365203.9 | -0.5701981 | -578.7439 | -0.5787439 | 0.18259885 | -0.6844219 | 0.1677144 | 16.77144
12174 | 3.652477 | -0.004083836 | 365233.9 | -0.5702078 | -578.0377 | -0.5780377 | 0.18262385 | -0.6836011 | 0.1677356 | 16.77356
12175 | 3.652977 | -0.004100572 | 365263.9 | -0.5702206 | -580.4065 | -0.5804065 | 0.18264885 | -0.6864171 | 0.1677567 | 16.77567
12176 | 3.652977 | -0.004075683 | 365293.9 | -0.5702007 | -576.8837 | -0.5768837 | 0.18264885 | -0.6822508 | 0.1677567 | 16.77567
12177 | 3.653477 | -0.004125124 | 365323.9 | -0.5701964 | -583.8817 | -0.5838817 | 0.18267385 | -0.6905416 | 0.1677778 | 16.77778
12178 | 3.653477 | -0.003989794 | 365353.9 | -0.5701984 | -564.7267 | -0.5647267 | 0.18267385 | -0.6678875 | 0.1677778 | 16.77778
12179 | 3.653977 | -0.004118991 | 365383.9 | -0.5701994 | -583.0136 | -0.5830136 | 0.18269885 | -0.6895295 | 0.167799 | 16.7799
12180 | 3.654477 | -0.004051531 | 365413.9 | -0.5701736 | -573.4651 | -0.5734651 | 0.18272385 | -0.6782509 | 0.1678201 | 16.78201
12181 | 3.655314 | -0.00407413 | 365443.9 | -0.5701914 | -576.6638 | -0.5766638 | 0.1827657 | -0.6820582 | 0.1678555 | 16.78555
12182 | 3.654977 | -0.00401877 | 365473.9 | -0.5701988 | -568.828 | -0.568828 | 0.18274885 | -0.6727807 | 0.1678413 | 16.78413
12183 | 3.654978 | -0.004027117 | 365503.9 | -0.5701938 | -570.0095 | -0.5700095 | 0.1827489 | -0.6741781 | 0.1678413 | 16.78413
12184 | 3.655477 | -0.004113414 | 365533.9 | -0.5702003 | -582.2242 | -0.5822242 | 0.18277385 | -0.6886396 | 0.1678624 | 16.78624
12185 | 3.655481 | -0.004106371 | 365563.9 | -0.5701796 | -581.2273 | -0.5812273 | 0.18277405 | -0.6874606 | 0.1678626 | 16.78626
12186 | 3.656478 | -0.004139991 | 365593.9 | -0.5702019 | -585.986 | -0.585986 | 0.1828239 | -0.6931182 | 0.1679047 | 16.79047
12187 | 3.656908 | -0.003961174 | 365623.9 | -0.5701852 | -560.6757 | -0.5606757 | 0.1828454 | -0.6631927 | 0.1679229 | 16.79229
12188 | 3.656478 | -0.004041428 | 365653.9 | -0.5701797 | -572.0351 | -0.5720351 | 0.1828239 | -0.6766168 | 0.1679047 | 16.79047
12189 | 3.656977 | -0.00411685 | 365683.9 | -0.570183 | -582.7105 | -0.5827105 | 0.18284885 | -0.6892585 | 0.1679258 | 16.79258
12190 | 3.657477 | -0.004070317 | 365713.9 | -0.5701893 | -576.1241 | -0.5761241 | 0.18287385 | -0.6814822 | 0.1679469 | 16.79469
12191 | 3.657477 | -0.004047257 | 365743.9 | -0.5701895 | -572.8602 | -0.5728602 | 0.18287385 | -0.6776213 | 0.1679469 | 16.79469
12192 | 3.657547 | -0.004100547 | 365773.9 | -0.570187 | -580.403 | -0.580403 | 0.18287735 | -0.6865455 | 0.1679499 | 16.79499
12193 | 3.657977 | -0.004179211 | 365803.9 | -0.5701935 | -591.5373 | -0.5915373 | 0.18289885 | -0.6997288 | 0.1679681 | 16.79681
12194 | 3.658477 | -0.004137401 | 365833.9 | -0.570184 | -585.6194 | -0.5856194 | 0.18292385 | -0.6927431 | 0.1679892 | 16.79892
12195 | 3.658477 | -0.004035472 | 365863.9 | -0.5701753 | -571.1921 | -0.5711921 | 0.18292385 | -0.6756767 | 0.1679892 | 16.79892
12196 | 3.658977 | -0.004216088 | 365893.9 | -0.5701709 | -596.757 | -0.596757 | 0.18294885 | -0.705933 | 0.1680103 | 16.80103
12197 | 3.659477 | -0.004099833 | 365923.9 | -0.5701784 | -580.3019 | -0.5803019 | 0.18297385 | -0.686482 | 0.1680315 | 16.80315
12198 | 3.659977 | -0.004139828 | 365953.9 | -0.5701756 | -585.9629 | -0.5859629 | 0.18299885 | -0.6931935 | 0.1680526 | 16.80526
12199 | 3.659977 | -0.004276375 | 365983.9 | -0.570159 | -605.2902 | -0.6052902 | 0.18299885 | -0.7160576 | 0.1680526 | 16.80526
12200 | 3.660477 | -0.004157882 | 366013.9 | -0.570141 | -588.5183 | -0.5885183 | 0.18302385 | -0.6962312 | 0.1680737 | 16.80737
12201 | 3.660478 | -0.004114501 | 366043.9 | -0.5701572 | -582.3781 | -0.5823781 | 0.1830239 | -0.6889672 | 0.1680738 | 16.80738
12202 | 3.660977 | -0.004167591 | 366073.9 | -0.5701458 | -589.8926 | -0.5898926 | 0.18304885 | -0.6978717 | 0.1680949 | 16.80949
12203 | 3.661478 | -0.004150293 | 366103.9 | -0.5701524 | -587.4442 | -0.5874442 | 0.1830739 | -0.6949899 | 0.1681161 | 16.81161
12204 | 3.661477 | -0.004182501 | 366133.9 | -0.5701461 | -592.003 | -0.592003 | 0.18307385 | -0.7003832 | 0.168116 | 16.8116
12205 | 3.661977 | -0.004170629 | 366163.9 | -0.5701391 | -590.3226 | -0.5903226 | 0.18309885 | -0.69841 | 0.1681371 | 16.81371
12206 | 3.662476 | -0.00414855 | 366193.9 | -0.5701436 | -587.1975 | -0.5871975 | 0.1831238 | -0.6947273 | 0.1681582 | 16.81582
12207 | 3.662477 | -0.004260345 | 366223.9 | -0.5701507 | -603.0212 | -0.6030212 | 0.18312385 | -0.7134488 | 0.1681583 | 16.81583
12208 | 3.662477 | -0.004084082 | 366253.9 | -0.570144 | -578.0725 | -0.5780725 | 0.18312385 | -0.6839313 | 0.1681583 | 16.81583
12209 | 3.662977 | -0.004091222 | 366283.9 | -0.5701334 | -579.0831 | -0.5790831 | 0.18314885 | -0.6851415 | 0.1681794 | 16.81794
12210 | 3.662978 | -0.00415163 | 366313.9 | -0.57012 | -587.6334 | -0.5876334 | 0.1831489 | -0.6952578 | 0.1681794 | 16.81794
12211 | 3.663477 | -0.004086277 | 366343.9 | -0.57012 | -578.3832 | -0.5783832 | 0.18317385 | -0.6843278 | 0.1682005 | 16.82005
12212 | 3.663547 | -0.004077203 | 366373.9 | -0.5701216 | -577.0988 | -0.5770988 | 0.18317735 | -0.6828102 | 0.1682035 | 16.82035
12213 | 3.664477 | -0.004081472 | 366403.9 | -0.5701328 | -577.703 | -0.577703 | 0.18322385 | -0.683552 | 0.1682428 | 16.82428
12214 | 3.664477 | -0.004078393 | 366433.9 | -0.5701254 | -577.2672 | -0.5772672 | 0.18322385 | -0.6830364 | 0.1682428 | 16.82428
12215 | 3.66495 | -0.004061776 | 366463.9 | -0.5701284 | -574.9152 | -0.5749152 | 0.1832475 | -0.680267 | 0.1682628 | 16.82628
12216 | 3.665314 | -0.004123576 | 366493.9 | -0.5701047 | -583.6626 | -0.5836626 | 0.1832657 | -0.6906279 | 0.1682782 | 16.82782
12217 | 3.665477 | -0.004151721 | 366523.9 | -0.5700886 | -587.6463 | -0.5876463 | 0.18327385 | -0.6953465 | 0.168285 | 16.8285
12218 | 3.665977 | -0.004141098 | 366553.9 | -0.5700955 | -586.1427 | -0.5861427 | 0.18329885 | -0.693582 | 0.1683062 | 16.83062
12219 | 3.665645 | -0.004144246 | 366583.9 | -0.5700881 | -586.5883 | -0.5865883 | 0.18328225 | -0.6940995 | 0.1682921 | 16.82921
12220 | 3.666479 | -0.004190077 | 366613.9 | -0.5700846 | -593.0753 | -0.5930753 | 0.18332395 | -0.7018002 | 0.1683274 | 16.83274
12221 | 3.665982 | -0.004198721 | 366643.9 | -0.5700985 | -594.2988 | -0.5942988 | 0.1832991 | -0.7032332 | 0.1683064 | 16.83064
12222 | 3.66696 | -0.00406036 | 366673.9 | -0.5700881 | -574.7148 | -0.5747148 | 0.183348 | -0.6800876 | 0.1683477 | 16.83477
12223 | 3.666977 | -0.004009434 | 366703.9 | -0.5700912 | -567.5066 | -0.5675066 | 0.18334885 | -0.6715583 | 0.1683484 | 16.83484
12224 | 3.667968 | -0.00408682 | 366733.9 | -0.5700765 | -578.46 | -0.57846 | 0.1833984 | -0.6845487 | 0.1683903 | 16.83903
12225 | 3.667977 | -0.004121272 | 366763.9 | -0.5700752 | -583.3364 | -0.5833364 | 0.18339885 | -0.6903197 | 0.1683907 | 16.83907
12226 | 3.668478 | -0.00400461 | 366793.9 | -0.5700784 | -566.8238 | -0.5668238 | 0.1834239 | -0.6707928 | 0.1684118 | 16.84118
12227 | 3.668477 | -0.004109904 | 366823.9 | -0.5700602 | -581.7274 | -0.5817274 | 0.18342385 | -0.6884301 | 0.1684118 | 16.84118
12228 | 3.668978 | -0.004111957 | 366853.9 | -0.5700575 | -582.018 | -0.582018 | 0.1834489 | -0.6887885 | 0.168433 | 16.8433
12229 | 3.668698 | -0.004057474 | 366883.9 | -0.5700628 | -574.3063 | -0.5743063 | 0.1834349 | -0.6796541 | 0.1684211 | 16.84211
12230 | 3.668988 | -0.004056884 | 366913.9 | -0.570057 | -574.2228 | -0.5742228 | 0.1834494 | -0.6795636 | 0.1684334 | 16.84334
12231 | 3.669477 | -0.00414044 | 366943.9 | -0.5700508 | -586.0495 | -0.5860495 | 0.18347385 | -0.6935743 | 0.1684541 | 16.84541
12232 | 3.669476 | -0.004099502 | 366973.9 | -0.5700666 | -580.2551 | -0.5802551 | 0.1834738 | -0.6867167 | 0.168454 | 16.8454
12233 | 3.670477 | -0.004039198 | 367003.9 | -0.5700636 | -571.7195 | -0.5717195 | 0.18352385 | -0.6766436 | 0.1684963 | 16.84963
12234 | 3.670478 | -0.004048401 | 367033.9 | -0.5700463 | -573.0221 | -0.5730221 | 0.1835239 | -0.6781853 | 0.1684963 | 16.84963
12235 | 3.670977 | -0.004061462 | 367063.9 | -0.570052 | -574.8708 | -0.5748708 | 0.18354885 | -0.6803876 | 0.1685174 | 16.85174
12236 | 3.670979 | -0.004184334 | 367093.9 | -0.5700701 | -592.2624 | -0.5922624 | 0.18354895 | -0.7009716 | 0.1685175 | 16.85175
12237 | 3.671478 | -0.004031916 | 367123.9 | -0.5700502 | -570.6887 | -0.5706887 | 0.1835739 | -0.6754523 | 0.1685386 | 16.85386
12238 | 3.671478 | -0.004034796 | 367153.9 | -0.5700422 | -571.0964 | -0.5710964 | 0.1835739 | -0.6759348 | 0.1685386 | 16.85386
12239 | 3.671977 | -0.004130719 | 367183.9 | -0.5700476 | -584.6736 | -0.5846736 | 0.18359885 | -0.692019 | 0.1685597 | 16.85597
12240 | 3.672477 | -0.004120795 | 367213.9 | -0.5700606 | -583.2689 | -0.5832689 | 0.18362385 | -0.690371 | 0.1685808 | 16.85808
12241 | 3.672477 | -0.004015388 | 367243.9 | -0.57004 | -568.3493 | -0.5683493 | 0.18362385 | -0.6727118 | 0.1685808 | 16.85808
12242 | 3.672977 | -0.004120814 | 367273.9 | -0.5700372 | -583.2716 | -0.5832716 | 0.18364885 | -0.6903888 | 0.1686019 | 16.86019
12243 | 3.673477 | -0.004144283 | 367303.9 | -0.5700436 | -586.5935 | -0.5865935 | 0.18367385 | -0.6943354 | 0.168623 | 16.8623
12244 | 3.673477 | -0.004150166 | 367333.9 | -0.570042 | -587.4262 | -0.5874262 | 0.18367385 | -0.695321 | 0.168623 | 16.8623
12245 | 3.673972 | -0.004250215 | 367363.9 | -0.5700274 | -601.5874 | -0.6015874 | 0.1836986 | -0.7120982 | 0.1686439 | 16.86439
12246 | 3.674477 | -0.00400849 | 367393.9 | -0.5700466 | -567.373 | -0.567373 | 0.18372385 | -0.6716129 | 0.1686653 | 16.86653
12247 | 3.674477 | -0.004074656 | 367423.9 | -0.5700464 | -576.7383 | -0.5767383 | 0.18372385 | -0.6826989 | 0.1686653 | 16.86653
12248 | 3.674505 | -0.004197863 | 367453.9 | -0.5700385 | -594.1774 | -0.5941774 | 0.18372525 | -0.7033427 | 0.1686665 | 16.86665
12249 | 3.674977 | -0.004191103 | 367483.9 | -0.5700442 | -593.2205 | -0.5932205 | 0.18374885 | -0.7022241 | 0.1686864 | 16.86864
12250 | 3.675479 | -0.00404076 | 367513.9 | -0.5700445 | -571.9406 | -0.5719406 | 0.18377395 | -0.6770483 | 0.1687076 | 16.87076
12251 | 3.675488 | -0.00409296 | 367543.9 | -0.5700234 | -579.3291 | -0.5793291 | 0.1837744 | -0.6857949 | 0.168708 | 16.8708
12252 | 3.675977 | -0.00401967 | 367573.9 | -0.5700277 | -568.9554 | -0.5689554 | 0.18379885 | -0.6735288 | 0.1687286 | 16.87286
12253 | 3.676239 | -0.00403046 | 367603.9 | -0.5700206 | -570.4827 | -0.5704827 | 0.18381195 | -0.6753442 | 0.1687397 | 16.87397
12254 | 3.676477 | -0.004118755 | 367633.9 | -0.5700184 | -582.9802 | -0.5829802 | 0.18382385 | -0.6901458 | 0.1687498 | 16.87498
12255 | 3.676935 | -0.004019911 | 367663.9 | -0.5700169 | -568.9895 | -0.5689895 | 0.18384675 | -0.6735964 | 0.1687691 | 16.87691
12256 | 3.677477 | -0.004103159 | 367693.9 | -0.5700039 | -580.7727 | -0.5807727 | 0.18387385 | -0.6875616 | 0.168792 | 16.8792
12257 | 3.676978 | -0.004097473 | 367723.9 | -0.5699943 | -579.9679 | -0.5799679 | 0.1838489 | -0.6865943 | 0.1687709 | 16.87709
12258 | 3.677977 | -0.004084392 | 367753.9 | -0.5699759 | -578.1163 | -0.5781163 | 0.18389885 | -0.6844313 | 0.1688131 | 16.88131
12259 | 3.677942 | -0.00411065 | 367783.9 | -0.570006 | -581.833 | -0.581833 | 0.1838971 | -0.6888304 | 0.1688116 | 16.88116
12260 | 3.678477 | -0.004197264 | 367813.9 | -0.5700001 | -594.0926 | -0.5940926 | 0.18392385 | -0.7033604 | 0.1688342 | 16.88342
12261 | 3.678477 | -0.004137102 | 367843.9 | -0.570008 | -585.5771 | -0.5855771 | 0.18392385 | -0.6932787 | 0.1688342 | 16.88342
12262 | 3.678977 | -0.004159858 | 367873.9 | -0.5700138 | -588.798 | -0.588798 | 0.18394885 | -0.6971067 | 0.1688553 | 16.88553
12263 | 3.678977 | -0.004059183 | 367903.9 | -0.5700097 | -574.5482 | -0.5745482 | 0.18394885 | -0.6802357 | 0.1688553 | 16.88553
12264 | 3.679445 | -0.004058429 | 367933.9 | -0.5699936 | -574.4415 | -0.5744415 | 0.18397225 | -0.6801228 | 0.1688751 | 16.88751
12265 | 3.679476 | -0.004090637 | 367963.9 | -0.5699881 | -579.0003 | -0.5790003 | 0.1839738 | -0.6855212 | 0.1688764 | 16.88764
12266 | 3.679977 | -0.004050912 | 367993.9 | -0.5699918 | -573.3775 | -0.5733775 | 0.18399885 | -0.6788783 | 0.1688976 | 16.88976
12267 | 3.680477 | -0.004126906 | 368023.9 | -0.5700164 | -584.1339 | -0.5841339 | 0.18402385 | -0.6916285 | 0.1689187 | 16.89187
12268 | 3.680478 | -0.004081011 | 368053.9 | -0.5700176 | -577.6378 | -0.5776378 | 0.1840239 | -0.683937 | 0.1689187 | 16.89187
12269 | 3.680977 | -0.004114753 | 368083.9 | -0.5699984 | -582.4137 | -0.5824137 | 0.18404885 | -0.6896063 | 0.1689398 | 16.89398
12270 | 3.680977 | -0.004089389 | 368113.9 | -0.5699962 | -578.8236 | -0.5788236 | 0.18404885 | -0.6853555 | 0.1689398 | 16.89398
12271 | 3.681477 | -0.004071969 | 368143.9 | -0.5700138 | -576.358 | -0.576358 | 0.18407385 | -0.6824504 | 0.1689609 | 16.89609
12272 | 3.681977 | -0.004149514 | 368173.9 | -0.5699933 | -587.3339 | -0.5873339 | 0.18409885 | -0.6954614 | 0.168982 | 16.8982
12273 | 3.682047 | -0.004065341 | 368203.9 | -0.5700042 | -575.4198 | -0.5754198 | 0.18410235 | -0.681356 | 0.168985 | 16.8985
12274 | 3.681978 | -0.004009702 | 368233.9 | -0.5700005 | -567.5445 | -0.5675445 | 0.1840989 | -0.6720288 | 0.1689821 | 16.89821
12275 | 3.682477 | -0.004090465 | 368263.9 | -0.5700068 | -578.9759 | -0.5789759 | 0.18412385 | -0.6855792 | 0.1690031 | 16.90031
12276 | 3.68302 | -0.004089122 | 368293.9 | -0.5699981 | -578.7858 | -0.5787858 | 0.184151 | -0.6853698 | 0.1690261 | 16.90261
12277 | 3.683477 | -0.00412207 | 368323.9 | -0.5699933 | -583.4494 | -0.5834494 | 0.18417385 | -0.6909055 | 0.1690454 | 16.90454
12278 | 3.683977 | -0.004114342 | 368353.9 | -0.5700163 | -582.3556 | -0.5823556 | 0.18419885 | -0.6896248 | 0.1690665 | 16.90665
12279 | 3.683977 | -0.004086575 | 368383.9 | -0.569983 | -578.4253 | -0.5784253 | 0.18419885 | -0.6849706 | 0.1690665 | 16.90665
12280 | 3.684477 | -0.004139676 | 368413.9 | -0.5699954 | -585.9414 | -0.5859414 | 0.18422385 | -0.6938858 | 0.1690876 | 16.90876
12281 | 3.684478 | -0.004071343 | 368443.9 | -0.5699901 | -576.2694 | -0.5762694 | 0.1842239 | -0.6824319 | 0.1690876 | 16.90876
12282 | 3.684757 | -0.004163161 | 368473.9 | -0.5699534 | -589.2655 | -0.5892655 | 0.18423785 | -0.6978305 | 0.1690994 | 16.90994
12283 | 3.684978 | -0.004211435 | 368503.9 | -0.5699641 | -596.0984 | -0.5960984 | 0.1842489 | -0.7059288 | 0.1691087 | 16.91087
12284 | 3.685477 | -0.004161846 | 368533.9 | -0.5699686 | -589.0794 | -0.5890794 | 0.18427385 | -0.6976313 | 0.1691298 | 16.91298
12285 | 3.685977 | -0.004135435 | 368563.9 | -0.5699773 | -585.3411 | -0.5853411 | 0.18429885 | -0.6932188 | 0.1691509 | 16.91509
12286 | 3.685977 | -0.004037175 | 368593.9 | -0.5699697 | -571.4331 | -0.5714331 | 0.18429885 | -0.6767476 | 0.1691509 | 16.91509
12287 | 3.686477 | -0.004172219 | 368623.9 | -0.5699798 | -590.5476 | -0.5905476 | 0.18432385 | -0.6993996 | 0.169172 | 16.9172
12288 | 3.686875 | -0.004127162 | 368653.9 | -0.5699857 | -584.1701 | -0.5841701 | 0.18434375 | -0.6918582 | 0.1691888 | 16.91888
12289 | 3.686975 | -0.004095601 | 368683.9 | -0.5699636 | -579.7029 | -0.5797029 | 0.18434875 | -0.6865704 | 0.169193 | 16.9193
12290 | 3.687468 | -0.004125512 | 368713.9 | -0.5699603 | -583.9366 | -0.5839366 | 0.1843734 | -0.691599 | 0.1692139 | 16.92139
12291 | 3.687977 | -0.0042123 | 368743.9 | -0.5699531 | -596.2208 | -0.5962208 | 0.18439885 | -0.7061632 | 0.1692353 | 16.92353
12292 | 3.687977 | -0.004210801 | 368773.9 | -0.5699479 | -596.0086 | -0.5960086 | 0.18439885 | -0.7059119 | 0.1692353 | 16.92353
12293 | 3.687988 | -0.004134069 | 368803.9 | -0.5699647 | -585.1478 | -0.5851478 | 0.1843994 | -0.6930487 | 0.1692358 | 16.92358
12294 | 3.688477 | -0.00419152 | 368833.9 | -0.5699651 | -593.2795 | -0.5932795 | 0.18442385 | -0.7026944 | 0.1692565 | 16.92565
12295 | 3.688467 | -0.004087752 | 368863.9 | -0.5699537 | -578.5919 | -0.5785919 | 0.18442335 | -0.6852978 | 0.169256 | 16.9256
12296 | 3.688977 | -0.004030786 | 368893.9 | -0.5699676 | -570.5288 | -0.5705288 | 0.18444885 | -0.6757622 | 0.1692776 | 16.92776
12297 | 3.689477 | -0.004097825 | 368923.9 | -0.5699759 | -580.0177 | -0.5800177 | 0.18447385 | -0.6870158 | 0.1692987 | 16.92987
12298 | 3.689477 | -0.004005654 | 368953.9 | -0.5699729 | -566.9715 | -0.5669715 | 0.18447385 | -0.671563 | 0.1692987 | 16.92987
12299 | 3.689977 | -0.00403995 | 368983.9 | -0.5699506 | -571.8259 | -0.5718259 | 0.18449885 | -0.6773271 | 0.1693198 | 16.93198
12300 | 3.690477 | -0.004158334 | 369013.9 | -0.5699491 | -588.5823 | -0.5885823 | 0.18452385 | -0.6971898 | 0.1693409 | 16.93409
12301 | 3.690478 | -0.004113331 | 369043.9 | -0.5699584 | -582.2125 | -0.5822125 | 0.1845239 | -0.6896446 | 0.1693409 | 16.93409
12302 | 3.690799 | -0.004139833 | 369073.9 | -0.5699456 | -585.9636 | -0.5859636 | 0.18453995 | -0.6940973 | 0.1693545 | 16.93545
12303 | 3.691477 | -0.004112441 | 369103.9 | -0.5699407 | -582.0865 | -0.5820865 | 0.18457385 | -0.6895244 | 0.1693831 | 16.93831
12304 | 3.691477 | -0.004117334 | 369133.9 | -0.569954 | -582.7791 | -0.5827791 | 0.18457385 | -0.6903448 | 0.1693831 | 16.93831
12305 | 3.691487 | -0.004101214 | 369163.9 | -0.5699456 | -580.4974 | -0.5804974 | 0.18457435 | -0.6876423 | 0.1693835 | 16.93835
12306 | 3.69218 | -0.004226284 | 369193.9 | -0.5699365 | -598.2001 | -0.5982001 | 0.184609 | -0.7086333 | 0.1694128 | 16.94128
12307 | 3.692477 | -0.004106846 | 369223.9 | -0.5699418 | -581.2946 | -0.5812946 | 0.18462385 | -0.6886154 | 0.1694253 | 16.94253
12308 | 3.692978 | -0.004077227 | 369253.9 | -0.5698963 | -577.1022 | -0.5771022 | 0.1846489 | -0.6836635 | 0.1694464 | 16.94464
12309 | 3.692977 | -0.004130808 | 369283.9 | -0.5699466 | -584.6862 | -0.5846862 | 0.18464885 | -0.6926478 | 0.1694464 | 16.94464
12310 | 3.693408 | -0.004021909 | 369313.9 | -0.5699299 | -569.2723 | -0.5692723 | 0.1846704 | -0.6744001 | 0.1694646 | 16.94646
12311 | 3.693477 | -0.004108976 | 369343.9 | -0.5699123 | -581.596 | -0.581596 | 0.18467385 | -0.6890016 | 0.1694675 | 16.94675
12312 | 3.693476 | -0.004117984 | 369373.9 | -0.5699067 | -582.8711 | -0.5828711 | 0.1846738 | -0.6905121 | 0.1694675 | 16.94675
12313 | 3.694477 | -0.004146623 | 369403.9 | -0.5699036 | -586.9247 | -0.5869247 | 0.18472385 | -0.6953437 | 0.1695097 | 16.95097
12314 | 3.694579 | -0.003987703 | 369433.9 | -0.5698982 | -564.4307 | -0.5644307 | 0.18472895 | -0.6686974 | 0.169514 | 16.9514
12315 | 3.694505 | -0.004098629 | 369463.9 | -0.5698949 | -580.1315 | -0.5801315 | 0.18472525 | -0.6872964 | 0.1695109 | 16.95109
12316 | 3.694977 | -0.004109515 | 369493.9 | -0.5698853 | -581.6723 | -0.5816723 | 0.18474885 | -0.6891356 | 0.1695308 | 16.95308
12317 | 3.695477 | -0.004062015 | 369523.9 | -0.569872 | -574.949 | -0.574949 | 0.18477385 | -0.6811846 | 0.1695519 | 16.95519
12318 | 3.695977 | -0.004148033 | 369553.9 | -0.5698941 | -587.1243 | -0.5871243 | 0.18479885 | -0.6956242 | 0.169573 | 16.9573
12319 | 3.695977 | -0.004072378 | 369583.9 | -0.5698972 | -576.4159 | -0.5764159 | 0.18479885 | -0.6829368 | 0.169573 | 16.9573
12320 | 3.696477 | -0.004126419 | 369613.9 | -0.5699027 | -584.065 | -0.584065 | 0.18482385 | -0.6920141 | 0.1695941 | 16.95941
12321 | 3.696478 | -0.00413428 | 369643.9 | -0.5699152 | -585.1776 | -0.5851776 | 0.1848239 | -0.6933324 | 0.1695942 | 16.95942
12322 | 3.696978 | -0.004153787 | 369673.9 | -0.5699131 | -587.9387 | -0.5879387 | 0.1848489 | -0.6966185 | 0.1696153 | 16.96153
12323 | 3.696976 | -0.004076014 | 369703.9 | -0.5698903 | -576.9305 | -0.5769305 | 0.1848488 | -0.6835754 | 0.1696152 | 16.96152
12324 | 3.697477 | -0.004144485 | 369733.9 | -0.5699156 | -586.6221 | -0.5866221 | 0.18487385 | -0.6950732 | 0.1696363 | 16.96363
12325 | 3.697977 | -0.004010008 | 369763.9 | -0.5699148 | -567.5878 | -0.5675878 | 0.18489885 | -0.6725342 | 0.1696574 | 16.96574
12326 | 3.697977 | -0.00405331 | 369793.9 | -0.5698872 | -573.7169 | -0.5737169 | 0.18489885 | -0.6797965 | 0.1696574 | 16.96574
12327 | 3.698477 | -0.00409915 | 369823.9 | -0.5698855 | -580.2052 | -0.5802052 | 0.18492385 | -0.687499 | 0.1696785 | 16.96785
12328 | 3.698478 | -0.004046401 | 369853.9 | -0.5698745 | -572.739 | -0.572739 | 0.1849239 | -0.6786521 | 0.1696786 | 16.96786
12329 | 3.698977 | -0.004087179 | 369883.9 | -0.5698876 | -578.5108 | -0.5785108 | 0.18494885 | -0.6855057 | 0.1696996 | 16.96996
12330 | 3.699477 | -0.00403703 | 369913.9 | -0.5698945 | -571.4126 | -0.5714126 | 0.18497385 | -0.677109 | 0.1697207 | 16.97207
12331 | 3.699477 | -0.004114955 | 369943.9 | -0.5698869 | -582.4423 | -0.5824423 | 0.18497385 | -0.6901789 | 0.1697207 | 16.97207
12332 | 3.699478 | -0.004172688 | 369973.9 | -0.5698502 | -590.614 | -0.590614 | 0.1849739 | -0.6998622 | 0.1697207 | 16.97207
12333 | 3.699978 | -0.004207693 | 370003.9 | -0.5698742 | -595.5687 | -0.5955687 | 0.1849989 | -0.7057483 | 0.1697418 | 16.97418
12334 | 3.700477 | -0.00407426 | 370033.9 | -0.5698947 | -576.6822 | -0.5766822 | 0.18502385 | -0.6833822 | 0.1697629 | 16.97629
12335 | 3.700979 | -0.004119976 | 370063.9 | -0.5698779 | -583.153 | -0.583153 | 0.18504895 | -0.6910649 | 0.1697841 | 16.97841
12336 | 3.700977 | -0.004101636 | 370093.9 | -0.5698756 | -580.5571 | -0.5805571 | 0.18504885 | -0.6879885 | 0.169784 | 16.9784
12337 | 3.70108 | -0.00417668 | 370123.9 | -0.56985 | -591.1791 | -0.5911791 | 0.185054 | -0.7005791 | 0.1697883 | 16.97883
12338 | 3.701978 | -0.004136117 | 370153.9 | -0.5698785 | -585.4377 | -0.5854377 | 0.1850989 | -0.6938015 | 0.1698262 | 16.98262
12339 | 3.701977 | -0.004093749 | 370183.9 | -0.5698649 | -579.4408 | -0.5794408 | 0.18509885 | -0.6866946 | 0.1698262 | 16.98262
12340 | 3.702442 | -0.004092925 | 370213.9 | -0.5698513 | -579.3241 | -0.5793241 | 0.1851221 | -0.6865698 | 0.1698458 | 16.98458
12341 | 3.702477 | -0.004160231 | 370243.9 | -0.5698537 | -588.8508 | -0.5888508 | 0.18512385 | -0.6978611 | 0.1698473 | 16.98473
12342 | 3.702478 | -0.004100477 | 370273.9 | -0.569865 | -580.3931 | -0.5803931 | 0.1851239 | -0.6878377 | 0.1698473 | 16.98473
12343 | 3.702977 | -0.00415316 | 370303.9 | -0.5698633 | -587.85 | -0.58785 | 0.18514885 | -0.6966897 | 0.1698684 | 16.98684
12344 | 3.703477 | -0.004053136 | 370333.9 | -0.5698729 | -573.6923 | -0.5736923 | 0.18517385 | -0.6799251 | 0.1698895 | 16.98895
12345 | 3.703977 | -0.004105345 | 370363.9 | -0.5698512 | -581.0821 | -0.5810821 | 0.18519885 | -0.6886978 | 0.1699106 | 16.99106
12346 | 3.703978 | -0.003974691 | 370393.9 | -0.5698574 | -562.589 | -0.562589 | 0.1851989 | -0.6667798 | 0.1699106 | 16.99106
12347 | 3.703987 | -0.004207321 | 370423.9 | -0.5698749 | -595.5161 | -0.5955161 | 0.18519935 | -0.7058053 | 0.169911 | 16.9911
12348 | 3.704977 | -0.004161327 | 370453.9 | -0.5698614 | -589.0059 | -0.5890059 | 0.18524885 | -0.6981186 | 0.1699528 | 16.99528
12349 | 3.704977 | -0.004008554 | 370483.9 | -0.5698559 | -567.382 | -0.567382 | 0.18524885 | -0.6724889 | 0.1699528 | 16.99528
12350 | 3.705477 | -0.004291907 | 370513.9 | -0.5698226 | -607.4886 | -0.6074886 | 0.18527385 | -0.7200404 | 0.1699738 | 16.99738
12351 | 3.705579 | -0.004167025 | 370543.9 | -0.5698535 | -589.8125 | -0.5898125 | 0.18527895 | -0.6990923 | 0.1699781 | 16.99781
12352 | 3.705977 | -0.004131521 | 370573.9 | -0.5698474 | -584.7871 | -0.5847871 | 0.18529885 | -0.6931475 | 0.1699949 | 16.99949
12353 | 3.706217 | -0.004087197 | 370603.9 | -0.5698501 | -578.5134 | -0.5785134 | 0.18531085 | -0.6857182 | 0.1700051 | 17.00051
12354 | 3.706477 | -0.004073758 | 370633.9 | -0.5698352 | -576.6112 | -0.5766112 | 0.18532385 | -0.683471 | 0.170016 | 17.0016
12355 | 3.706483 | -0.004175256 | 370663.9 | -0.5698327 | -590.9775 | -0.5909775 | 0.18532415 | -0.7004999 | 0.1700163 | 17.00163
12356 | 3.707238 | -0.004131947 | 370693.9 | -0.5698314 | -584.8474 | -0.5848474 | 0.1853619 | -0.6932558 | 0.1700481 | 17.00481
12357 | 3.707116 | -0.004023608 | 370723.9 | -0.56984 | -569.5128 | -0.5695128 | 0.1853558 | -0.6750753 | 0.170043 | 17.0043
12358 | 3.707477 | -0.004055263 | 370753.9 | -0.5698286 | -573.9933 | -0.5739933 | 0.18537385 | -0.6803967 | 0.1700582 | 17.00582
12359 | 3.707476 | -0.004021201 | 370783.9 | -0.5698222 | -569.1721 | -0.5691721 | 0.1853738 | -0.6746817 | 0.1700582 | 17.00582
12360 | 3.707977 | -0.004143275 | 370813.9 | -0.5698413 | -586.4508 | -0.5864508 | 0.18539885 | -0.6951781 | 0.1700793 | 17.00793
12361 | 3.708477 | -0.004194818 | 370843.9 | -0.5698387 | -593.7464 | -0.5937464 | 0.18542385 | -0.7038411 | 0.1701004 | 17.01004
12362 | 3.708977 | -0.00405359 | 370873.9 | -0.5698296 | -573.7565 | -0.5737565 | 0.18544885 | -0.680159 | 0.1701215 | 17.01215
12363 | 3.708978 | -0.004157284 | 370903.9 | -0.5698292 | -588.4337 | -0.5884337 | 0.1854489 | -0.6975581 | 0.1701215 | 17.01215
12364 | 3.709976 | -0.004119477 | 370933.9 | -0.5698289 | -583.0824 | -0.5830824 | 0.1854988 | -0.6912435 | 0.1701636 | 17.01636
12365 | 3.709477 | -0.004054582 | 370963.9 | -0.5698136 | -573.897 | -0.573897 | 0.18547385 | -0.6803398 | 0.1701426 | 17.01426
12366 | 3.710478 | -0.004116365 | 370993.9 | -0.5698372 | -582.6419 | -0.5826419 | 0.1855239 | -0.6907359 | 0.1701848 | 17.01848
12367 | 3.71008 | -0.004177065 | 371023.9 | -0.5698314 | -591.2335 | -0.5912335 | 0.185504 | -0.7009097 | 0.170168 | 17.0168
12368 | 3.710477 | -0.004041491 | 371053.9 | -0.5698285 | -572.044 | -0.572044 | 0.18552385 | -0.6781718 | 0.1701847 | 17.01847
12369 | 3.711257 | -0.004115374 | 371083.9 | -0.5698084 | -582.5016 | -0.5825016 | 0.18556285 | -0.6905923 | 0.1702176 | 17.02176
12370 | 3.711477 | -0.004062423 | 371113.9 | -0.5698337 | -575.0068 | -0.5750068 | 0.18557385 | -0.681713 | 0.1702269 | 17.02269
12371 | 3.711978 | -0.004099007 | 371143.9 | -0.5698231 | -580.185 | -0.580185 | 0.1855989 | -0.6878667 | 0.170248 | 17.0248
12372 | 3.711978 | -0.004042059 | 371173.9 | -0.5698317 | -572.1244 | -0.5721244 | 0.1855989 | -0.6783101 | 0.170248 | 17.0248
12373 | 3.711978 | -0.004078775 | 371203.9 | -0.5697935 | -577.3213 | -0.5773213 | 0.1855989 | -0.6844715 | 0.170248 | 17.0248
12374 | 3.712477 | -0.004043374 | 371233.9 | -0.5697945 | -572.3105 | -0.5723105 | 0.18562385 | -0.678545 | 0.1702691 | 17.02691
12375 | 3.712977 | -0.004112216 | 371263.9 | -0.5698058 | -582.0546 | -0.5820546 | 0.18564885 | -0.6901124 | 0.1702902 | 17.02902
12376 | 3.712977 | -0.004117227 | 371293.9 | -0.5698223 | -582.7639 | -0.5827639 | 0.18564885 | -0.6909534 | 0.1702902 | 17.02902
12377 | 3.713477 | -0.004156863 | 371323.9 | -0.5698193 | -588.3741 | -0.5883741 | 0.18567385 | -0.6976198 | 0.1703113 | 17.03113
12378 | 3.713478 | -0.004109853 | 371353.9 | -0.5698004 | -581.7202 | -0.5817202 | 0.1856739 | -0.6897304 | 0.1703113 | 17.03113
12379 | 3.713547 | -0.004070433 | 371383.9 | -0.5698084 | -576.1406 | -0.5761406 | 0.18567735 | -0.6831168 | 0.1703142 | 17.03142
12380 | 3.7144 | -0.004205808 | 371413.9 | -0.569797 | -595.3019 | -0.5953019 | 0.18572 | -0.7058614 | 0.1703502 | 17.03502
12381 | 3.714979 | -0.004229465 | 371443.9 | -0.5697829 | -598.6504 | -0.5986504 | 0.18574895 | -0.7098491 | 0.1703746 | 17.03746
12382 | 3.714479 | -0.004195088 | 371473.9 | -0.5698013 | -593.7846 | -0.5937846 | 0.18572395 | -0.7040646 | 0.1703535 | 17.03535
12383 | 3.715448 | -0.004094176 | 371503.9 | -0.5698113 | -579.5012 | -0.5795012 | 0.1857724 | -0.6871565 | 0.1703944 | 17.03944
12384 | 3.71508 | -0.004041032 | 371533.9 | -0.5698165 | -571.9791 | -0.5719791 | 0.185754 | -0.6782264 | 0.1703789 | 17.03789
12385 | 3.7155 | -0.004009294 | 371563.9 | -0.5697827 | -567.4868 | -0.5674868 | 0.185775 | -0.6729116 | 0.1703966 | 17.03966
12386 | 3.716479 | -0.004134139 | 371593.9 | -0.5698013 | -585.1577 | -0.5851577 | 0.18582395 | -0.693894 | 0.1704378 | 17.04378
12387 | 3.716477 | -0.004051819 | 371623.9 | -0.5697994 | -573.5059 | -0.5735059 | 0.18582385 | -0.6800769 | 0.1704378 | 17.04378
12388 | 3.716477 | -0.004060008 | 371653.9 | -0.5697945 | -574.665 | -0.574665 | 0.18582385 | -0.6814514 | 0.1704378 | 17.04378
12389 | 3.716977 | -0.00405434 | 371683.9 | -0.5697715 | -573.8627 | -0.5738627 | 0.18584885 | -0.6805144 | 0.1704588 | 17.04588
12390 | 3.717477 | -0.004051032 | 371713.9 | -0.569792 | -573.3945 | -0.5733945 | 0.18587385 | -0.6799735 | 0.1704799 | 17.04799
12391 | 3.717477 | -0.004187271 | 371743.9 | -0.5698 | -592.6781 | -0.5926781 | 0.18587385 | -0.7028415 | 0.1704799 | 17.04799
12392 | 3.717977 | -0.004187896 | 371773.9 | -0.5697945 | -592.7666 | -0.5927666 | 0.18589885 | -0.7029612 | 0.170501 | 17.0501
12393 | 3.717977 | -0.004072304 | 371803.9 | -0.5697573 | -576.4054 | -0.5764054 | 0.18589885 | -0.6835585 | 0.170501 | 17.0501
12394 | 3.718477 | -0.004090722 | 371833.9 | -0.5697656 | -579.0123 | -0.5790123 | 0.18592385 | -0.6866645 | 0.1705221 | 17.05221
12395 | 3.718478 | -0.003979803 | 371863.9 | -0.5697523 | -563.3125 | -0.5633125 | 0.1859239 | -0.6680458 | 0.1705221 | 17.05221
12396 | 3.718977 | -0.004141274 | 371893.9 | -0.5697699 | -586.1676 | -0.5861676 | 0.18594885 | -0.6951648 | 0.1705432 | 17.05432
12397 | 3.719477 | -0.004086967 | 371923.9 | -0.5697896 | -578.4808 | -0.5784808 | 0.18597385 | -0.6860631 | 0.1705643 | 17.05643
12398 | 3.7195 | -0.004204337 | 371953.9 | -0.569806 | -595.0937 | -0.5950937 | 0.185975 | -0.7057663 | 0.1705652 | 17.05652
12399 | 3.719977 | -0.004127767 | 371983.9 | -0.5697744 | -584.2558 | -0.5842558 | 0.18599885 | -0.6929267 | 0.1705853 | 17.05853
12400 | 3.720477 | -0.004170336 | 372013.9 | -0.5697722 | -590.2811 | -0.5902811 | 0.18602385 | -0.7000875 | 0.1706064 | 17.06064
12401 | 3.720477 | -0.004219754 | 372043.9 | -0.5697815 | -597.2759 | -0.5972759 | 0.18602385 | -0.7083834 | 0.1706064 | 17.06064
12402 | 3.720977 | -0.004205515 | 372073.9 | -0.5697862 | -595.2604 | -0.5952604 | 0.18604885 | -0.706008 | 0.1706275 | 17.06275
12403 | 3.721477 | -0.004116653 | 372103.9 | -0.5697482 | -582.6827 | -0.5826827 | 0.18607385 | -0.6911047 | 0.1706486 | 17.06486
12404 | 3.721518 | -0.004159318 | 372133.9 | -0.5697676 | -588.7216 | -0.5887216 | 0.1860759 | -0.6982685 | 0.1706503 | 17.06503
12405 | 3.72152 | -0.004194662 | 372163.9 | -0.5697721 | -593.7243 | -0.5937243 | 0.186076 | -0.7042021 | 0.1706504 | 17.06504
12406 | 3.721978 | -0.004204579 | 372193.9 | -0.569781 | -595.128 | -0.595128 | 0.1860989 | -0.7058806 | 0.1706697 | 17.06697
12407 | 3.722478 | -0.004194221 | 372223.9 | -0.5697855 | -593.6619 | -0.5936619 | 0.1861239 | -0.7041565 | 0.1706908 | 17.06908
12408 | 3.722477 | -0.004093762 | 372253.9 | -0.5697575 | -579.4426 | -0.5794426 | 0.18612385 | -0.6872907 | 0.1706907 | 17.06907
12409 | 3.722995 | -0.004277232 | 372283.9 | -0.5697748 | -605.4115 | -0.6054115 | 0.18614975 | -0.7181087 | 0.1707126 | 17.07126
12410 | 3.722977 | -0.004109566 | 372313.9 | -0.5698029 | -581.6795 | -0.5816795 | 0.18614885 | -0.6899585 | 0.1707118 | 17.07118
12411 | 3.723477 | -0.003965091 | 372343.9 | -0.5697712 | -561.2301 | -0.5612301 | 0.18617385 | -0.6657165 | 0.1707329 | 17.07329
12412 | 3.723977 | -0.004149303 | 372373.9 | -0.5698006 | -587.304 | -0.587304 | 0.18619885 | -0.6966594 | 0.170754 | 17.0754
12413 | 3.724088 | -0.004157819 | 372403.9 | -0.5697761 | -588.5094 | -0.5885094 | 0.1862044 | -0.6980925 | 0.1707586 | 17.07586
12414 | 3.724476 | -0.004132867 | 372433.9 | -0.5697635 | -584.9776 | -0.5849776 | 0.1862238 | -0.6939144 | 0.170775 | 17.0775
12415 | 3.724477 | -0.004137632 | 372463.9 | -0.5697468 | -585.6521 | -0.5856521 | 0.18622385 | -0.6947145 | 0.170775 | 17.0775
12416 | 3.724977 | -0.00420541 | 372493.9 | -0.5697626 | -595.2456 | -0.5952456 | 0.18624885 | -0.7061094 | 0.1707961 | 17.07961
12417 | 3.725619 | -0.004099586 | 372523.9 | -0.5697813 | -580.2669 | -0.5802669 | 0.18628095 | -0.6883596 | 0.1708232 | 17.08232
12418 | 3.725977 | -0.004168082 | 372553.9 | -0.5697762 | -589.9621 | -0.5899621 | 0.18629885 | -0.6998713 | 0.1708383 | 17.08383
12419 | 3.725977 | -0.004126282 | 372583.9 | -0.5697736 | -584.0456 | -0.5840456 | 0.18629885 | -0.6928526 | 0.1708383 | 17.08383
12420 | 3.726 | -0.004157745 | 372613.9 | -0.5697774 | -588.4989 | -0.5884989 | 0.1863 | -0.6981363 | 0.1708392 | 17.08392
12421 | 3.726477 | -0.00411416 | 372643.9 | -0.5697844 | -582.3298 | -0.5823298 | 0.18632385 | -0.6908317 | 0.1708593 | 17.08593
12422 | 3.726977 | -0.004167128 | 372673.9 | -0.5697436 | -589.827 | -0.589827 | 0.18634885 | -0.6997406 | 0.1708804 | 17.08804
12423 | 3.726977 | -0.004013105 | 372703.9 | -0.5697526 | -568.0262 | -0.5680262 | 0.18634885 | -0.6738772 | 0.1708804 | 17.08804
12424 | 3.727477 | -0.00401674 | 372733.9 | -0.5697608 | -568.5407 | -0.5685407 | 0.18637385 | -0.6745018 | 0.1709015 | 17.09015
12425 | 3.727978 | -0.004115532 | 372763.9 | -0.5697612 | -582.524 | -0.582524 | 0.1863989 | -0.6911058 | 0.1709226 | 17.09226
12426 | 3.727977 | -0.004059526 | 372793.9 | -0.5697578 | -574.5967 | -0.5745967 | 0.18639885 | -0.6817009 | 0.1709225 | 17.09225
12427 | 3.728479 | -0.004078893 | 372823.9 | -0.5697711 | -577.338 | -0.577338 | 0.18642395 | -0.6849676 | 0.1709437 | 17.09437
12428 | 3.728977 | -0.004123189 | 372853.9 | -0.5697489 | -583.6078 | -0.5836078 | 0.18644885 | -0.6924208 | 0.1709647 | 17.09647
12429 | 3.728977 | -0.004094622 | 372883.9 | -0.5697363 | -579.5643 | -0.5795643 | 0.18644885 | -0.6876234 | 0.1709647 | 17.09647
12430 | 3.728978 | -0.004084778 | 372913.9 | -0.569787 | -578.171 | -0.578171 | 0.1864489 | -0.6859703 | 0.1709647 | 17.09647
12431 | 3.729477 | -0.004072498 | 372943.9 | -0.5697571 | -576.4328 | -0.5764328 | 0.18647385 | -0.6839225 | 0.1709858 | 17.09858
12432 | 3.729935 | -0.004008783 | 372973.9 | -0.5697616 | -567.4144 | -0.5674144 | 0.18649675 | -0.6732354 | 0.1710051 | 17.10051
12433 | 3.729995 | -0.004154592 | 373003.9 | -0.5697749 | -588.0527 | -0.5880527 | 0.18649975 | -0.6977243 | 0.1710076 | 17.10076
12434 | 3.730477 | -0.004190454 | 373033.9 | -0.5697534 | -593.1287 | -0.5931287 | 0.18652385 | -0.7037613 | 0.1710279 | 17.10279
12435 | 3.730978 | -0.00414705 | 373063.9 | -0.5697834 | -586.9851 | -0.5869851 | 0.1865489 | -0.6964866 | 0.171049 | 17.1049
12436 | 3.730977 | -0.004154669 | 373093.9 | -0.5697759 | -588.0636 | -0.5880636 | 0.18654885 | -0.6977661 | 0.171049 | 17.1049
12437 | 3.730976 | -0.004189029 | 373123.9 | -0.5697676 | -592.927 | -0.592927 | 0.1865488 | -0.7035368 | 0.1710489 | 17.10489
12438 | 3.731555 | -0.004101467 | 373153.9 | -0.5697706 | -580.5332 | -0.5805332 | 0.18657775 | -0.6888478 | 0.1710733 | 17.10733
12439 | 3.73246 | -0.004060033 | 373183.9 | -0.5697669 | -574.6685 | -0.5746685 | 0.186623 | -0.6819149 | 0.1711115 | 17.11115
12440 | 3.732477 | -0.004126691 | 373213.9 | -0.5697792 | -584.1035 | -0.5841035 | 0.18662385 | -0.6931111 | 0.1711122 | 17.11122
12441 | 3.732477 | -0.004053679 | 373243.9 | -0.5697374 | -573.7691 | -0.5737691 | 0.18662385 | -0.6808482 | 0.1711122 | 17.11122
12442 | 3.732977 | -0.004070225 | 373273.9 | -0.569778 | -576.1111 | -0.5761111 | 0.18664885 | -0.6836416 | 0.1711332 | 17.11332
12443 | 3.732978 | -0.004172241 | 373303.9 | -0.5697455 | -590.5507 | -0.5905507 | 0.1866489 | -0.7007764 | 0.1711333 | 17.11333
12444 | 3.733477 | -0.004153592 | 373333.9 | -0.569765 | -587.9111 | -0.5879111 | 0.18667385 | -0.6976587 | 0.1711543 | 17.11543
12445 | 3.733608 | -0.004250819 | 373363.9 | -0.5697639 | -601.6729 | -0.6016729 | 0.1866804 | -0.7139934 | 0.1711598 | 17.11598
12446 | 3.733478 | -0.004082284 | 373393.9 | -0.5697409 | -577.818 | -0.577818 | 0.1866739 | -0.6856815 | 0.1711544 | 17.11544
12447 | 3.733976 | -0.004074561 | 373423.9 | -0.569723 | -576.7248 | -0.5767248 | 0.1866988 | -0.6843987 | 0.1711753 | 17.11753
12448 | 3.734977 | -0.004210815 | 373453.9 | -0.5697412 | -596.0106 | -0.5960106 | 0.18674885 | -0.7073149 | 0.1712175 | 17.12175
12449 | 3.735477 | -0.00402811 | 373483.9 | -0.5697659 | -570.15 | -0.57015 | 0.18677385 | -0.6766392 | 0.1712386 | 17.12386
12450 | 3.735437 | -0.00406943 | 373513.9 | -0.5697158 | -575.9986 | -0.5759986 | 0.18677185 | -0.6835789 | 0.1712369 | 17.12369
12451 | 3.735978 | -0.004147089 | 373543.9 | -0.5697309 | -586.9907 | -0.5869907 | 0.1867989 | -0.6966399 | 0.1712597 | 17.12597
12452 | 3.735977 | -0.003922187 | 373573.9 | -0.5697436 | -555.1574 | -0.5551574 | 0.18679885 | -0.6588602 | 0.1712596 | 17.12596
12453 | 3.736141 | -0.004138285 | 373603.9 | -0.5697575 | -585.7445 | -0.5857445 | 0.18680705 | -0.6951657 | 0.1712665 | 17.12665
12454 | 3.736477 | -0.004037411 | 373633.9 | -0.5697459 | -571.4665 | -0.5714665 | 0.18682385 | -0.6782301 | 0.1712807 | 17.12807
12455 | 3.736977 | -0.004071994 | 373663.9 | -0.5697104 | -576.3615 | -0.5763615 | 0.18684885 | -0.684054 | 0.1713018 | 17.13018
12456 | 3.737478 | -0.004035236 | 373693.9 | -0.5697357 | -571.1587 | -0.5711587 | 0.1868739 | -0.6778933 | 0.1713229 | 17.13229
12457 | 3.736978 | -0.004111396 | 373723.9 | -0.5697294 | -581.9386 | -0.5819386 | 0.1868489 | -0.6906732 | 0.1713018 | 17.13018
12458 | 3.737777 | -0.004127325 | 373753.9 | -0.569728 | -584.1932 | -0.5841932 | 0.18688885 | -0.6933724 | 0.1713355 | 17.13355
12459 | 3.737977 | -0.004188944 | 373783.9 | -0.5697269 | -592.9149 | -0.5929149 | 0.18689885 | -0.7037301 | 0.1713439 | 17.13439
12460 | 3.738478 | -0.004242525 | 373813.9 | -0.5697117 | -600.4989 | -0.6004989 | 0.1869239 | -0.7127465 | 0.171365 | 17.1365
12461 | 3.738478 | -0.004033363 | 373843.9 | -0.5697339 | -570.8936 | -0.5708936 | 0.1869239 | -0.6776072 | 0.171365 | 17.1365
12462 | 3.738857 | -0.004140569 | 373873.9 | -0.5697555 | -586.0678 | -0.5860678 | 0.18694285 | -0.695629 | 0.171381 | 17.1381
12463 | 3.739477 | -0.004045325 | 373903.9 | -0.5697458 | -572.5867 | -0.5725867 | 0.18697385 | -0.6796454 | 0.1714071 | 17.14071
12464 | 3.739477 | -0.004102187 | 373933.9 | -0.5697221 | -580.6351 | -0.5806351 | 0.18697385 | -0.6891987 | 0.1714071 | 17.14071
12465 | 3.739977 | -0.004196828 | 373963.9 | -0.5697157 | -594.0309 | -0.5940309 | 0.18699885 | -0.7051139 | 0.1714281 | 17.14281
12466 | 3.739977 | -0.004200586 | 373993.9 | -0.5696872 | -594.5628 | -0.5945628 | 0.18699885 | -0.7057453 | 0.1714281 | 17.14281
12467 | 3.739977 | -0.00416657 | 374023.9 | -0.5697393 | -589.7481 | -0.5897481 | 0.18699885 | -0.7000303 | 0.1714281 | 17.14281
12468 | 3.740477 | -0.004058541 | 374053.9 | -0.5697122 | -574.4573 | -0.5744573 | 0.18702385 | -0.6818945 | 0.1714492 | 17.14492
12469 | 3.740977 | -0.004198541 | 374083.9 | -0.569685 | -594.2733 | -0.5942733 | 0.18704885 | -0.7054315 | 0.1714703 | 17.14703
12470 | 3.741477 | -0.004094123 | 374113.9 | -0.5697232 | -579.4937 | -0.5794937 | 0.18707385 | -0.6879018 | 0.1714913 | 17.14913
12471 | 3.7415 | -0.00404152 | 374143.9 | -0.5697204 | -572.0481 | -0.5720481 | 0.187075 | -0.679064 | 0.1714923 | 17.14923
12472 | 3.741978 | -0.004123049 | 374173.9 | -0.5697022 | -583.588 | -0.583588 | 0.1870989 | -0.6927766 | 0.1715124 | 17.15124
12473 | 3.742479 | -0.004042167 | 374203.9 | -0.569714 | -572.1397 | -0.5721397 | 0.18712395 | -0.6792007 | 0.1715335 | 17.15335
12474 | 3.742477 | -0.004126092 | 374233.9 | -0.5697022 | -584.0187 | -0.5840187 | 0.18712385 | -0.6933025 | 0.1715334 | 17.15334
12475 | 3.742477 | -0.004099337 | 374263.9 | -0.5697035 | -580.2317 | -0.5802317 | 0.18712385 | -0.6888069 | 0.1715334 | 17.15334
12476 | 3.742977 | -0.003934762 | 374293.9 | -0.5697145 | -556.9373 | -0.5569373 | 0.18714885 | -0.6611675 | 0.1715545 | 17.15545
12477 | 3.742983 | -0.004131553 | 374323.9 | -0.5697024 | -584.7916 | -0.5847916 | 0.18714915 | -0.6942349 | 0.1715548 | 17.15548
12478 | 3.743477 | -0.004117533 | 374353.9 | -0.5697229 | -582.8072 | -0.5828072 | 0.18717385 | -0.6918935 | 0.1715756 | 17.15756
12479 | 3.743976 | -0.004089599 | 374383.9 | -0.5697125 | -578.8534 | -0.5788534 | 0.1871988 | -0.687214 | 0.1715966 | 17.15966
12480 | 3.743995 | -0.004145288 | 374413.9 | -0.5697007 | -586.7357 | -0.5867357 | 0.18719975 | -0.6965725 | 0.1715974 | 17.15974
12481 | 3.744477 | -0.004177145 | 374443.9 | -0.5697041 | -591.2449 | -0.5912449 | 0.18722385 | -0.70194 | 0.1716177 | 17.16177
12482 | 3.744977 | -0.004066262 | 374473.9 | -0.5696934 | -575.5502 | -0.5755502 | 0.18724885 | -0.6833213 | 0.1716387 | 17.16387
12483 | 3.745477 | -0.004170431 | 374503.9 | -0.5696876 | -590.2946 | -0.5902946 | 0.18727385 | -0.7008413 | 0.1716598 | 17.16598
12484 | 3.745477 | -0.004061412 | 374533.9 | -0.5696958 | -574.8637 | -0.5748637 | 0.18727385 | -0.6825206 | 0.1716598 | 17.16598
12485 | 3.745847 | -0.004065569 | 374563.9 | -0.5697005 | -575.4521 | -0.5754521 | 0.18729235 | -0.6832299 | 0.1716754 | 17.16754
12486 | 3.746478 | -0.004075738 | 374593.9 | -0.5697019 | -576.8914 | -0.5768914 | 0.1873239 | -0.684957 | 0.171702 | 17.1702
12487 | 3.746238 | -0.004069137 | 374623.9 | -0.5697027 | -575.9571 | -0.5759571 | 0.1873119 | -0.6838407 | 0.1716918 | 17.16918
12488 | 3.746978 | -0.004096431 | 374653.9 | -0.5696889 | -579.8204 | -0.5798204 | 0.1873489 | -0.6884491 | 0.171723 | 17.1723
12489 | 3.746977 | -0.004117994 | 374683.9 | -0.569684 | -582.8725 | -0.5828725 | 0.18734885 | -0.692073 | 0.171723 | 17.1723
12490 | 3.747478 | -0.004143275 | 374713.9 | -0.5697128 | -586.4508 | -0.5864508 | 0.1873739 | -0.6963364 | 0.1717441 | 17.17441
12491 | 3.747477 | -0.004154044 | 374743.9 | -0.5696867 | -587.9751 | -0.5879751 | 0.18737385 | -0.6981462 | 0.171744 | 17.1744
12492 | 3.747977 | -0.00411563 | 374773.9 | -0.5696977 | -582.5379 | -0.5825379 | 0.18739885 | -0.6917048 | 0.1717651 | 17.17651
12493 | 3.748479 | -0.004078001 | 374803.9 | -0.5696833 | -577.2117 | -0.5772117 | 0.18742395 | -0.6853951 | 0.1717862 | 17.17862
12494 | 3.748977 | -0.00411878 | 374833.9 | -0.56969 | -582.9837 | -0.5829837 | 0.18744885 | -0.6922634 | 0.1718072 | 17.18072
12495 | 3.748979 | -0.004171988 | 374863.9 | -0.5697166 | -590.5149 | -0.5905149 | 0.18744895 | -0.7012063 | 0.1718073 | 17.18073
12496 | 3.749047 | -0.004172536 | 374893.9 | -0.5696924 | -590.5925 | -0.5905925 | 0.18745235 | -0.7013004 | 0.1718101 | 17.18101
12497 | 3.749477 | -0.00410174 | 374923.9 | -0.5696861 | -580.5718 | -0.5805718 | 0.18747385 | -0.6894139 | 0.1718282 | 17.18282
12498 | 3.749977 | -0.004283493 | 374953.9 | -0.5696744 | -606.2977 | -0.6062977 | 0.18749885 | -0.7199778 | 0.1718493 | 17.18493
12499 | 3.749977 | -0.004102799 | 374983.9 | -0.5697109 | -580.7217 | -0.5807217 | 0.18749885 | -0.6896064 | 0.1718493 | 17.18493
12500 | 3.750339 | -0.00422504 | 375013.9 | -0.5696774 | -598.0241 | -0.5980241 | 0.18751695 | -0.7101637 | 0.1718645 | 17.18645
12501 | 3.750477 | -0.004101297 | 375043.9 | -0.5696843 | -580.5091 | -0.5805091 | 0.18752385 | -0.6893684 | 0.1718703 | 17.18703
12502 | 3.750477 | -0.004110664 | 375073.9 | -0.5696929 | -581.835 | -0.581835 | 0.18752385 | -0.6909429 | 0.1718703 | 17.18703
12503 | 3.751277 | -0.004205111 | 375103.9 | -0.5696936 | -595.2033 | -0.5952033 | 0.18756385 | -0.7068419 | 0.171904 | 17.1904
12504 | 3.751477 | -0.004118775 | 375133.9 | -0.5696788 | -582.983 | -0.582983 | 0.18757385 | -0.6923354 | 0.1719124 | 17.19124
12505 | 3.751579 | -0.004023432 | 375163.9 | -0.5696602 | -569.4879 | -0.5694879 | 0.18757895 | -0.6763118 | 0.1719167 | 17.19167
12506 | 3.751993 | -0.004107237 | 375193.9 | -0.5696839 | -581.3499 | -0.5813499 | 0.18759965 | -0.6904109 | 0.1719342 | 17.19342
12507 | 3.752876 | -0.004255634 | 375223.9 | -0.569672 | -602.3544 | -0.6023544 | 0.1876438 | -0.7153825 | 0.1719713 | 17.19713
12508 | 3.752641 | -0.004206997 | 375253.9 | -0.5696558 | -595.4702 | -0.5954702 | 0.18763205 | -0.7071995 | 0.1719615 | 17.19615
12509 | 3.75296 | -0.00400791 | 375283.9 | -0.5696782 | -567.2909 | -0.5672909 | 0.187648 | -0.6737419 | 0.1719749 | 17.19749
12510 | 3.752978 | -0.004179444 | 375313.9 | -0.5696939 | -591.5703 | -0.5915703 | 0.1876489 | -0.7025778 | 0.1719756 | 17.19756
12511 | 3.753477 | -0.004189949 | 375343.9 | -0.5696641 | -593.0572 | -0.5930572 | 0.18767385 | -0.7043585 | 0.1719966 | 17.19966
12512 | 3.753968 | -0.004170562 | 375373.9 | -0.5696785 | -590.3131 | -0.5903131 | 0.1876984 | -0.7011139 | 0.1720173 | 17.20173
12513 | 3.754477 | -0.004171289 | 375403.9 | -0.5696887 | -590.416 | -0.590416 | 0.18772385 | -0.7012512 | 0.1720387 | 17.20387
12514 | 3.754477 | -0.004115128 | 375433.9 | -0.569652 | -582.4668 | -0.5824668 | 0.18772385 | -0.6918097 | 0.1720387 | 17.20387
12515 | 3.754978 | -0.004232849 | 375463.9 | -0.5696789 | -599.1294 | -0.5991294 | 0.1877489 | -0.7116153 | 0.1720598 | 17.20598
12516 | 3.754977 | -0.004141544 | 375493.9 | -0.5696822 | -586.2058 | -0.5862058 | 0.18774885 | -0.6962653 | 0.1720598 | 17.20598
12517 | 3.755 | -0.00431336 | 375523.9 | -0.5696898 | -610.5251 | -0.6105251 | 0.18775 | -0.7251512 | 0.1720608 | 17.20608
12518 | 3.755871 | -0.004168842 | 375553.9 | -0.569667 | -590.0696 | -0.5900696 | 0.18779355 | -0.7008809 | 0.1720974 | 17.20974
12519 | 3.756421 | -0.004254887 | 375583.9 | -0.569654 | -602.2487 | -0.6022487 | 0.18782105 | -0.7153637 | 0.1721206 | 17.21206
12520 | 3.756477 | -0.004057651 | 375613.9 | -0.5696444 | -574.3314 | -0.5743314 | 0.18782385 | -0.6822045 | 0.1721229 | 17.21229
12521 | 3.756477 | -0.004190378 | 375643.9 | -0.5696591 | -593.1179 | -0.5931179 | 0.18782385 | -0.7045196 | 0.1721229 | 17.21229
12522 | 3.75649 | -0.004184483 | 375673.9 | -0.569641 | -592.2835 | -0.5922835 | 0.1878245 | -0.7035289 | 0.1721235 | 17.21235
12523 | 3.757177 | -0.004161075 | 375703.9 | -0.5696354 | -588.9703 | -0.5889703 | 0.18785885 | -0.6996136 | 0.1721524 | 17.21524
12524 | 3.757477 | -0.004143817 | 375733.9 | -0.5696424 | -586.5275 | -0.5865275 | 0.18787385 | -0.6967207 | 0.172165 | 17.2165
12525 | 3.757977 | -0.004077733 | 375763.9 | -0.5696643 | -577.1738 | -0.5771738 | 0.18789885 | -0.6856241 | 0.1721861 | 17.21861
12526 | 3.758368 | -0.004133636 | 375793.9 | -0.56965 | -585.0865 | -0.5850865 | 0.1879184 | -0.695035 | 0.1722025 | 17.22025
12527 | 3.758477 | -0.004147963 | 375823.9 | -0.5696411 | -587.1144 | -0.5871144 | 0.18792385 | -0.6974472 | 0.1722071 | 17.22071
12528 | 3.758977 | -0.0041661 | 375853.9 | -0.5696341 | -589.6815 | -0.5896815 | 0.18794885 | -0.7005115 | 0.1722282 | 17.22282
12529 | 3.758977 | -0.004075395 | 375883.9 | -0.5696496 | -576.8429 | -0.5768429 | 0.18794885 | -0.6852598 | 0.1722282 | 17.22282
12530 | 3.759467 | -0.004186552 | 375913.9 | -0.5696201 | -592.5764 | -0.5925764 | 0.18797335 | -0.7039649 | 0.1722488 | 17.22488
12531 | 3.759477 | -0.004116521 | 375943.9 | -0.5696378 | -582.664 | -0.582664 | 0.18797385 | -0.6921896 | 0.1722492 | 17.22492
12532 | 3.759977 | -0.004213867 | 375973.9 | -0.569652 | -596.4426 | -0.5964426 | 0.18799885 | -0.7085731 | 0.1722703 | 17.22703
12533 | 3.760477 | -0.004205769 | 376003.9 | -0.5696399 | -595.2964 | -0.5952964 | 0.18802385 | -0.7072263 | 0.1722913 | 17.22913
12534 | 3.760477 | -0.004088484 | 376033.9 | -0.5696418 | -578.6955 | -0.5786955 | 0.18802385 | -0.6875041 | 0.1722913 | 17.22913
12535 | 3.760677 | -0.004124726 | 376063.9 | -0.5696444 | -583.8253 | -0.5838253 | 0.18803385 | -0.6936043 | 0.1722997 | 17.22997
12536 | 3.760977 | -0.004218205 | 376093.9 | -0.5696169 | -597.0566 | -0.5970566 | 0.18804885 | -0.7093324 | 0.1723123 | 17.23123
12537 | 3.761477 | -0.004173425 | 376123.9 | -0.5696421 | -590.7183 | -0.5907183 | 0.18807385 | -0.701817 | 0.1723334 | 17.23334
12538 | 3.761976 | -0.004233007 | 376153.9 | -0.5696332 | -599.1517 | -0.5991517 | 0.1880988 | -0.7118515 | 0.1723544 | 17.23544
12539 | 3.761978 | -0.004192918 | 376183.9 | -0.5696079 | -593.4774 | -0.5934774 | 0.1880989 | -0.7051099 | 0.1723545 | 17.23545
12540 | 3.762346 | -0.004320464 | 376213.9 | -0.5696164 | -611.5306 | -0.6115306 | 0.1881173 | -0.7265701 | 0.17237 | 17.237
12541 | 3.762477 | -0.00428101 | 376243.9 | -0.5696068 | -605.9462 | -0.6059462 | 0.18812385 | -0.7199391 | 0.1723755 | 17.23755
12542 | 3.762977 | -0.004164165 | 376273.9 | -0.5696145 | -589.4076 | -0.5894076 | 0.18814885 | -0.700304 | 0.1723965 | 17.23965
12543 | 3.763454 | -0.004125637 | 376303.9 | -0.5696201 | -583.9543 | -0.5839543 | 0.1881727 | -0.6938385 | 0.1724166 | 17.24166
12544 | 3.763477 | -0.004195252 | 376333.9 | -0.5695994 | -593.8078 | -0.5938078 | 0.18817385 | -0.7055469 | 0.1724175 | 17.24175
12545 | 3.763837 | -0.00411059 | 376363.9 | -0.5696233 | -581.8245 | -0.5818245 | 0.18819185 | -0.6913191 | 0.1724327 | 17.24327
12546 | 3.763977 | -0.004192545 | 376393.9 | -0.5696049 | -593.4246 | -0.5934246 | 0.18819885 | -0.7051065 | 0.1724386 | 17.24386
12547 | 3.764477 | -0.004103968 | 376423.9 | -0.5695882 | -580.8872 | -0.5808872 | 0.18822385 | -0.690224 | 0.1724596 | 17.24596
12548 | 3.764977 | -0.004233513 | 376453.9 | -0.569596 | -599.2234 | -0.5992234 | 0.18824885 | -0.7120265 | 0.1724807 | 17.24807
12549 | 3.764977 | -0.004252115 | 376483.9 | -0.5696145 | -601.8563 | -0.6018563 | 0.18824885 | -0.7151551 | 0.1724807 | 17.24807
12550 | 3.765478 | -0.004142588 | 376513.9 | -0.569609 | -586.3536 | -0.5863536 | 0.1882739 | -0.6967486 | 0.1725017 | 17.25017
12551 | 3.765977 | -0.004245577 | 376543.9 | -0.5695893 | -600.9309 | -0.6009309 | 0.18829885 | -0.7140855 | 0.1725227 | 17.25227
12552 | 3.765979 | -0.004209071 | 376573.9 | -0.5695739 | -595.7638 | -0.5957638 | 0.18829895 | -0.7079455 | 0.1725228 | 17.25228
12553 | 3.766477 | -0.004189929 | 376603.9 | -0.5695994 | -593.0544 | -0.5930544 | 0.18832385 | -0.7047406 | 0.1725438 | 17.25438
12554 | 3.766477 | -0.00417418 | 376633.9 | -0.5695834 | -590.8252 | -0.5908252 | 0.18832385 | -0.7020917 | 0.1725438 | 17.25438
12555 | 3.766978 | -0.004106724 | 376663.9 | -0.5695548 | -581.2773 | -0.5812773 | 0.1883489 | -0.6907602 | 0.1725649 | 17.25649
12556 | 3.767477 | -0.004100973 | 376693.9 | -0.5695766 | -580.4633 | -0.5804633 | 0.18837385 | -0.6898074 | 0.1725859 | 17.25859
12557 | 3.767477 | -0.004261671 | 376723.9 | -0.5695762 | -603.2089 | -0.6032089 | 0.18837385 | -0.7168377 | 0.1725859 | 17.25859
12558 | 3.767976 | -0.004174221 | 376753.9 | -0.5695684 | -590.831 | -0.590831 | 0.1883988 | -0.7021428 | 0.1726069 | 17.26069
12559 | 3.767977 | -0.004098989 | 376783.9 | -0.5695806 | -580.1824 | -0.5801824 | 0.18839885 | -0.6894882 | 0.1726069 | 17.26069
12560 | 3.767977 | -0.004194037 | 376813.9 | -0.5695755 | -593.6358 | -0.5936358 | 0.18839885 | -0.7054761 | 0.1726069 | 17.26069
12561 | 3.768579 | -0.00419395 | 376843.9 | -0.5695809 | -593.6235 | -0.5936235 | 0.18842895 | -0.7054793 | 0.1726322 | 17.26322
12562 | 3.768988 | -0.004096339 | 376873.9 | -0.5695663 | -579.8074 | -0.5798074 | 0.1884494 | -0.6890717 | 0.1726494 | 17.26494
12563 | 3.768977 | -0.00420665 | 376903.9 | -0.569557 | -595.4211 | -0.5954211 | 0.18844885 | -0.7076275 | 0.172649 | 17.2649
12564 | 3.769477 | -0.004246682 | 376933.9 | -0.5695873 | -601.0873 | -0.6010873 | 0.18847385 | -0.7143766 | 0.17267 | 17.267
12565 | 3.769908 | -0.004129232 | 376963.9 | -0.5695829 | -584.4631 | -0.5844631 | 0.1884954 | -0.6946317 | 0.1726881 | 17.26881
12566 | 3.769977 | -0.004155068 | 376993.9 | -0.5695792 | -588.12 | -0.58812 | 0.18849885 | -0.69898 | 0.172691 | 17.2691
12567 | 3.770477 | -0.004165335 | 377023.9 | -0.5695592 | -589.5732 | -0.5895732 | 0.18852385 | -0.7007219 | 0.1727121 | 17.27121
12568 | 3.770965 | -0.004152974 | 377053.9 | -0.5695817 | -587.8236 | -0.5878236 | 0.18854825 | -0.6986568 | 0.1727326 | 17.27326
12569 | 3.770977 | -0.004158241 | 377083.9 | -0.5695771 | -588.5691 | -0.5885691 | 0.18854885 | -0.6995432 | 0.1727331 | 17.27331
12570 | 3.770977 | -0.004086014 | 377113.9 | -0.5695707 | -578.3459 | -0.5783459 | 0.18854885 | -0.6873924 | 0.1727331 | 17.27331
12571 | 3.771967 | -0.00415355 | 377143.9 | -0.5695568 | -587.9052 | -0.5879052 | 0.18859835 | -0.6987831 | 0.1727748 | 17.27748
12572 | 3.7719 | -0.00405767 | 377173.9 | -0.569563 | -574.334 | -0.574334 | 0.188595 | -0.6826506 | 0.1727719 | 17.27719
12573 | 3.771977 | -0.004018879 | 377203.9 | -0.5695789 | -568.8435 | -0.5688435 | 0.18859885 | -0.6761267 | 0.1727752 | 17.27752
12574 | 3.772477 | -0.004117758 | 377233.9 | -0.5695928 | -582.8391 | -0.5828391 | 0.18862385 | -0.6927764 | 0.1727962 | 17.27962
12575 | 3.772976 | -0.004233296 | 377263.9 | -0.5695627 | -599.1926 | -0.5991926 | 0.1886488 | -0.7122296 | 0.1728172 | 17.28172
12576 | 3.773479 | -0.004067529 | 377293.9 | -0.569569 | -575.7295 | -0.5757295 | 0.18867395 | -0.6843547 | 0.1728384 | 17.28384
12577 | 3.772978 | -0.004123612 | 377323.9 | -0.5695598 | -583.6677 | -0.5836677 | 0.1886489 | -0.6937759 | 0.1728173 | 17.28173
12578 | 3.773875 | -0.004024066 | 377353.9 | -0.5695649 | -569.5776 | -0.5695776 | 0.18869375 | -0.6770534 | 0.172855 | 17.2855
12579 | 3.773994 | -0.004264786 | 377383.9 | -0.5695568 | -603.6498 | -0.6036498 | 0.1886997 | -0.7175584 | 0.17286 | 17.286
12580 | 3.774478 | -0.004235766 | 377413.9 | -0.5695536 | -599.5423 | -0.5995423 | 0.1887239 | -0.7126902 | 0.1728804 | 17.28804
12581 | 3.774955 | -0.004081238 | 377443.9 | -0.5695769 | -577.6699 | -0.5776699 | 0.18874775 | -0.6867038 | 0.1729004 | 17.29004
12582 | 3.774978 | -0.00420021 | 377473.9 | -0.5695537 | -594.5096 | -0.5945096 | 0.1887489 | -0.7067226 | 0.1729014 | 17.29014
12583 | 3.775055 | -0.004241174 | 377503.9 | -0.569551 | -600.3077 | -0.6003077 | 0.18875275 | -0.7136174 | 0.1729046 | 17.29046
12584 | 3.775547 | -0.004123139 | 377533.9 | -0.5695723 | -583.6007 | -0.5836007 | 0.18877735 | -0.6937713 | 0.1729253 | 17.29253
12585 | 3.775977 | -0.004136501 | 377563.9 | -0.5695592 | -585.492 | -0.585492 | 0.18879885 | -0.6960322 | 0.1729434 | 17.29434
12586 | 3.775977 | -0.00408643 | 377593.9 | -0.5695614 | -578.4048 | -0.5784048 | 0.18879885 | -0.687607 | 0.1729434 | 17.29434
12587 | 3.776479 | -0.004006386 | 377623.9 | -0.5695676 | -567.0752 | -0.5670752 | 0.18882395 | -0.6741525 | 0.1729645 | 17.29645
12588 | 3.776977 | -0.004187811 | 377653.9 | -0.5695577 | -592.7546 | -0.5927546 | 0.18884885 | -0.7046956 | 0.1729855 | 17.29855
12589 | 3.776977 | -0.004173729 | 377683.9 | -0.5695372 | -590.7614 | -0.5907614 | 0.18884885 | -0.702326 | 0.1729855 | 17.29855
12590 | 3.77702 | -0.004167621 | 377713.9 | -0.5695649 | -589.8968 | -0.5898968 | 0.188851 | -0.7012994 | 0.1729873 | 17.29873
12591 | 3.777478 | -0.004095761 | 377743.9 | -0.5695565 | -579.7255 | -0.5797255 | 0.1888739 | -0.6892206 | 0.1730066 | 17.30066
12592 | 3.777977 | -0.004114792 | 377773.9 | -0.5695456 | -582.4192 | -0.5824192 | 0.18889885 | -0.6924376 | 0.1730275 | 17.30275
12593 | 3.777978 | -0.004123256 | 377803.9 | -0.5695655 | -583.6173 | -0.5836173 | 0.1888989 | -0.6938619 | 0.1730276 | 17.30276
12594 | 3.778477 | -0.004068676 | 377833.9 | -0.5695493 | -575.8919 | -0.5758919 | 0.18892385 | -0.6846916 | 0.1730486 | 17.30486
12595 | 3.778579 | -0.004126167 | 377863.9 | -0.5695469 | -584.0293 | -0.5840293 | 0.18892895 | -0.6943693 | 0.1730529 | 17.30529
12596 | 3.778977 | -0.004175936 | 377893.9 | -0.5695494 | -591.0737 | -0.5910737 | 0.18894885 | -0.7027564 | 0.1730696 | 17.30696
12597 | 3.779477 | -0.004093992 | 377923.9 | -0.5695304 | -579.4752 | -0.5794752 | 0.18897385 | -0.6889808 | 0.1730906 | 17.30906
12598 | 3.779977 | -0.004041968 | 377953.9 | -0.5695262 | -572.1115 | -0.5721115 | 0.18899885 | -0.68024 | 0.1731117 | 17.31117
12599 | 3.779977 | -0.004143605 | 377983.9 | -0.569548 | -586.4975 | -0.5864975 | 0.18899885 | -0.6973449 | 0.1731117 | 17.31117
12600 | 3.780339 | -0.004072453 | 378013.9 | -0.5695316 | -576.4265 | -0.5764265 | 0.18901695 | -0.6853808 | 0.1731269 | 17.31269
12601 | 3.780978 | -0.004070804 | 378043.9 | -0.5695605 | -576.1931 | -0.5761931 | 0.1890489 | -0.6851217 | 0.1731537 | 17.31537
12602 | 3.780977 | -0.004158858 | 378073.9 | -0.5695369 | -588.6565 | -0.5886565 | 0.18904885 | -0.6999413 | 0.1731537 | 17.31537
12603 | 3.781116 | -0.004099671 | 378103.9 | -0.5695229 | -580.279 | -0.580279 | 0.1890558 | -0.6899841 | 0.1731595 | 17.31595
12604 | 3.781314 | -0.004147409 | 378133.9 | -0.569515 | -587.036 | -0.587036 | 0.1890657 | -0.6980243 | 0.1731679 | 17.31679
12605 | 3.781977 | -0.004171873 | 378163.9 | -0.569511 | -590.4987 | -0.5904987 | 0.18909885 | -0.7021613 | 0.1731958 | 17.31958
12606 | 3.782477 | -0.0040916 | 378193.9 | -0.5695051 | -579.1366 | -0.5791366 | 0.18912385 | -0.6886651 | 0.1732168 | 17.32168
12607 | 3.782421 | -0.00403751 | 378223.9 | -0.5695002 | -571.4805 | -0.5714805 | 0.18912105 | -0.6795595 | 0.1732144 | 17.32144
12608 | 3.782634 | -0.004111344 | 378253.9 | -0.5695083 | -581.9312 | -0.5819312 | 0.1891317 | -0.6919928 | 0.1732234 | 17.32234
12609 | 3.782977 | -0.004111998 | 378283.9 | -0.5695086 | -582.0238 | -0.5820238 | 0.18914885 | -0.6921129 | 0.1732378 | 17.32378
12610 | 3.783477 | -0.004105939 | 378313.9 | -0.5695113 | -581.1662 | -0.5811662 | 0.18917385 | -0.6911076 | 0.1732588 | 17.32588
12611 | 3.783477 | -0.004020845 | 378343.9 | -0.5695022 | -569.1217 | -0.5691217 | 0.18917385 | -0.6767847 | 0.1732588 | 17.32588
12612 | 3.783977 | -0.004189373 | 378373.9 | -0.569525 | -592.9757 | -0.5929757 | 0.18919885 | -0.705166 | 0.1732798 | 17.32798
12613 | 3.784347 | -0.004108588 | 378403.9 | -0.5695251 | -581.5411 | -0.5815411 | 0.18921735 | -0.6915788 | 0.1732954 | 17.32954
12614 | 3.784477 | -0.004145701 | 378433.9 | -0.5695001 | -586.7942 | -0.5867942 | 0.18922385 | -0.6978297 | 0.1733009 | 17.33009
12615 | 3.784977 | -0.004193972 | 378463.9 | -0.5695084 | -593.6266 | -0.5936266 | 0.18924885 | -0.7059698 | 0.1733219 | 17.33219
12616 | 3.784977 | -0.004079282 | 378493.9 | -0.5694993 | -577.3931 | -0.5773931 | 0.18924885 | -0.686664 | 0.1733219 | 17.33219
12617 | 3.785148 | -0.004159607 | 378523.9 | -0.5695195 | -588.7625 | -0.5887625 | 0.1892574 | -0.7001901 | 0.1733291 | 17.33291
12618 | 3.785477 | -0.004110632 | 378553.9 | -0.5695142 | -581.8304 | -0.5818304 | 0.18927385 | -0.6919557 | 0.1733429 | 17.33429
12619 | 3.785977 | -0.004133333 | 378583.9 | -0.5695171 | -585.0436 | -0.5850436 | 0.18929885 | -0.6957917 | 0.1733639 | 17.33639
12620 | 3.786478 | -0.004067166 | 378613.9 | -0.5695155 | -575.6781 | -0.5756781 | 0.1893239 | -0.6846678 | 0.173385 | 17.3385
12621 | 3.786478 | -0.004031798 | 378643.9 | -0.5695031 | -570.672 | -0.570672 | 0.1893239 | -0.6787139 | 0.173385 | 17.3385
12622 | 3.787477 | -0.00418298 | 378673.9 | -0.5694913 | -592.0708 | -0.5920708 | 0.18937385 | -0.7041935 | 0.173427 | 17.3427
12623 | 3.787455 | -0.004105654 | 378703.9 | -0.5695047 | -581.1258 | -0.5811258 | 0.18937275 | -0.6911752 | 0.1734261 | 17.34261
12624 | 3.787477 | -0.004107097 | 378733.9 | -0.5695156 | -581.3301 | -0.5813301 | 0.18937385 | -0.6914188 | 0.173427 | 17.3427
12625 | 3.787977 | -0.004046171 | 378763.9 | -0.5694998 | -572.7064 | -0.5727064 | 0.18939885 | -0.6811764 | 0.173448 | 17.3448
12626 | 3.787977 | -0.004156025 | 378793.9 | -0.569477 | -588.2555 | -0.5882555 | 0.18939885 | -0.6996704 | 0.173448 | 17.3448
12627 | 3.788477 | -0.004123284 | 378823.9 | -0.5694947 | -583.6212 | -0.5836212 | 0.18942385 | -0.694173 | 0.173469 | 17.3469
12628 | 3.788978 | -0.004252681 | 378853.9 | -0.5695134 | -601.9364 | -0.6019364 | 0.1894489 | -0.7159726 | 0.1734901 | 17.34901
12629 | 3.788977 | -0.004186883 | 378883.9 | -0.5694673 | -592.6232 | -0.5926232 | 0.18944885 | -0.704895 | 0.17349 | 17.349
12630 | 3.788976 | -0.004135164 | 378913.9 | -0.569497 | -585.3028 | -0.5853028 | 0.1894488 | -0.6961877 | 0.17349 | 17.349
12631 | 3.789979 | -0.004130822 | 378943.9 | -0.569485 | -584.6882 | -0.5846882 | 0.18949895 | -0.695486 | 0.1735322 | 17.35322
12632 | 3.789677 | -0.00413767 | 378973.9 | -0.5694789 | -585.6575 | -0.5856575 | 0.18948385 | -0.6966301 | 0.1735195 | 17.35195
12633 | 3.790477 | -0.0041767 | 379003.9 | -0.5694633 | -591.1819 | -0.5911819 | 0.18952385 | -0.7032249 | 0.1735531 | 17.35531
12634 | 3.790477 | -0.004201952 | 379033.9 | -0.569488 | -594.7561 | -0.5947561 | 0.18952385 | -0.7074766 | 0.1735531 | 17.35531
12635 | 3.790967 | -0.004161712 | 379063.9 | -0.5694897 | -589.0604 | -0.5890604 | 0.18954835 | -0.7007159 | 0.1735737 | 17.35737
12636 | 3.790977 | -0.004192664 | 379093.9 | -0.5694946 | -593.4415 | -0.5934415 | 0.18954885 | -0.7059276 | 0.1735741 | 17.35741
12637 | 3.791477 | -0.004051673 | 379123.9 | -0.569511 | -573.4852 | -0.5734852 | 0.18957385 | -0.682203 | 0.1735951 | 17.35951
12638 | 3.791478 | -0.004170232 | 379153.9 | -0.5694791 | -590.2664 | -0.5902664 | 0.1895739 | -0.7021655 | 0.1735952 | 17.35952
12639 | 3.791977 | -0.00417055 | 379183.9 | -0.5694656 | -590.3114 | -0.5903114 | 0.18959885 | -0.7022338 | 0.1736161 | 17.36161
12640 | 3.7924 | -0.004210777 | 379213.9 | -0.5694781 | -596.0052 | -0.5960052 | 0.18962 | -0.7090198 | 0.1736339 | 17.36339
12641 | 3.792477 | -0.004144062 | 379243.9 | -0.5694728 | -586.5622 | -0.5865622 | 0.18962385 | -0.6977884 | 0.1736372 | 17.36372
12642 | 3.792977 | -0.004099172 | 379273.9 | -0.5694606 | -580.2084 | -0.5802084 | 0.18964885 | -0.6902442 | 0.1736582 | 17.36582
12643 | 3.792975 | -0.004076681 | 379303.9 | -0.5694743 | -577.0249 | -0.5770249 | 0.18964875 | -0.686457 | 0.1736581 | 17.36581
12644 | 3.793616 | -0.004175319 | 379333.9 | -0.5694793 | -590.9864 | -0.5909864 | 0.1896808 | -0.7030852 | 0.173685 | 17.3685
12645 | 3.793978 | -0.004212083 | 379363.9 | -0.5694683 | -596.1901 | -0.5961901 | 0.1896989 | -0.7092867 | 0.1737002 | 17.37002
12646 | 3.793977 | -0.004227991 | 379393.9 | -0.5694894 | -598.4418 | -0.5984418 | 0.18969885 | -0.7119655 | 0.1737002 | 17.37002
12647 | 3.794478 | -0.004121641 | 379423.9 | -0.5694852 | -583.3887 | -0.5833887 | 0.1897239 | -0.6940715 | 0.1737213 | 17.37213
12648 | 3.794977 | -0.004129716 | 379453.9 | -0.5694699 | -584.5316 | -0.5845316 | 0.18974885 | -0.6954458 | 0.1737422 | 17.37422
12649 | 3.794977 | -0.004251977 | 379483.9 | -0.5694575 | -601.8368 | -0.6018368 | 0.18974885 | -0.7160346 | 0.1737422 | 17.37422
12650 | 3.794977 | -0.004155394 | 379513.9 | -0.5694488 | -588.1662 | -0.5881662 | 0.18974885 | -0.69977 | 0.1737422 | 17.37422
12651 | 3.795477 | -0.004269984 | 379543.9 | -0.5694606 | -604.3856 | -0.6043856 | 0.18977385 | -0.7190821 | 0.1737632 | 17.37632
12652 | 3.796278 | -0.004328437 | 379573.9 | -0.5694391 | -612.6592 | -0.6126592 | 0.1898139 | -0.7289504 | 0.1737969 | 17.37969
12653 | 3.795977 | -0.0041123 | 379603.9 | -0.5694579 | -582.0665 | -0.5820665 | 0.18979885 | -0.6925421 | 0.1737843 | 17.37843
12654 | 3.796477 | -0.004120476 | 379633.9 | -0.5694634 | -583.2238 | -0.5832238 | 0.18982385 | -0.6939336 | 0.1738053 | 17.38053
12655 | 3.796974 | -0.004125934 | 379663.9 | -0.5694549 | -583.9963 | -0.5839963 | 0.1898487 | -0.6948673 | 0.1738262 | 17.38262
12656 | 3.797468 | -0.00412584 | 379693.9 | -0.5694608 | -583.983 | -0.583983 | 0.1898734 | -0.6948659 | 0.1738469 | 17.38469
12657 | 3.796977 | -0.004160412 | 379723.9 | -0.569468 | -588.8764 | -0.5888764 | 0.18984885 | -0.7006739 | 0.1738263 | 17.38263
12658 | 3.797477 | -0.004203442 | 379753.9 | -0.5694535 | -594.967 | -0.594967 | 0.18987385 | -0.7079357 | 0.1738473 | 17.38473
12659 | 3.797977 | -0.00408618 | 379783.9 | -0.5694676 | -578.3694 | -0.5783694 | 0.18989885 | -0.6882011 | 0.1738683 | 17.38683
12660 | 3.798455 | -0.004191849 | 379813.9 | -0.5694659 | -593.3261 | -0.5933261 | 0.18992275 | -0.7060122 | 0.1738884 | 17.38884
12661 | 3.798389 | -0.004065936 | 379843.9 | -0.5694377 | -575.504 | -0.575504 | 0.18991945 | -0.6848034 | 0.1738856 | 17.38856
12662 | 3.798978 | -0.004117862 | 379873.9 | -0.5694703 | -582.8538 | -0.5828538 | 0.1899489 | -0.6935662 | 0.1739104 | 17.39104
12663 | 3.798977 | -0.004174369 | 379903.9 | -0.5694685 | -590.8519 | -0.5908519 | 0.18994885 | -0.7030836 | 0.1739103 | 17.39103
12664 | 3.799579 | -0.004113814 | 379933.9 | -0.5694218 | -582.2808 | -0.5822808 | 0.18997895 | -0.6929019 | 0.1739356 | 17.39356
12665 | 3.799978 | -0.00411489 | 379963.9 | -0.569422 | -582.4331 | -0.5824331 | 0.1899989 | -0.6930948 | 0.1739524 | 17.39524
12666 | 3.800339 | -0.004038085 | 379993.9 | -0.5694468 | -571.5619 | -0.5715619 | 0.19001695 | -0.6801684 | 0.1739676 | 17.39676
12667 | 3.800079 | -0.004122706 | 380023.9 | -0.5694304 | -583.5394 | -0.5835394 | 0.19000395 | -0.6944142 | 0.1739566 | 17.39566
12668 | 3.800977 | -0.004153153 | 380053.9 | -0.5694658 | -587.849 | -0.587849 | 0.19004885 | -0.699569 | 0.1739944 | 17.39944
12669 | 3.800978 | -0.004166614 | 380083.9 | -0.5694326 | -589.7543 | -0.5897543 | 0.1900489 | -0.7018364 | 0.1739944 | 17.39944
12670 | 3.801034 | -0.004104713 | 380113.9 | -0.5694405 | -580.9926 | -0.5809926 | 0.1900517 | -0.6914113 | 0.1739968 | 17.39968
12671 | 3.801641 | -0.004105638 | 380143.9 | -0.5694503 | -581.1236 | -0.5811236 | 0.19008205 | -0.6915847 | 0.1740223 | 17.40223
12672 | 3.801977 | -0.004189984 | 380173.9 | -0.5694461 | -593.0621 | -0.5930621 | 0.19009885 | -0.7058026 | 0.1740364 | 17.40364
12673 | 3.802472 | -0.004111394 | 380203.9 | -0.5694569 | -581.9383 | -0.5819383 | 0.1901236 | -0.6925785 | 0.1740572 | 17.40572
12674 | 3.802977 | -0.004071854 | 380233.9 | -0.5694236 | -576.3417 | -0.5763417 | 0.19014885 | -0.6859324 | 0.1740784 | 17.40784
12675 | 3.802977 | -0.004174827 | 380263.9 | -0.5694551 | -590.9168 | -0.5909168 | 0.19014885 | -0.7032789 | 0.1740784 | 17.40784
12676 | 3.802977 | -0.004122289 | 380293.9 | -0.5694197 | -583.4804 | -0.5834804 | 0.19014885 | -0.6944285 | 0.1740784 | 17.40784
12677 | 3.803478 | -0.004163222 | 380323.9 | -0.5694328 | -589.2742 | -0.5892742 | 0.1901739 | -0.7013387 | 0.1740994 | 17.40994
12678 | 3.803477 | -0.004052963 | 380353.9 | -0.5694024 | -573.6678 | -0.5736678 | 0.19017385 | -0.6827644 | 0.1740994 | 17.40994
12679 | 3.803977 | -0.004035298 | 380383.9 | -0.5694281 | -571.1674 | -0.5711674 | 0.19019885 | -0.6798028 | 0.1741204 | 17.41204
12680 | 3.803977 | -0.004063997 | 380413.9 | -0.5694214 | -575.2296 | -0.5752296 | 0.19019885 | -0.6846376 | 0.1741204 | 17.41204
12681 | 3.804921 | -0.004098571 | 380443.9 | -0.5694193 | -580.1233 | -0.5801233 | 0.19024605 | -0.6904894 | 0.1741601 | 17.41601
12682 | 3.804977 | -0.004146027 | 380473.9 | -0.5694049 | -586.8403 | -0.5868403 | 0.19024885 | -0.698486 | 0.1741624 | 17.41624
12683 | 3.805477 | -0.004128039 | 380503.9 | -0.5694067 | -584.2943 | -0.5842943 | 0.19027385 | -0.6954702 | 0.1741834 | 17.41834
12684 | 3.805477 | -0.004170177 | 380533.9 | -0.5694011 | -590.2586 | -0.5902586 | 0.19027385 | -0.7025694 | 0.1741834 | 17.41834
12685 | 3.805478 | -0.004211796 | 380563.9 | -0.5694049 | -596.1495 | -0.5961495 | 0.1902739 | -0.7095812 | 0.1741834 | 17.41834
12686 | 3.805977 | -0.004130843 | 380593.9 | -0.5694112 | -584.6912 | -0.5846912 | 0.19029885 | -0.6959572 | 0.1742044 | 17.42044
12687 | 3.806477 | -0.00408126 | 380623.9 | -0.5694267 | -577.673 | -0.577673 | 0.19032385 | -0.687618 | 0.1742254 | 17.42254
12688 | 3.806477 | -0.004058796 | 380653.9 | -0.5694186 | -574.4934 | -0.5744934 | 0.19032385 | -0.6838332 | 0.1742254 | 17.42254
12689 | 3.806977 | -0.004167954 | 380683.9 | -0.5694143 | -589.9439 | -0.5899439 | 0.19034885 | -0.7022391 | 0.1742464 | 17.42464
12690 | 3.806976 | -0.004149162 | 380713.9 | -0.5694168 | -587.2841 | -0.5872841 | 0.1903488 | -0.6990729 | 0.1742464 | 17.42464
12691 | 3.807477 | -0.004313312 | 380743.9 | -0.5694114 | -610.5183 | -0.6105183 | 0.19037385 | -0.7267451 | 0.1742674 | 17.42674
12692 | 3.807977 | -0.004104347 | 380773.9 | -0.5694067 | -580.9408 | -0.5809408 | 0.19039885 | -0.6915513 | 0.1742884 | 17.42884
12693 | 3.807977 | -0.00412707 | 380803.9 | -0.5694193 | -584.1571 | -0.5841571 | 0.19039885 | -0.69538 | 0.1742884 | 17.42884
12694 | 3.808477 | -0.004144267 | 380833.9 | -0.569397 | -586.5912 | -0.5865912 | 0.19042385 | -0.6982922 | 0.1743094 | 17.43094
12695 | 3.808978 | -0.004155413 | 380863.9 | -0.5694081 | -588.1689 | -0.5881689 | 0.1904489 | -0.700185 | 0.1743305 | 17.43305
12696 | 3.808977 | -0.004148565 | 380893.9 | -0.5693942 | -587.1996 | -0.5871996 | 0.19044885 | -0.6990311 | 0.1743304 | 17.43304
12697 | 3.809477 | -0.004170281 | 380923.9 | -0.5694019 | -590.2733 | -0.5902733 | 0.19047385 | -0.702705 | 0.1743514 | 17.43514
12698 | 3.809478 | -0.004159864 | 380953.9 | -0.5693964 | -588.7989 | -0.5887989 | 0.1904739 | -0.7009497 | 0.1743515 | 17.43515
12699 | 3.809977 | -0.004166273 | 380983.9 | -0.5694093 | -589.706 | -0.589706 | 0.19049885 | -0.7020443 | 0.1743724 | 17.43724
12700 | 3.81002 | -0.004302474 | 381013.9 | -0.5693959 | -608.9843 | -0.6089843 | 0.190501 | -0.7249964 | 0.1743742 | 17.43742
12701 | 3.810977 | -0.004230335 | 381043.9 | -0.5694001 | -598.7735 | -0.5987735 | 0.19054885 | -0.7128691 | 0.1744144 | 17.44144
12702 | 3.810477 | -0.004195976 | 381073.9 | -0.569393 | -593.9103 | -0.5939103 | 0.19052385 | -0.7070643 | 0.1743934 | 17.43934
12703 | 3.811478 | -0.004109656 | 381103.9 | -0.5694041 | -581.6923 | -0.5816923 | 0.1905739 | -0.6925477 | 0.1744355 | 17.44355
12704 | 3.811477 | -0.004071203 | 381133.9 | -0.5693988 | -576.2495 | -0.5762495 | 0.19057385 | -0.6860676 | 0.1744354 | 17.44354
12705 | 3.811977 | -0.004123577 | 381163.9 | -0.5694145 | -583.6627 | -0.5836627 | 0.19059885 | -0.6949081 | 0.1744564 | 17.44564
12706 | 3.811977 | -0.004103571 | 381193.9 | -0.5693795 | -580.831 | -0.580831 | 0.19059885 | -0.6915367 | 0.1744564 | 17.44564
12707 | 3.812477 | -0.004151225 | 381223.9 | -0.569395 | -587.5761 | -0.5875761 | 0.19062385 | -0.6995821 | 0.1744774 | 17.44774
12708 | 3.81296 | -0.004180591 | 381253.9 | -0.5694032 | -591.7326 | -0.5917326 | 0.190648 | -0.7045453 | 0.1744977 | 17.44977
12709 | 3.812977 | -0.004286154 | 381283.9 | -0.56939 | -606.6743 | -0.6066743 | 0.19064885 | -0.7223361 | 0.1744984 | 17.44984
12710 | 3.813477 | -0.004235557 | 381313.9 | -0.5693712 | -599.5127 | -0.5995127 | 0.19067385 | -0.7138241 | 0.1745194 | 17.45194
12711 | 3.813477 | -0.004067941 | 381343.9 | -0.56937 | -575.7878 | -0.5757878 | 0.19067385 | -0.6855755 | 0.1745194 | 17.45194
12712 | 3.813977 | -0.004160835 | 381373.9 | -0.5693909 | -588.9363 | -0.5889363 | 0.19069885 | -0.7012458 | 0.1745404 | 17.45404
12713 | 3.814156 | -0.004149419 | 381403.9 | -0.5694004 | -587.3205 | -0.5873205 | 0.1907078 | -0.699327 | 0.1745479 | 17.45479
12714 | 3.814477 | -0.004152241 | 381433.9 | -0.569374 | -587.7199 | -0.5877199 | 0.19072385 | -0.6998121 | 0.1745614 | 17.45614
12715 | 3.814977 | -0.004166864 | 381463.9 | -0.5693715 | -589.7897 | -0.5897897 | 0.19074885 | -0.7022914 | 0.1745824 | 17.45824
12716 | 3.815477 | -0.004189445 | 381493.9 | -0.5693803 | -592.9858 | -0.5929858 | 0.19077385 | -0.706112 | 0.1746034 | 17.46034
12717 | 3.814977 | -0.004170091 | 381523.9 | -0.5693635 | -590.2464 | -0.5902464 | 0.19074885 | -0.7028353 | 0.1745824 | 17.45824
12718 | 3.815477 | -0.004232335 | 381553.9 | -0.5693956 | -599.0566 | -0.5990566 | 0.19077385 | -0.713341 | 0.1746034 | 17.46034
12719 | 3.815977 | -0.004322525 | 381583.9 | -0.5693764 | -611.8224 | -0.6118224 | 0.19079885 | -0.7285574 | 0.1746244 | 17.46244
12720 | 3.815978 | -0.004156384 | 381613.9 | -0.5693682 | -588.3063 | -0.5883063 | 0.1907989 | -0.7005545 | 0.1746244 | 17.46244
12721 | 3.816476 | -0.004078914 | 381643.9 | -0.5693608 | -577.341 | -0.577341 | 0.1908238 | -0.6875114 | 0.1746453 | 17.46453
12722 | 3.816977 | -0.004174789 | 381673.9 | -0.5693712 | -590.9114 | -0.5909114 | 0.19084885 | -0.7036862 | 0.1746664 | 17.46664
12723 | 3.816978 | -0.004108762 | 381703.9 | -0.569373 | -581.5657 | -0.5815657 | 0.1908489 | -0.6925569 | 0.1746664 | 17.46664
12724 | 3.817477 | -0.004251421 | 381733.9 | -0.5693859 | -601.7581 | -0.6017581 | 0.19087385 | -0.716618 | 0.1746874 | 17.46874
12725 | 3.817547 | -0.004132434 | 381763.9 | -0.5693571 | -584.9163 | -0.5849163 | 0.19087735 | -0.6965636 | 0.1746903 | 17.46903
12726 | 3.817978 | -0.004264832 | 381793.9 | -0.5693489 | -603.6563 | -0.6036563 | 0.1908989 | -0.7188937 | 0.1747084 | 17.47084
12727 | 3.818477 | -0.004166898 | 381823.9 | -0.5693506 | -589.7945 | -0.5897945 | 0.19092385 | -0.7024003 | 0.1747294 | 17.47294
12728 | 3.818477 | -0.004284434 | 381853.9 | -0.5693778 | -606.4309 | -0.6064309 | 0.19092385 | -0.722213 | 0.1747294 | 17.47294
12729 | 3.818977 | -0.004272845 | 381883.9 | -0.5693793 | -604.7905 | -0.6047905 | 0.19094885 | -0.7202746 | 0.1747503 | 17.47503
12730 | 3.81945 | -0.004044011 | 381913.9 | -0.5693473 | -572.4007 | -0.5724007 | 0.1909725 | -0.6817135 | 0.1747702 | 17.47702
12731 | 3.819483 | -0.004103784 | 381943.9 | -0.5693543 | -580.8611 | -0.5808611 | 0.19097415 | -0.6917906 | 0.1747716 | 17.47716
12732 | 3.819677 | -0.004230912 | 381973.9 | -0.5693414 | -598.8552 | -0.5988552 | 0.19098385 | -0.7132269 | 0.1747797 | 17.47797
12733 | 3.820421 | -0.004127619 | 382003.9 | -0.5693728 | -584.2348 | -0.5842348 | 0.19102105 | -0.695836 | 0.174811 | 17.4811
12734 | 3.820477 | -0.004104594 | 382033.9 | -0.5693502 | -580.9758 | -0.5809758 | 0.19102385 | -0.691956 | 0.1748133 | 17.48133
12735 | 3.820477 | -0.004130674 | 382063.9 | -0.569359 | -584.6672 | -0.5846672 | 0.19102385 | -0.6963526 | 0.1748133 | 17.48133
12736 | 3.821477 | -0.004264798 | 382093.9 | -0.5693647 | -603.6515 | -0.6036515 | 0.19107385 | -0.7189935 | 0.1748553 | 17.48553
12737 | 3.821477 | -0.004058767 | 382123.9 | -0.5693625 | -574.4893 | -0.5744893 | 0.19107385 | -0.6842592 | 0.1748553 | 17.48553
12738 | 3.821478 | -0.004373618 | 382153.9 | -0.5693489 | -619.0542 | -0.6190542 | 0.1910739 | -0.7373393 | 0.1748553 | 17.48553
12739 | 3.822055 | -0.004259109 | 382183.9 | -0.5693489 | -602.8463 | -0.6028463 | 0.19110275 | -0.7180519 | 0.1748796 | 17.48796
12740 | 3.82206 | -0.004181839 | 382213.9 | -0.5693437 | -591.9093 | -0.5919093 | 0.191103 | -0.7050249 | 0.1748798 | 17.48798
12741 | 3.822477 | -0.004146552 | 382243.9 | -0.5693373 | -586.9146 | -0.5869146 | 0.19112385 | -0.699088 | 0.1748973 | 17.48973
12742 | 3.822697 | -0.004248253 | 382273.9 | -0.5693338 | -601.3097 | -0.6013097 | 0.19113485 | -0.7162409 | 0.1749065 | 17.49065
12743 | 3.823477 | -0.004177994 | 382303.9 | -0.5693537 | -591.365 | -0.591365 | 0.19117385 | -0.7044186 | 0.1749392 | 17.49392
12744 | 3.823477 | -0.004228533 | 382333.9 | -0.5693516 | -598.5185 | -0.5985185 | 0.19117385 | -0.7129396 | 0.1749392 | 17.49392
12745 | 3.823977 | -0.00406829 | 382363.9 | -0.5693365 | -575.8372 | -0.5758372 | 0.19119885 | -0.6859366 | 0.1749602 | 17.49602
12746 | 3.823977 | -0.004253403 | 382393.9 | -0.5693401 | -602.0386 | -0.6020386 | 0.19119885 | -0.7171477 | 0.1749602 | 17.49602
12747 | 3.824477 | -0.004252411 | 382423.9 | -0.5693603 | -601.8982 | -0.6018982 | 0.19122385 | -0.7169955 | 0.1749812 | 17.49812
12748 | 3.824847 | -0.004233002 | 382453.9 | -0.5693374 | -599.151 | -0.599151 | 0.19124235 | -0.7137341 | 0.1749968 | 17.49968
12749 | 3.824977 | -0.004211877 | 382483.9 | -0.5693262 | -596.1609 | -0.5961609 | 0.19124885 | -0.710176 | 0.1750022 | 17.50022
12750 | 3.825477 | -0.004221576 | 382513.9 | -0.5693362 | -597.5338 | -0.5975338 | 0.19127385 | -0.7118263 | 0.1750232 | 17.50232
12751 | 3.825477 | -0.004106225 | 382543.9 | -0.5693091 | -581.2067 | -0.5812067 | 0.19127385 | -0.6923763 | 0.1750232 | 17.50232
12752 | 3.825977 | -0.004183562 | 382573.9 | -0.5693193 | -592.1531 | -0.5921531 | 0.19129885 | -0.7054314 | 0.1750442 | 17.50442
12753 | 3.826478 | -0.004136512 | 382603.9 | -0.569351 | -585.4936 | -0.5854936 | 0.1913239 | -0.6975125 | 0.1750652 | 17.50652
12754 | 3.826477 | -0.004177554 | 382633.9 | -0.5693302 | -591.3028 | -0.5913028 | 0.19132385 | -0.7044331 | 0.1750652 | 17.50652
12755 | 3.826977 | -0.004126557 | 382663.9 | -0.5693246 | -584.0845 | -0.5840845 | 0.19134885 | -0.6958484 | 0.1750862 | 17.50862
12756 | 3.827462 | -0.004238577 | 382693.9 | -0.5693328 | -599.9401 | -0.5999401 | 0.1913731 | -0.7147525 | 0.1751065 | 17.51065
12757 | 3.827477 | -0.004202954 | 382723.9 | -0.5693253 | -594.8979 | -0.5948979 | 0.19137385 | -0.7087459 | 0.1751071 | 17.51071
12758 | 3.827477 | -0.004104717 | 382753.9 | -0.5693218 | -580.9932 | -0.5809932 | 0.19137385 | -0.6921801 | 0.1751071 | 17.51071
12759 | 3.827977 | -0.004210153 | 382783.9 | -0.5693146 | -595.9169 | -0.5959169 | 0.19139885 | -0.7099747 | 0.1751281 | 17.51281
12760 | 3.828477 | -0.004157288 | 382813.9 | -0.5693122 | -588.4343 | -0.5884343 | 0.19142385 | -0.7010746 | 0.1751491 | 17.51491
12761 | 3.82852 | -0.004180967 | 382843.9 | -0.5693086 | -591.7858 | -0.5917858 | 0.191426 | -0.705069 | 0.1751509 | 17.51509
12762 | 3.828977 | -0.00418584 | 382873.9 | -0.5693109 | -592.4756 | -0.5924756 | 0.19144885 | -0.7059044 | 0.1751701 | 17.51701
12763 | 3.829478 | -0.004135848 | 382903.9 | -0.5693035 | -585.3996 | -0.5853996 | 0.1914739 | -0.6974883 | 0.1751911 | 17.51911
12764 | 3.829477 | -0.004130636 | 382933.9 | -0.5693193 | -584.6619 | -0.5846619 | 0.19147385 | -0.6966093 | 0.1751911 | 17.51911
12765 | 3.829481 | -0.004145407 | 382963.9 | -0.5693019 | -586.7526 | -0.5867526 | 0.19147405 | -0.6991005 | 0.1751912 | 17.51912
12766 | 3.830477 | -0.004255409 | 382993.9 | -0.5693017 | -602.3226 | -0.6023226 | 0.19152385 | -0.7176817 | 0.175233 | 17.5233
12767 | 3.830477 | -0.004300158 | 383023.9 | -0.5693137 | -608.6565 | -0.6086565 | 0.19152385 | -0.7252287 | 0.175233 | 17.5233
12768 | 3.830477 | -0.00410374 | 383053.9 | -0.5692964 | -580.8549 | -0.5808549 | 0.19152385 | -0.6921025 | 0.175233 | 17.5233
12769 | 3.830977 | -0.004088576 | 383083.9 | -0.5693103 | -578.7086 | -0.5787086 | 0.19154885 | -0.6895595 | 0.175254 | 17.5254
12770 | 3.831478 | -0.004158179 | 383113.9 | -0.5692898 | -588.5604 | -0.5885604 | 0.1915739 | -0.7013132 | 0.175275 | 17.5275
12771 | 3.831977 | -0.004236468 | 383143.9 | -0.5693123 | -599.6416 | -0.5996416 | 0.19159885 | -0.7145323 | 0.175296 | 17.5296
12772 | 3.831977 | -0.004260737 | 383173.9 | -0.5692943 | -603.0767 | -0.6030767 | 0.19159885 | -0.7186255 | 0.175296 | 17.5296
12773 | 3.8324 | -0.004190153 | 383203.9 | -0.5692796 | -593.0861 | -0.5930861 | 0.19162 | -0.7067332 | 0.1753137 | 17.53137
12774 | 3.832477 | -0.004158575 | 383233.9 | -0.5692858 | -588.6164 | -0.5886164 | 0.19162385 | -0.7014094 | 0.175317 | 17.5317
12775 | 3.832477 | -0.004133961 | 383263.9 | -0.5693067 | -585.1325 | -0.5851325 | 0.19162385 | -0.6972578 | 0.175317 | 17.5317
12776 | 3.832977 | -0.004224502 | 383293.9 | -0.5692834 | -597.9479 | -0.5979479 | 0.19164885 | -0.7125439 | 0.1753379 | 17.53379
12777 | 3.833477 | -0.004207102 | 383323.9 | -0.5692909 | -595.4851 | -0.5954851 | 0.19167385 | -0.709624 | 0.1753589 | 17.53589
12778 | 3.833478 | -0.004157717 | 383353.9 | -0.5692835 | -588.495 | -0.588495 | 0.1916739 | -0.7012941 | 0.175359 | 17.5359
12779 | 3.834479 | -0.004213232 | 383383.9 | -0.5692841 | -596.3527 | -0.5963527 | 0.19172395 | -0.7106878 | 0.175401 | 17.5401
12780 | 3.833979 | -0.004175795 | 383413.9 | -0.5693099 | -591.0538 | -0.5910538 | 0.19169895 | -0.7043582 | 0.17538 | 17.538
12781 | 3.834977 | -0.00408896 | 383443.9 | -0.5692772 | -578.7629 | -0.5787629 | 0.19174885 | -0.68974 | 0.1754219 | 17.54219
12782 | 3.834977 | -0.004213966 | 383473.9 | -0.5692958 | -596.4566 | -0.5964566 | 0.19174885 | -0.7108265 | 0.1754219 | 17.54219
12783 | 3.835477 | -0.004155362 | 383503.9 | -0.5693039 | -588.1616 | -0.5881616 | 0.19177385 | -0.7009557 | 0.1754428 | 17.54428
12784 | 3.835477 | -0.004115668 | 383533.9 | -0.5692993 | -582.5432 | -0.5825432 | 0.19177385 | -0.6942598 | 0.1754428 | 17.54428
12785 | 3.835937 | -0.004110355 | 383563.9 | -0.5693151 | -581.7912 | -0.5817912 | 0.19179685 | -0.6933769 | 0.1754621 | 17.54621
12786 | 3.835977 | -0.004157815 | 383593.9 | -0.5693299 | -588.5088 | -0.5885088 | 0.19179885 | -0.7013842 | 0.1754638 | 17.54638
12787 | 3.836479 | -0.004089663 | 383623.9 | -0.5692847 | -578.8624 | -0.5788624 | 0.19182395 | -0.6899021 | 0.1754849 | 17.54849
12788 | 3.836477 | -0.004168284 | 383653.9 | -0.5692732 | -589.9907 | -0.5899907 | 0.19182385 | -0.7031649 | 0.1754848 | 17.54848
12789 | 3.836977 | -0.00423314 | 383683.9 | -0.5692822 | -599.1706 | -0.5991706 | 0.19184885 | -0.7141207 | 0.1755058 | 17.55058
12790 | 3.837477 | -0.004083407 | 383713.9 | -0.569287 | -577.9769 | -0.5779769 | 0.19187385 | -0.6888756 | 0.1755267 | 17.55267
12791 | 3.837477 | -0.004079086 | 383743.9 | -0.5692828 | -577.3653 | -0.5773653 | 0.19187385 | -0.6881466 | 0.1755267 | 17.55267
12792 | 3.837977 | -0.004200991 | 383773.9 | -0.5692778 | -594.6201 | -0.5946201 | 0.19189885 | -0.708727 | 0.1755477 | 17.55477
12793 | 3.838477 | -0.004242183 | 383803.9 | -0.569288 | -600.4505 | -0.6004505 | 0.19192385 | -0.7156913 | 0.1755687 | 17.55687
12794 | 3.838477 | -0.004135308 | 383833.9 | -0.5692892 | -585.3231 | -0.5853231 | 0.19192385 | -0.6976606 | 0.1755687 | 17.55687
12795 | 3.838495 | -0.004214165 | 383863.9 | -0.5693091 | -596.4848 | -0.5964848 | 0.19192475 | -0.710965 | 0.1755694 | 17.55694
12796 | 3.838977 | -0.004165135 | 383893.9 | -0.5692911 | -589.5449 | -0.5895449 | 0.19194885 | -0.7027074 | 0.1755897 | 17.55897
12797 | 3.839478 | -0.004148146 | 383923.9 | -0.5692908 | -587.1403 | -0.5871403 | 0.1919739 | -0.6998559 | 0.1756107 | 17.56107
12798 | 3.839977 | -0.004131191 | 383953.9 | -0.5692993 | -584.7404 | -0.5847404 | 0.19199885 | -0.6970099 | 0.1756316 | 17.56316
12799 | 3.839977 | -0.004165729 | 383983.9 | -0.569271 | -589.629 | -0.589629 | 0.19199885 | -0.7028371 | 0.1756316 | 17.56316
12800 | 3.840472 | -0.004117751 | 384013.9 | -0.5692815 | -582.8381 | -0.5828381 | 0.1920236 | -0.6947567 | 0.1756524 | 17.56524
12801 | 3.840477 | -0.0042057 | 384043.9 | -0.5692545 | -595.2866 | -0.5952866 | 0.19202385 | -0.7095959 | 0.1756526 | 17.56526
12802 | 3.840978 | -0.00422207 | 384073.9 | -0.569297 | -597.6037 | -0.5976037 | 0.1920489 | -0.7123728 | 0.1756736 | 17.56736
12803 | 3.841477 | -0.004155335 | 384103.9 | -0.5692934 | -588.1578 | -0.5881578 | 0.19207385 | -0.7011276 | 0.1756945 | 17.56945
12804 | 3.841477 | -0.004265901 | 384133.9 | -0.5693048 | -603.8076 | -0.6038076 | 0.19207385 | -0.7197833 | 0.1756945 | 17.56945
12805 | 3.841835 | -0.004064127 | 384163.9 | -0.5692862 | -575.248 | -0.575248 | 0.19209175 | -0.6857484 | 0.1757095 | 17.57095
12806 | 3.841976 | -0.004042002 | 384193.9 | -0.5692812 | -572.1163 | -0.5721163 | 0.1920988 | -0.6820192 | 0.1757155 | 17.57155
12807 | 3.842477 | -0.004028914 | 384223.9 | -0.5692837 | -570.2638 | -0.5702638 | 0.19212385 | -0.6798251 | 0.1757365 | 17.57365
12808 | 3.842478 | -0.004075658 | 384253.9 | -0.5693052 | -576.8801 | -0.5768801 | 0.1921239 | -0.6877126 | 0.1757365 | 17.57365
12809 | 3.842979 | -0.004175122 | 384283.9 | -0.5692976 | -590.9585 | -0.5909585 | 0.19214895 | -0.7045106 | 0.1757575 | 17.57575
12810 | 3.843455 | -0.004049069 | 384313.9 | -0.5692946 | -573.1166 | -0.5731166 | 0.19217275 | -0.683254 | 0.1757775 | 17.57775
12811 | 3.843698 | -0.004108002 | 384343.9 | -0.5692832 | -581.4582 | -0.5814582 | 0.1921849 | -0.6932057 | 0.1757877 | 17.57877
12812 | 3.843977 | -0.0040881 | 384373.9 | -0.5693079 | -578.6412 | -0.5786412 | 0.19219885 | -0.6898554 | 0.1757994 | 17.57994
12813 | 3.843977 | -0.004153621 | 384403.9 | -0.569271 | -587.9152 | -0.5879152 | 0.19219885 | -0.7009118 | 0.1757994 | 17.57994
12814 | 3.844477 | -0.004161274 | 384433.9 | -0.5692748 | -588.9984 | -0.5889984 | 0.19222385 | -0.702218 | 0.1758203 | 17.58203
12815 | 3.844977 | -0.004178085 | 384463.9 | -0.5692753 | -591.3779 | -0.5913779 | 0.19224885 | -0.7050696 | 0.1758413 | 17.58413
12816 | 3.845477 | -0.004119159 | 384493.9 | -0.5692855 | -583.0374 | -0.5830374 | 0.19227385 | -0.6951402 | 0.1758623 | 17.58623
12817 | 3.844978 | -0.004138169 | 384523.9 | -0.5692632 | -585.7281 | -0.5857281 | 0.1922489 | -0.6983337 | 0.1758414 | 17.58414
12818 | 3.845977 | -0.00420688 | 384553.9 | -0.5692766 | -595.4536 | -0.5954536 | 0.19229885 | -0.7099587 | 0.1758833 | 17.58833
12819 | 3.845977 | -0.004139604 | 384583.9 | -0.5692723 | -585.9312 | -0.5859312 | 0.19229885 | -0.6986051 | 0.1758833 | 17.58833
12820 | 3.845978 | -0.004195363 | 384613.9 | -0.5692898 | -593.8235 | -0.5938235 | 0.1922989 | -0.7080151 | 0.1758833 | 17.58833
12821 | 3.846477 | -0.004102584 | 384643.9 | -0.5692801 | -580.6913 | -0.5806913 | 0.19232385 | -0.6923721 | 0.1759042 | 17.59042
12822 | 3.846978 | -0.004110669 | 384673.9 | -0.5692497 | -581.8357 | -0.5818357 | 0.1923489 | -0.6937511 | 0.1759252 | 17.59252
12823 | 3.847477 | -0.004091254 | 384703.9 | -0.5692538 | -579.0876 | -0.5790876 | 0.19237385 | -0.6904889 | 0.1759462 | 17.59462
12824 | 3.847477 | -0.004127778 | 384733.9 | -0.569256 | -584.2573 | -0.5842573 | 0.19237385 | -0.6966532 | 0.1759462 | 17.59462
12825 | 3.847977 | -0.004131905 | 384763.9 | -0.5692643 | -584.8415 | -0.5848415 | 0.19239885 | -0.6973643 | 0.1759671 | 17.59671
12826 | 3.848299 | -0.004204299 | 384793.9 | -0.5692626 | -595.0883 | -0.5950883 | 0.19241495 | -0.7095922 | 0.1759806 | 17.59806
12827 | 3.848437 | -0.004061479 | 384823.9 | -0.569272 | -574.8732 | -0.5748732 | 0.19242185 | -0.6854913 | 0.1759864 | 17.59864
12828 | 3.848541 | -0.004156774 | 384853.9 | -0.5692583 | -588.3615 | -0.5883615 | 0.19242705 | -0.7015782 | 0.1759908 | 17.59908
12829 | 3.848977 | -0.004185176 | 384883.9 | -0.5692568 | -592.3816 | -0.5923816 | 0.19244885 | -0.7063848 | 0.176009 | 17.6009
12830 | 3.84946 | -0.004178253 | 384913.9 | -0.5692653 | -591.4017 | -0.5914017 | 0.192473 | -0.7052306 | 0.1760293 | 17.60293
12831 | 3.849481 | -0.004142389 | 384943.9 | -0.5692506 | -586.3254 | -0.5863254 | 0.19247405 | -0.6991778 | 0.1760302 | 17.60302
12832 | 3.849977 | -0.004138666 | 384973.9 | -0.5692472 | -585.7984 | -0.5857984 | 0.19249885 | -0.698564 | 0.176051 | 17.6051
12833 | 3.849977 | -0.004119718 | 385003.9 | -0.5692712 | -583.1165 | -0.5831165 | 0.19249885 | -0.6953657 | 0.176051 | 17.6051
12834 | 3.850477 | -0.004193172 | 385033.9 | -0.5692592 | -593.5134 | -0.5935134 | 0.19252385 | -0.7077789 | 0.1760719 | 17.60719
12835 | 3.850477 | -0.004171874 | 385063.9 | -0.5692603 | -590.4988 | -0.5904988 | 0.19252385 | -0.7041839 | 0.1760719 | 17.60719
12836 | 3.851455 | -0.004166081 | 385093.9 | -0.5692709 | -589.6788 | -0.5896788 | 0.19257275 | -0.7032349 | 0.1761129 | 17.61129
12837 | 3.851477 | -0.004175975 | 385123.9 | -0.5692959 | -591.0793 | -0.5910793 | 0.19257385 | -0.7049057 | 0.1761139 | 17.61139
12838 | 3.851875 | -0.004153323 | 385153.9 | -0.5692758 | -587.873 | -0.587873 | 0.19259375 | -0.7010937 | 0.1761306 | 17.61306
12839 | 3.851977 | -0.004162923 | 385183.9 | -0.569263 | -589.2318 | -0.5892318 | 0.19259885 | -0.7027172 | 0.1761348 | 17.61348
12840 | 3.852477 | -0.004131396 | 385213.9 | -0.5692675 | -584.7694 | -0.5847694 | 0.19262385 | -0.69741 | 0.1761558 | 17.61558
12841 | 3.852979 | -0.004204055 | 385243.9 | -0.5692702 | -595.0538 | -0.5950538 | 0.19264895 | -0.7096903 | 0.1761768 | 17.61768
12842 | 3.852977 | -0.004201944 | 385273.9 | -0.5692534 | -594.755 | -0.594755 | 0.19264885 | -0.7093339 | 0.1761768 | 17.61768
12843 | 3.853477 | -0.004115919 | 385303.9 | -0.5692573 | -582.5788 | -0.5825788 | 0.19267385 | -0.6948265 | 0.1761977 | 17.61977
12844 | 3.853477 | -0.004163523 | 385333.9 | -0.5692609 | -589.3168 | -0.5893168 | 0.19267385 | -0.7028627 | 0.1761977 | 17.61977
12845 | 3.853977 | -0.004116768 | 385363.9 | -0.5692547 | -582.6989 | -0.5826989 | 0.19269885 | -0.6949844 | 0.1762187 | 17.62187
12846 | 3.853977 | -0.004006472 | 385393.9 | -0.5692617 | -567.0873 | -0.5670873 | 0.19269885 | -0.6763644 | 0.1762187 | 17.62187
12847 | 3.854477 | -0.004168516 | 385423.9 | -0.569279 | -590.0235 | -0.5900235 | 0.19272385 | -0.7037351 | 0.1762396 | 17.62396
12848 | 3.854477 | -0.004217617 | 385453.9 | -0.5692543 | -596.9734 | -0.5969734 | 0.19272385 | -0.7120244 | 0.1762396 | 17.62396
12849 | 3.854977 | -0.004028972 | 385483.9 | -0.569244 | -570.272 | -0.570272 | 0.19274885 | -0.6801913 | 0.1762606 | 17.62606
12850 | 3.855479 | -0.004293064 | 385513.9 | -0.5692173 | -607.6524 | -0.6076524 | 0.19277395 | -0.7247919 | 0.1762816 | 17.62816
12851 | 3.855978 | -0.004177363 | 385543.9 | -0.5692274 | -591.2757 | -0.5912757 | 0.1927989 | -0.705273 | 0.1763026 | 17.63026
12852 | 3.855977 | -0.004073866 | 385573.9 | -0.5692435 | -576.6265 | -0.5766265 | 0.19279885 | -0.6877994 | 0.1763025 | 17.63025
12853 | 3.856477 | -0.004112537 | 385603.9 | -0.5692469 | -582.1001 | -0.5821001 | 0.19282385 | -0.6943428 | 0.1763235 | 17.63235
12854 | 3.856477 | -0.004197812 | 385633.9 | -0.5692539 | -594.1701 | -0.5941701 | 0.19282385 | -0.7087403 | 0.1763235 | 17.63235
12855 | 3.856476 | -0.00406362 | 385663.9 | -0.5692199 | -575.1762 | -0.5751762 | 0.1928238 | -0.6860839 | 0.1763234 | 17.63234
12856 | 3.856995 | -0.004081521 | 385693.9 | -0.569231 | -577.71 | -0.57771 | 0.19284975 | -0.6891212 | 0.1763452 | 17.63452
12857 | 3.857477 | -0.004171061 | 385723.9 | -0.5692152 | -590.3837 | -0.5903837 | 0.19287385 | -0.7042533 | 0.1763654 | 17.63654
12858 | 3.857477 | -0.004113882 | 385753.9 | -0.5692369 | -582.2904 | -0.5822904 | 0.19287385 | -0.694599 | 0.1763654 | 17.63654
12859 | 3.857977 | -0.004163281 | 385783.9 | -0.5692505 | -589.2825 | -0.5892825 | 0.19289885 | -0.7029544 | 0.1763864 | 17.63864
12860 | 3.858478 | -0.004133721 | 385813.9 | -0.5692162 | -585.0985 | -0.5850985 | 0.1929239 | -0.697978 | 0.1764074 | 17.64074
12861 | 3.858477 | -0.004140185 | 385843.9 | -0.5692347 | -586.0134 | -0.5860134 | 0.19292385 | -0.6990694 | 0.1764073 | 17.64073
12862 | 3.858608 | -0.004079213 | 385873.9 | -0.5692147 | -577.3833 | -0.5773833 | 0.1929304 | -0.6887781 | 0.1764128 | 17.64128
12863 | 3.859479 | -0.004122579 | 385903.9 | -0.5692292 | -583.5214 | -0.5835214 | 0.19297395 | -0.6961259 | 0.1764493 | 17.64493
12864 | 3.859977 | -0.00410325 | 385933.9 | -0.5692334 | -580.7856 | -0.5807856 | 0.19299885 | -0.6928765 | 0.1764702 | 17.64702
12865 | 3.859476 | -0.004173485 | 385963.9 | -0.5691966 | -590.7268 | -0.5907268 | 0.1929738 | -0.7047216 | 0.1764492 | 17.64492
12866 | 3.860037 | -0.004161014 | 385993.9 | -0.5691915 | -588.9616 | -0.5889616 | 0.19300185 | -0.7026323 | 0.1764727 | 17.64727
12867 | 3.860477 | -0.004203084 | 386023.9 | -0.5692143 | -594.9163 | -0.5949163 | 0.19302385 | -0.7097494 | 0.1764911 | 17.64911
12868 | 3.860978 | -0.004255401 | 386053.9 | -0.569192 | -602.3214 | -0.6023214 | 0.1930489 | -0.7185989 | 0.1765121 | 17.65121
12869 | 3.860977 | -0.004120688 | 386083.9 | -0.5692052 | -583.2538 | -0.5832538 | 0.19304885 | -0.6958503 | 0.1765121 | 17.65121
12870 | 3.861477 | -0.004188471 | 386113.9 | -0.5692054 | -592.848 | -0.592848 | 0.19307385 | -0.7073114 | 0.176533 | 17.6533
12871 | 3.861477 | -0.004221419 | 386143.9 | -0.5691877 | -597.5115 | -0.5975115 | 0.19307385 | -0.7128754 | 0.176533 | 17.6533
12872 | 3.861579 | -0.004241677 | 386173.9 | -0.5692095 | -600.3789 | -0.6003789 | 0.19307895 | -0.7162994 | 0.1765373 | 17.65373
12873 | 3.861977 | -0.004302 | 386203.9 | -0.5692058 | -608.9172 | -0.6089172 | 0.19309885 | -0.7264984 | 0.176554 | 17.6554
12874 | 3.862478 | -0.004097855 | 386233.9 | -0.5692086 | -580.0219 | -0.5800219 | 0.1931239 | -0.692038 | 0.176575 | 17.6575
12875 | 3.862978 | -0.004198534 | 386263.9 | -0.5691999 | -594.2723 | -0.5942723 | 0.1931489 | -0.7090554 | 0.1765959 | 17.65959
12876 | 3.862977 | -0.004164157 | 386293.9 | -0.5692129 | -589.4065 | -0.5894065 | 0.19314885 | -0.7032497 | 0.1765959 | 17.65959
12877 | 3.863477 | -0.004211733 | 386323.9 | -0.5692172 | -596.1406 | -0.5961406 | 0.19317385 | -0.7112993 | 0.1766169 | 17.66169
12878 | 3.863656 | -0.004160841 | 386353.9 | -0.5692207 | -588.9372 | -0.5889372 | 0.1931828 | -0.7027097 | 0.1766244 | 17.66244
12879 | 3.863977 | -0.00418545 | 386383.9 | -0.5691926 | -592.4204 | -0.5924204 | 0.19319885 | -0.7068753 | 0.1766378 | 17.66378
12880 | 3.864477 | -0.004252498 | 386413.9 | -0.5692093 | -601.9105 | -0.6019105 | 0.19322385 | -0.718214 | 0.1766588 | 17.66588
12881 | 3.864477 | -0.004219218 | 386443.9 | -0.5692062 | -597.2 | -0.5972 | 0.19322385 | -0.7125933 | 0.1766588 | 17.66588
12882 | 3.864977 | -0.004230225 | 386473.9 | -0.5692158 | -598.758 | -0.598758 | 0.19324885 | -0.7144672 | 0.1766797 | 17.66797
12883 | 3.865477 | -0.004219282 | 386503.9 | -0.5692409 | -597.2091 | -0.5972091 | 0.19327385 | -0.712634 | 0.1767007 | 17.67007
12884 | 3.865477 | -0.004097821 | 386533.9 | -0.5692049 | -580.0171 | -0.5800171 | 0.19327385 | -0.6921193 | 0.1767007 | 17.67007
12885 | 3.865921 | -0.004227577 | 386563.9 | -0.5691899 | -598.3832 | -0.5983832 | 0.19329605 | -0.7140483 | 0.1767193 | 17.67193
12886 | 3.865977 | -0.00417224 | 386593.9 | -0.5691943 | -590.5506 | -0.5905506 | 0.19329885 | -0.7047034 | 0.1767216 | 17.67216
12887 | 3.866477 | -0.004188488 | 386623.9 | -0.569215 | -592.8504 | -0.5928504 | 0.19332385 | -0.7074625 | 0.1767426 | 17.67426
12888 | 3.866977 | -0.004118677 | 386653.9 | -0.5691873 | -582.9691 | -0.5829691 | 0.19334885 | -0.6956856 | 0.1767635 | 17.67635
12889 | 3.866977 | -0.004011045 | 386683.9 | -0.5692291 | -567.7346 | -0.5677346 | 0.19334885 | -0.6775054 | 0.1767635 | 17.67635
12890 | 3.867477 | -0.004140984 | 386713.9 | -0.569215 | -586.1265 | -0.5861265 | 0.19337385 | -0.6994681 | 0.1767845 | 17.67845
12891 | 3.867477 | -0.00417866 | 386743.9 | -0.5691834 | -591.4593 | -0.5914593 | 0.19337385 | -0.7058321 | 0.1767845 | 17.67845
12892 | 3.867977 | -0.004059467 | 386773.9 | -0.5691745 | -574.5884 | -0.5745884 | 0.19339885 | -0.6857131 | 0.1768054 | 17.68054
12893 | 3.867978 | -0.004194568 | 386803.9 | -0.5692149 | -593.711 | -0.593711 | 0.1933989 | -0.708534 | 0.1768055 | 17.68055
12894 | 3.868478 | -0.004236755 | 386833.9 | -0.5692055 | -599.6822 | -0.5996822 | 0.1934239 | -0.7156751 | 0.1768264 | 17.68264
12895 | 3.868478 | -0.004205583 | 386863.9 | -0.5692011 | -595.2701 | -0.5952701 | 0.1934239 | -0.7104095 | 0.1768264 | 17.68264
12896 | 3.868977 | -0.004139774 | 386893.9 | -0.56918 | -585.9553 | -0.5859553 | 0.19344885 | -0.6993076 | 0.1768473 | 17.68473
12897 | 3.868979 | -0.004106265 | 386923.9 | -0.5691785 | -581.2123 | -0.5812123 | 0.19344895 | -0.6936472 | 0.1768474 | 17.68474
12898 | 3.869477 | -0.004123908 | 386953.9 | -0.5691859 | -583.7096 | -0.5837096 | 0.19347385 | -0.6966421 | 0.1768683 | 17.68683
12899 | 3.869977 | -0.004194791 | 386983.9 | -0.5692025 | -593.7425 | -0.5937425 | 0.19349885 | -0.708631 | 0.1768892 | 17.68892
12900 | 3.870477 | -0.004163338 | 387013.9 | -0.5692041 | -589.2906 | -0.5892906 | 0.19352385 | -0.7033324 | 0.1769101 | 17.69101
12901 | 3.870477 | -0.004174532 | 387043.9 | -0.5692137 | -590.875 | -0.590875 | 0.19352385 | -0.7052234 | 0.1769101 | 17.69101
12902 | 3.870977 | -0.004182566 | 387073.9 | -0.5691883 | -592.0122 | -0.5920122 | 0.19354885 | -0.7065954 | 0.1769311 | 17.69311
12903 | 3.871477 | -0.004070781 | 387103.9 | -0.5691953 | -576.1898 | -0.5761898 | 0.19357385 | -0.6877251 | 0.176952 | 17.6952
12904 | 3.871455 | -0.004161506 | 387133.9 | -0.5691881 | -589.0313 | -0.5890313 | 0.19357275 | -0.7030517 | 0.1769511 | 17.69511
12905 | 3.871977 | -0.00408 | 387163.9 | -0.5692114 | -577.4947 | -0.5774947 | 0.19359885 | -0.689297 | 0.176973 | 17.6973
12906 | 3.872477 | -0.004207797 | 387193.9 | -0.5691938 | -595.5834 | -0.5955834 | 0.19362385 | -0.7109026 | 0.1769939 | 17.69939
12907 | 3.872238 | -0.004186898 | 387223.9 | -0.5691746 | -592.6253 | -0.5926253 | 0.1936119 | -0.7073647 | 0.1769839 | 17.69839
12908 | 3.872477 | -0.004129629 | 387253.9 | -0.5691798 | -584.5193 | -0.5845193 | 0.19362385 | -0.6976962 | 0.1769939 | 17.69939
12909 | 3.873479 | -0.004133671 | 387283.9 | -0.5691975 | -585.0914 | -0.5850914 | 0.19367395 | -0.6984084 | 0.1770359 | 17.70359
12910 | 3.872977 | -0.004262378 | 387313.9 | -0.5691964 | -603.309 | -0.603309 | 0.19364885 | -0.7201391 | 0.1770149 | 17.70149
12911 | 3.873339 | -0.004146928 | 387343.9 | -0.5691897 | -586.9679 | -0.5869679 | 0.19366695 | -0.7006441 | 0.17703 | 17.703
12912 | 3.873577 | -0.004150842 | 387373.9 | -0.5691774 | -587.5219 | -0.5875219 | 0.19367885 | -0.7013124 | 0.17704 | 17.704
12913 | 3.874477 | -0.004172341 | 387403.9 | -0.5691404 | -590.5649 | -0.5905649 | 0.19372385 | -0.7049714 | 0.1770777 | 17.70777
12914 | 3.874477 | -0.004178125 | 387433.9 | -0.5691702 | -591.3836 | -0.5913836 | 0.19372385 | -0.7059487 | 0.1770777 | 17.70777
12915 | 3.874968 | -0.004173954 | 387463.9 | -0.5691876 | -590.7932 | -0.5907932 | 0.1937484 | -0.7052584 | 0.1770983 | 17.70983
12916 | 3.875474 | -0.004202084 | 387493.9 | -0.5691682 | -594.7748 | -0.5947748 | 0.1937737 | -0.7100265 | 0.1771195 | 17.71195
12917 | 3.875477 | -0.004189188 | 387523.9 | -0.5691845 | -592.9495 | -0.5929495 | 0.19377385 | -0.7078476 | 0.1771196 | 17.71196
12918 | 3.875977 | -0.004157966 | 387553.9 | -0.5691889 | -588.5302 | -0.5885302 | 0.19379885 | -0.7025867 | 0.1771405 | 17.71405
12919 | 3.875977 | -0.004229618 | 387583.9 | -0.5691773 | -598.672 | -0.598672 | 0.19379885 | -0.714694 | 0.1771405 | 17.71405
12920 | 3.875977 | -0.00421941 | 387613.9 | -0.5691813 | -597.2272 | -0.5972272 | 0.19379885 | -0.7129691 | 0.1771405 | 17.71405
12921 | 3.876477 | -0.004181603 | 387643.9 | -0.5691714 | -591.8759 | -0.5918759 | 0.19382385 | -0.7065955 | 0.1771615 | 17.71615
12922 | 3.876977 | -0.004131199 | 387673.9 | -0.569171 | -584.7415 | -0.5847415 | 0.19384885 | -0.698093 | 0.1771824 | 17.71824
12923 | 3.876977 | -0.004194399 | 387703.9 | -0.5691683 | -593.687 | -0.593687 | 0.19384885 | -0.7087726 | 0.1771824 | 17.71824
12924 | 3.877977 | -0.004230416 | 387733.9 | -0.569201 | -598.785 | -0.598785 | 0.19389885 | -0.7148887 | 0.1772243 | 17.72243
12925 | 3.877477 | -0.004164101 | 387763.9 | -0.569191 | -589.3986 | -0.5893986 | 0.19387385 | -0.7036676 | 0.1772034 | 17.72034
12926 | 3.877977 | -0.004163639 | 387793.9 | -0.5691961 | -589.3332 | -0.5893332 | 0.19389885 | -0.7036042 | 0.1772243 | 17.72243
12927 | 3.878477 | -0.004138595 | 387823.9 | -0.5692147 | -585.7884 | -0.5857884 | 0.19392385 | -0.6993867 | 0.1772452 | 17.72452
12928 | 3.878977 | -0.00428061 | 387853.9 | -0.5691588 | -605.8896 | -0.6058896 | 0.19394885 | -0.7234012 | 0.1772662 | 17.72662
12929 | 3.878977 | -0.004167405 | 387883.9 | -0.5691807 | -589.8662 | -0.5898662 | 0.19394885 | -0.7042701 | 0.1772662 | 17.72662
12930 | 3.878977 | -0.004261708 | 387913.9 | -0.5691923 | -603.2142 | -0.6032142 | 0.19394885 | -0.7202068 | 0.1772662 | 17.72662
12931 | 3.879477 | -0.0042274 | 387943.9 | -0.5691738 | -598.3581 | -0.5983581 | 0.19397385 | -0.7144239 | 0.1772871 | 17.72871
12932 | 3.879478 | -0.004250743 | 387973.9 | -0.5691727 | -601.6621 | -0.6016621 | 0.1939739 | -0.7183689 | 0.1772872 | 17.72872
12933 | 3.880467 | -0.004095729 | 388003.9 | -0.5691478 | -579.721 | -0.579721 | 0.19402335 | -0.6922004 | 0.1773286 | 17.73286
12934 | 3.880477 | -0.00413747 | 388033.9 | -0.5691513 | -585.6292 | -0.5856292 | 0.19402385 | -0.6992552 | 0.177329 | 17.7329
12935 | 3.880478 | -0.004251158 | 388063.9 | -0.5691625 | -601.7209 | -0.6017209 | 0.1940239 | -0.7184691 | 0.177329 | 17.7329
12936 | 3.881479 | -0.00421027 | 388093.9 | -0.5691524 | -595.9335 | -0.5959335 | 0.19407395 | -0.7115886 | 0.1773709 | 17.73709
12937 | 3.881477 | -0.004241054 | 388123.9 | -0.5691596 | -600.2907 | -0.6002907 | 0.19407385 | -0.7167915 | 0.1773709 | 17.73709
12938 | 3.881477 | -0.004194118 | 388153.9 | -0.5691636 | -593.6473 | -0.5936473 | 0.19407385 | -0.7088587 | 0.1773709 | 17.73709
12939 | 3.881977 | -0.004195648 | 388183.9 | -0.5691654 | -593.8638 | -0.5938638 | 0.19409885 | -0.7091321 | 0.1773918 | 17.73918
12940 | 3.882477 | -0.004129658 | 388213.9 | -0.5691586 | -584.5234 | -0.5845234 | 0.19412385 | -0.6979934 | 0.1774127 | 17.74127
12941 | 3.882477 | -0.004243923 | 388243.9 | -0.5691505 | -600.6968 | -0.6006968 | 0.19412385 | -0.7173064 | 0.1774127 | 17.74127
12942 | 3.883019 | -0.004236449 | 388273.9 | -0.5691771 | -599.6389 | -0.5996389 | 0.19415095 | -0.7160594 | 0.1774354 | 17.74354
12943 | 3.882977 | -0.00418561 | 388303.9 | -0.5691658 | -592.443 | -0.592443 | 0.19414885 | -0.7074652 | 0.1774337 | 17.74337
12944 | 3.883477 | -0.004146147 | 388333.9 | -0.5691843 | -586.8573 | -0.5868573 | 0.19417385 | -0.7008097 | 0.1774546 | 17.74546
12945 | 3.883977 | -0.004104989 | 388363.9 | -0.5691608 | -581.0317 | -0.5810317 | 0.19419885 | -0.6938674 | 0.1774755 | 17.74755
12946 | 3.883976 | -0.004201743 | 388393.9 | -0.5691667 | -594.7265 | -0.5947265 | 0.1941988 | -0.7102217 | 0.1774755 | 17.74755
12947 | 3.883976 | -0.004043931 | 388423.9 | -0.5691761 | -572.3894 | -0.5723894 | 0.1941988 | -0.6835467 | 0.1774755 | 17.74755
12948 | 3.884477 | -0.00406263 | 388453.9 | -0.5691767 | -575.0361 | -0.5750361 | 0.19422385 | -0.6867218 | 0.1774965 | 17.74965
12949 | 3.884977 | -0.004160384 | 388483.9 | -0.569181 | -588.8725 | -0.5888725 | 0.19424885 | -0.7032603 | 0.1775174 | 17.75174
12950 | 3.885477 | -0.004204366 | 388513.9 | -0.5691721 | -595.0978 | -0.5950978 | 0.19427385 | -0.7107097 | 0.1775383 | 17.75383
12951 | 3.8855 | -0.004290849 | 388543.9 | -0.5691565 | -607.3389 | -0.6073389 | 0.194275 | -0.7253296 | 0.1775393 | 17.75393
12952 | 3.885977 | -0.004223442 | 388573.9 | -0.5691645 | -597.7979 | -0.5977979 | 0.19429885 | -0.7139493 | 0.1775593 | 17.75593
12953 | 3.885977 | -0.004206129 | 388603.9 | -0.5691457 | -595.3473 | -0.5953473 | 0.19429885 | -0.7110227 | 0.1775593 | 17.75593
12954 | 3.886477 | -0.004179784 | 388633.9 | -0.5691314 | -591.6184 | -0.5916184 | 0.19432385 | -0.706584 | 0.1775802 | 17.75802
12955 | 3.886477 | -0.004104726 | 388663.9 | -0.5691226 | -580.9945 | -0.5809945 | 0.19432385 | -0.6938956 | 0.1775802 | 17.75802
12956 | 3.887 | -0.004167767 | 388693.9 | -0.5691549 | -589.9175 | -0.5899175 | 0.19435 | -0.7045679 | 0.1776021 | 17.76021
12957 | 3.8874 | -0.004187218 | 388723.9 | -0.5691649 | -592.6706 | -0.5926706 | 0.19437 | -0.707868 | 0.1776188 | 17.76188
12958 | 3.887477 | -0.004183006 | 388753.9 | -0.5691609 | -592.0745 | -0.5920745 | 0.19437385 | -0.7071582 | 0.1776221 | 17.76221
12959 | 3.887677 | -0.004219591 | 388783.9 | -0.5691549 | -597.2528 | -0.5972528 | 0.19438385 | -0.7133491 | 0.1776304 | 17.76304
12960 | 3.8884 | -0.004214388 | 388813.9 | -0.5691574 | -596.5163 | -0.5965163 | 0.19442 | -0.7124911 | 0.1776607 | 17.76607
12961 | 3.887987 | -0.00418925 | 388843.9 | -0.5691426 | -592.9582 | -0.5929582 | 0.19439935 | -0.7082289 | 0.1776434 | 17.76434
12962 | 3.888505 | -0.004227021 | 388873.9 | -0.5691749 | -598.3045 | -0.5983045 | 0.19442525 | -0.71463 | 0.1776651 | 17.76651
12963 | 3.889005 | -0.004098353 | 388903.9 | -0.5691488 | -580.0924 | -0.5800924 | 0.19445025 | -0.6928915 | 0.177686 | 17.7686
12964 | 3.889547 | -0.004197162 | 388933.9 | -0.5691648 | -594.0781 | -0.5940781 | 0.19447735 | -0.7096129 | 0.1777087 | 17.77087
12965 | 3.889476 | -0.004100642 | 388963.9 | -0.5691501 | -580.4164 | -0.5804164 | 0.1944738 | -0.6932922 | 0.1777058 | 17.77058
12966 | 3.889977 | -0.004169643 | 388993.9 | -0.569166 | -590.183 | -0.590183 | 0.19449885 | -0.7049729 | 0.1777267 | 17.77267
12967 | 3.890477 | -0.004093221 | 389023.9 | -0.5691662 | -579.366 | -0.579366 | 0.19452385 | -0.6920665 | 0.1777477 | 17.77477
12968 | 3.89052 | -0.004201757 | 389053.9 | -0.5691587 | -594.7285 | -0.5947285 | 0.194526 | -0.7104187 | 0.1777495 | 17.77495
12969 | 3.890977 | -0.004080846 | 389083.9 | -0.569176 | -577.6144 | -0.5776144 | 0.19454885 | -0.6899887 | 0.1777686 | 17.77686
12970 | 3.891477 | -0.004201598 | 389113.9 | -0.569161 | -594.706 | -0.594706 | 0.19457385 | -0.7104203 | 0.1777895 | 17.77895
12971 | 3.891978 | -0.004172387 | 389143.9 | -0.5691448 | -590.5714 | -0.5905714 | 0.1945989 | -0.705496 | 0.1778105 | 17.78105
12972 | 3.891978 | -0.004217344 | 389173.9 | -0.569177 | -596.9347 | -0.5969347 | 0.1945989 | -0.7130976 | 0.1778105 | 17.78105
12973 | 3.892477 | -0.004191694 | 389203.9 | -0.5691628 | -593.3042 | -0.5933042 | 0.19462385 | -0.7087753 | 0.1778314 | 17.78314
12974 | 3.892477 | -0.00416998 | 389233.9 | -0.5691645 | -590.2307 | -0.5902307 | 0.19462385 | -0.7051037 | 0.1778314 | 17.78314
12975 | 3.892495 | -0.004187246 | 389263.9 | -0.5691783 | -592.6746 | -0.5926746 | 0.19462475 | -0.7080237 | 0.1778321 | 17.78321
12976 | 3.892977 | -0.004232766 | 389293.9 | -0.5691771 | -599.1176 | -0.5991176 | 0.19464885 | -0.7157352 | 0.1778523 | 17.78523
12977 | 3.893314 | -0.004090678 | 389323.9 | -0.5691624 | -579.0061 | -0.5790061 | 0.1946657 | -0.6917187 | 0.1778664 | 17.78664
12978 | 3.893478 | -0.004291808 | 389353.9 | -0.5691643 | -607.4746 | -0.6074746 | 0.1946739 | -0.725734 | 0.1778733 | 17.78733
12979 | 3.893976 | -0.004218093 | 389383.9 | -0.5691816 | -597.0408 | -0.5970408 | 0.1946988 | -0.7132839 | 0.1778941 | 17.78941
12980 | 3.893978 | -0.004301385 | 389413.9 | -0.5691434 | -608.8301 | -0.6088301 | 0.1946989 | -0.7273687 | 0.1778942 | 17.78942
12981 | 3.894641 | -0.004255922 | 389443.9 | -0.5691376 | -602.3952 | -0.6023952 | 0.19473205 | -0.7197008 | 0.1779219 | 17.79219
12982 | 3.894977 | -0.00427029 | 389473.9 | -0.5691429 | -604.4289 | -0.6044289 | 0.19474885 | -0.7221407 | 0.177936 | 17.7936
12983 | 3.895005 | -0.004289195 | 389503.9 | -0.5691189 | -607.1047 | -0.6071047 | 0.19475025 | -0.7253385 | 0.1779372 | 17.79372
12984 | 3.895477 | -0.00414434 | 389533.9 | -0.5691317 | -586.6016 | -0.5866016 | 0.19477385 | -0.7008562 | 0.1779569 | 17.79569
12985 | 3.895977 | -0.004299822 | 389563.9 | -0.5691115 | -608.6089 | -0.6086089 | 0.19479885 | -0.7271652 | 0.1779778 | 17.79778
12986 | 3.896479 | -0.004191645 | 389593.9 | -0.5691022 | -593.2972 | -0.5932972 | 0.19482395 | -0.7088858 | 0.1779989 | 17.79989
12987 | 3.896478 | -0.004252962 | 389623.9 | -0.5690994 | -601.9762 | -0.6019762 | 0.1948239 | -0.7192556 | 0.1779988 | 17.79988
12988 | 3.896487 | -0.004163432 | 389653.9 | -0.5690979 | -589.3039 | -0.5893039 | 0.19482435 | -0.7041146 | 0.1779992 | 17.79992
12989 | 3.896977 | -0.004211248 | 389683.9 | -0.5690976 | -596.0719 | -0.5960719 | 0.19484885 | -0.7122158 | 0.1780197 | 17.80197
12990 | 3.897002 | -0.004338344 | 389713.9 | -0.5690758 | -614.0614 | -0.6140614 | 0.1948501 | -0.7337114 | 0.1780207 | 17.80207
12991 | 3.897477 | -0.004135161 | 389743.9 | -0.569082 | -585.3023 | -0.5853023 | 0.19487385 | -0.6993625 | 0.1780406 | 17.80406
12992 | 3.897979 | -0.004115821 | 389773.9 | -0.5690823 | -582.5649 | -0.5825649 | 0.19489895 | -0.6961062 | 0.1780616 | 17.80616
12993 | 3.898437 | -0.004087238 | 389803.9 | -0.5690893 | -578.5192 | -0.5785192 | 0.19492185 | -0.6912852 | 0.1780808 | 17.80808
12994 | 3.898477 | -0.004121739 | 389833.9 | -0.5691162 | -583.4025 | -0.5834025 | 0.19492385 | -0.6971216 | 0.1780825 | 17.80825
12995 | 3.898977 | -0.004222929 | 389863.9 | -0.5690951 | -597.7253 | -0.5977253 | 0.19494885 | -0.7142511 | 0.1781034 | 17.81034
12996 | 3.898978 | -0.004161165 | 389893.9 | -0.5691108 | -588.983 | -0.588983 | 0.1949489 | -0.7038046 | 0.1781034 | 17.81034
12997 | 3.89942 | -0.004139281 | 389923.9 | -0.5691071 | -585.8855 | -0.5858855 | 0.194971 | -0.7001162 | 0.1781219 | 17.81219
12998 | 3.899477 | -0.004099472 | 389953.9 | -0.5691034 | -580.2508 | -0.5802508 | 0.19497385 | -0.6933845 | 0.1781243 | 17.81243
12999 | 3.900278 | -0.00417535 | 389983.9 | -0.5691031 | -590.9908 | -0.5909908 | 0.1950139 | -0.7062422 | 0.1781578 | 17.81578
13000 | 3.900477 | -0.004238782 | 390013.9 | -0.5691012 | -599.9691 | -0.5999691 | 0.19502385 | -0.7169774 | 0.1781661 | 17.81661
13001 | 3.900477 | -0.004159654 | 390043.9 | -0.5690673 | -588.7691 | -0.5887691 | 0.19502385 | -0.7035932 | 0.1781661 | 17.81661
13002 | 3.900875 | -0.00418744 | 390073.9 | -0.5690885 | -592.7021 | -0.5927021 | 0.19504375 | -0.7083049 | 0.1781828 | 17.81828
13003 | 3.901408 | -0.004208036 | 390103.9 | -0.5690821 | -595.6173 | -0.5956173 | 0.1950704 | -0.7118046 | 0.1782051 | 17.82051
13004 | 3.901477 | -0.004141937 | 390133.9 | -0.5690754 | -586.2614 | -0.5862614 | 0.19507385 | -0.7006257 | 0.178208 | 17.8208
13005 | 3.901978 | -0.004257888 | 390163.9 | -0.5691014 | -602.6735 | -0.6026735 | 0.1950989 | -0.7202544 | 0.1782289 | 17.82289
13006 | 3.901977 | -0.004129122 | 390193.9 | -0.56907 | -584.4476 | -0.5844476 | 0.19509885 | -0.6984726 | 0.1782289 | 17.82289
13007 | 3.902477 | -0.004179358 | 390223.9 | -0.5690765 | -591.5581 | -0.5915581 | 0.19512385 | -0.7069852 | 0.1782498 | 17.82498
13008 | 3.902937 | -0.004168863 | 390253.9 | -0.5690706 | -590.0726 | -0.5900726 | 0.19514685 | -0.7052234 | 0.1782691 | 17.82691
13009 | 3.902977 | -0.004244319 | 390283.9 | -0.5690609 | -600.7529 | -0.6007529 | 0.19514885 | -0.7179891 | 0.1782707 | 17.82707
13010 | 3.903477 | -0.004159931 | 390313.9 | -0.5690612 | -588.8084 | -0.5888084 | 0.19517385 | -0.7037283 | 0.1782917 | 17.82917
13011 | 3.90308 | -0.004172176 | 390343.9 | -0.5690538 | -590.5415 | -0.5905415 | 0.195154 | -0.7057881 | 0.178275 | 17.8275
13012 | 3.903977 | -0.004080971 | 390373.9 | -0.5690452 | -577.6321 | -0.5776321 | 0.19519885 | -0.6903853 | 0.1783126 | 17.83126
13013 | 3.904477 | -0.004237865 | 390403.9 | -0.5690539 | -599.8393 | -0.5998393 | 0.19522385 | -0.7169423 | 0.1783335 | 17.83335
13014 | 3.904477 | -0.004237496 | 390433.9 | -0.5690475 | -599.7871 | -0.5997871 | 0.19522385 | -0.7168799 | 0.1783335 | 17.83335
13015 | 3.904977 | -0.004170706 | 390463.9 | -0.5690519 | -590.3335 | -0.5903335 | 0.19524885 | -0.7055954 | 0.1783544 | 17.83544
13016 | 3.904995 | -0.004184679 | 390493.9 | -0.5690304 | -592.3113 | -0.5923113 | 0.19524975 | -0.7079599 | 0.1783552 | 17.83552
13017 | 3.905477 | -0.004217955 | 390523.9 | -0.5690054 | -597.0212 | -0.5970212 | 0.19527385 | -0.7136039 | 0.1783753 | 17.83753
13018 | 3.905477 | -0.004209689 | 390553.9 | -0.5690081 | -595.8512 | -0.5958512 | 0.19527385 | -0.7122054 | 0.1783753 | 17.83753
13019 | 3.905977 | -0.004100774 | 390583.9 | -0.569 | -580.4351 | -0.5804351 | 0.19529885 | -0.6937934 | 0.1783962 | 17.83962
13020 | 3.906477 | -0.004233822 | 390613.9 | -0.5690265 | -599.2671 | -0.5992671 | 0.19532385 | -0.7163182 | 0.1784172 | 17.84172
13021 | 3.906477 | -0.004200382 | 390643.9 | -0.5690175 | -594.5339 | -0.5945339 | 0.19532385 | -0.7106605 | 0.1784172 | 17.84172
13022 | 3.906977 | -0.004065357 | 390673.9 | -0.5690156 | -575.4221 | -0.5754221 | 0.19534885 | -0.6878301 | 0.1784381 | 17.84381
13023 | 3.907477 | -0.004122528 | 390703.9 | -0.5690162 | -583.5142 | -0.5835142 | 0.19537385 | -0.6975176 | 0.178459 | 17.8459
13024 | 3.907478 | -0.00416076 | 390733.9 | -0.5690132 | -588.9257 | -0.5889257 | 0.1953739 | -0.7039864 | 0.178459 | 17.8459
13025 | 3.907967 | -0.004137691 | 390763.9 | -0.5690134 | -585.6604 | -0.5856604 | 0.19539835 | -0.7000975 | 0.1784795 | 17.84795
13026 | 3.908479 | -0.004223556 | 390793.9 | -0.5689819 | -597.814 | -0.597814 | 0.19542395 | -0.7146412 | 0.1785009 | 17.85009
13027 | 3.908412 | -0.004147404 | 390823.9 | -0.5690058 | -587.0352 | -0.5870352 | 0.1954206 | -0.701754 | 0.1784981 | 17.84981
13028 | 3.908839 | -0.004250122 | 390853.9 | -0.5690103 | -601.5742 | -0.6015742 | 0.19544195 | -0.7191471 | 0.1785159 | 17.85159
13029 | 3.909477 | -0.004134467 | 390883.9 | -0.5689927 | -585.2041 | -0.5852041 | 0.19547385 | -0.6995962 | 0.1785426 | 17.85426
13030 | 3.909477 | -0.004286678 | 390913.9 | -0.5689946 | -606.7485 | -0.6067485 | 0.19547385 | -0.7253519 | 0.1785426 | 17.85426
13031 | 3.9095 | -0.004274827 | 390943.9 | -0.5690005 | -605.0711 | -0.6050711 | 0.195475 | -0.7233473 | 0.1785436 | 17.85436
13032 | 3.909477 | -0.004147927 | 390973.9 | -0.5689998 | -587.1093 | -0.5871093 | 0.19547385 | -0.7018738 | 0.1785426 | 17.85426
13033 | 3.909978 | -0.004229487 | 391003.9 | -0.5689999 | -598.6535 | -0.5986535 | 0.1954989 | -0.7156896 | 0.1785636 | 17.85636
13034 | 3.910477 | -0.004182022 | 391033.9 | -0.5689874 | -591.9352 | -0.5919352 | 0.19552385 | -0.7076726 | 0.1785845 | 17.85845
13035 | 3.910478 | -0.004253549 | 391063.9 | -0.5689791 | -602.0593 | -0.6020593 | 0.1955239 | -0.7197763 | 0.1785845 | 17.85845
13036 | 3.911222 | -0.004185803 | 391093.9 | -0.5690033 | -592.4703 | -0.5924703 | 0.1955611 | -0.7083345 | 0.1786156 | 17.86156
13037 | 3.911478 | -0.004151165 | 391123.9 | -0.5689744 | -587.5676 | -0.5875676 | 0.1955739 | -0.7024805 | 0.1786263 | 17.86263
13038 | 3.911534 | -0.004174639 | 391153.9 | -0.568998 | -590.8902 | -0.5908902 | 0.1955767 | -0.7064545 | 0.1786287 | 17.86287
13039 | 3.911977 | -0.004037627 | 391183.9 | -0.5689678 | -571.4971 | -0.5714971 | 0.19559885 | -0.6832813 | 0.1786472 | 17.86472
13040 | 3.912477 | -0.004249969 | 391213.9 | -0.5689793 | -601.5526 | -0.6015526 | 0.19562385 | -0.7192306 | 0.1786681 | 17.86681
13041 | 3.912477 | -0.004179413 | 391243.9 | -0.5689929 | -591.5659 | -0.5915659 | 0.19562385 | -0.7072903 | 0.1786681 | 17.86681
13042 | 3.912977 | -0.004099426 | 391273.9 | -0.5690074 | -580.2443 | -0.5802443 | 0.19564885 | -0.6937684 | 0.178689 | 17.8689
13043 | 3.913467 | -0.004290299 | 391303.9 | -0.5690112 | -607.261 | -0.607261 | 0.19567335 | -0.7260858 | 0.1787095 | 17.87095
13044 | 3.913505 | -0.004220011 | 391333.9 | -0.5689958 | -597.3122 | -0.5973122 | 0.19567525 | -0.7141915 | 0.1787111 | 17.87111
13045 | 3.913934 | -0.004125019 | 391363.9 | -0.5690109 | -583.8668 | -0.5838668 | 0.1956967 | -0.6981276 | 0.178729 | 17.8729
13046 | 3.913977 | -0.004058124 | 391393.9 | -0.5689641 | -574.3983 | -0.5743983 | 0.19569885 | -0.6868074 | 0.1787308 | 17.87308
13047 | 3.913978 | -0.004107125 | 391423.9 | -0.5689726 | -581.334 | -0.581334 | 0.1956989 | -0.6951005 | 0.1787309 | 17.87309
13048 | 3.914477 | -0.004147817 | 391453.9 | -0.568971 | -587.0937 | -0.5870937 | 0.19572385 | -0.7020019 | 0.1787517 | 17.87517
13049 | 3.91491 | -0.00418499 | 391483.9 | -0.5689634 | -592.3553 | -0.5923553 | 0.1957455 | -0.7083062 | 0.1787698 | 17.87698
13050 | 3.915477 | -0.004160656 | 391513.9 | -0.5689947 | -588.911 | -0.588911 | 0.19577385 | -0.7042043 | 0.1787935 | 17.87935
13051 | 3.915977 | -0.004166813 | 391543.9 | -0.5689805 | -589.7824 | -0.5897824 | 0.19579885 | -0.7052612 | 0.1788145 | 17.88145
13052 | 3.915977 | -0.004131894 | 391573.9 | -0.5689837 | -584.8399 | -0.5848399 | 0.19579885 | -0.6993509 | 0.1788145 | 17.88145
13053 | 3.916479 | -0.004251302 | 391603.9 | -0.5689641 | -601.7413 | -0.6017413 | 0.19582395 | -0.7195766 | 0.1788354 | 17.88354
13054 | 3.916477 | -0.00408415 | 391633.9 | -0.5689747 | -578.0821 | -0.5780821 | 0.19582385 | -0.6912844 | 0.1788354 | 17.88354
13055 | 3.91696 | -0.00422204 | 391663.9 | -0.5689765 | -597.5994 | -0.5975994 | 0.195848 | -0.7146381 | 0.1788556 | 17.88556
13056 | 3.917472 | -0.00418741 | 391693.9 | -0.5689604 | -592.6978 | -0.5926978 | 0.1958736 | -0.7087917 | 0.178877 | 17.8877
13057 | 3.917477 | -0.004119381 | 391723.9 | -0.5689576 | -583.0688 | -0.5830688 | 0.19587385 | -0.6972767 | 0.1788772 | 17.88772
13058 | 3.917476 | -0.004147376 | 391753.9 | -0.5689719 | -587.0313 | -0.5870313 | 0.1958738 | -0.7020153 | 0.1788771 | 17.88771
13059 | 3.917799 | -0.004176392 | 391783.9 | -0.568948 | -591.1383 | -0.5911383 | 0.19588995 | -0.7069363 | 0.1788906 | 17.88906
13060 | 3.918371 | -0.004174551 | 391813.9 | -0.5689464 | -590.8777 | -0.5908777 | 0.19591855 | -0.7066416 | 0.1789146 | 17.89146
13061 | 3.91845 | -0.004124963 | 391843.9 | -0.5689822 | -583.8589 | -0.5838589 | 0.1959225 | -0.69825 | 0.1789179 | 17.89179
13062 | 3.918483 | -0.004061163 | 391873.9 | -0.5689621 | -574.8285 | -0.5748285 | 0.19592415 | -0.6874512 | 0.1789192 | 17.89192
13063 | 3.9194 | -0.004090016 | 391903.9 | -0.5689667 | -578.9124 | -0.5789124 | 0.19597 | -0.6923618 | 0.1789576 | 17.89576
13064 | 3.919477 | -0.004057964 | 391933.9 | -0.5689588 | -574.3757 | -0.5743757 | 0.19597385 | -0.6869383 | 0.1789608 | 17.89608
13065 | 3.919477 | -0.00409345 | 391963.9 | -0.568949 | -579.3984 | -0.5793984 | 0.19597385 | -0.6929454 | 0.1789608 | 17.89608
13066 | 3.920421 | -0.004365793 | 391993.9 | -0.5689723 | -617.9466 | -0.6179466 | 0.19602105 | -0.7390772 | 0.1790003 | 17.90003
13067 | 3.920477 | -0.00417788 | 392023.9 | -0.5689811 | -591.3489 | -0.5913489 | 0.19602385 | -0.7072674 | 0.1790026 | 17.90026
13068 | 3.9206 | -0.004217794 | 392053.9 | -0.5689915 | -596.9984 | -0.5969984 | 0.19603 | -0.714028 | 0.1790077 | 17.90077
13069 | 3.920977 | -0.004271797 | 392083.9 | -0.5689604 | -604.6422 | -0.6046422 | 0.19604885 | -0.7231816 | 0.1790235 | 17.90235
13070 | 3.921477 | -0.004324434 | 392113.9 | -0.5689634 | -612.0926 | -0.6120926 | 0.19607385 | -0.7321079 | 0.1790444 | 17.90444
13071 | 3.921477 | -0.00421115 | 392143.9 | -0.5689903 | -596.058 | -0.596058 | 0.19607385 | -0.7129294 | 0.1790444 | 17.90444
13072 | 3.921977 | -0.004246727 | 392173.9 | -0.5689815 | -601.0937 | -0.6010937 | 0.19609885 | -0.7189675 | 0.1790653 | 17.90653
13073 | 3.922477 | -0.004194358 | 392203.9 | -0.5689924 | -593.6812 | -0.5936812 | 0.19612385 | -0.7101163 | 0.1790862 | 17.90862
13074 | 3.922477 | -0.004233313 | 392233.9 | -0.5690069 | -599.195 | -0.599195 | 0.19612385 | -0.7167115 | 0.1790862 | 17.90862
13075 | 3.922977 | -0.004305421 | 392263.9 | -0.5689955 | -609.4014 | -0.6094014 | 0.19614885 | -0.7289348 | 0.1791071 | 17.91071
13076 | 3.923477 | -0.004207396 | 392293.9 | -0.5689834 | -595.5267 | -0.5955267 | 0.19617385 | -0.7123534 | 0.179128 | 17.9128
13077 | 3.923477 | -0.004186366 | 392323.9 | -0.56897 | -592.55 | -0.59255 | 0.19617385 | -0.7087929 | 0.179128 | 17.9128
13078 | 3.923505 | -0.004241743 | 392353.9 | -0.5689635 | -600.3883 | -0.6003883 | 0.19617525 | -0.7181696 | 0.1791292 | 17.91292
13079 | 3.923977 | -0.004081724 | 392383.9 | -0.5689828 | -577.7387 | -0.5777387 | 0.19619885 | -0.6910904 | 0.1791489 | 17.91489
13080 | 3.924477 | -0.004164971 | 392413.9 | -0.5690078 | -589.5217 | -0.5895217 | 0.19622385 | -0.7051999 | 0.1791698 | 17.91698
13081 | 3.924477 | -0.004126609 | 392443.9 | -0.5689529 | -584.0919 | -0.5840919 | 0.19622385 | -0.6987046 | 0.1791698 | 17.91698
13082 | 3.924978 | -0.00418499 | 392473.9 | -0.568976 | -592.3553 | -0.5923553 | 0.1962489 | -0.7086043 | 0.1791907 | 17.91907
13083 | 3.924978 | -0.004194835 | 392503.9 | -0.5689788 | -593.7488 | -0.5937488 | 0.1962489 | -0.7102713 | 0.1791907 | 17.91907
13084 | 3.92596 | -0.00423025 | 392533.9 | -0.5689773 | -598.7615 | -0.5987615 | 0.196298 | -0.7162972 | 0.1792318 | 17.92318
13085 | 3.925977 | -0.004254406 | 392563.9 | -0.5689665 | -602.1806 | -0.6021806 | 0.19629885 | -0.720388 | 0.1792325 | 17.92325
13086 | 3.926144 | -0.004228846 | 392593.9 | -0.5689724 | -598.5628 | -0.5985628 | 0.1963072 | -0.716065 | 0.1792395 | 17.92395
13087 | 3.926477 | -0.004222415 | 392623.9 | -0.5689722 | -597.6525 | -0.5976525 | 0.19632385 | -0.714986 | 0.1792534 | 17.92534
13088 | 3.92652 | -0.004094468 | 392653.9 | -0.5689777 | -579.5425 | -0.5795425 | 0.196326 | -0.6933218 | 0.1792552 | 17.92552
13089 | 3.927005 | -0.00420387 | 392683.9 | -0.5689973 | -595.0276 | -0.5950276 | 0.19635025 | -0.7118614 | 0.1792755 | 17.92755
13090 | 3.927479 | -0.004199772 | 392713.9 | -0.5689819 | -594.4476 | -0.5944476 | 0.19637395 | -0.7111816 | 0.1792953 | 17.92953
13091 | 3.927478 | -0.004230719 | 392743.9 | -0.5689631 | -598.8279 | -0.5988279 | 0.1963739 | -0.7164221 | 0.1792952 | 17.92952
13092 | 3.927977 | -0.004134484 | 392773.9 | -0.5689904 | -585.2065 | -0.5852065 | 0.19639885 | -0.7001404 | 0.1793161 | 17.93161
13093 | 3.927977 | -0.004143229 | 392803.9 | -0.5689654 | -586.4443 | -0.5864443 | 0.19639885 | -0.7016213 | 0.1793161 | 17.93161
13094 | 3.928478 | -0.004202812 | 392833.9 | -0.5689764 | -594.8778 | -0.5948778 | 0.1964239 | -0.7117261 | 0.179337 | 17.9337
13095 | 3.928478 | -0.004247071 | 392863.9 | -0.5689784 | -601.1424 | -0.6011424 | 0.1964239 | -0.7192211 | 0.179337 | 17.9337
13096 | 3.929142 | -0.004091236 | 392893.9 | -0.5689746 | -579.0851 | -0.5790851 | 0.1964571 | -0.6928504 | 0.1793648 | 17.93648
13097 | 3.929477 | -0.004206853 | 392923.9 | -0.5689895 | -595.4498 | -0.5954498 | 0.19647385 | -0.7124401 | 0.1793788 | 17.93788
13098 | 3.929615 | -0.00414867 | 392953.9 | -0.5689675 | -587.2144 | -0.5872144 | 0.19648075 | -0.7025908 | 0.1793845 | 17.93845
13099 | 3.929977 | -0.00411019 | 392983.9 | -0.5689727 | -581.7679 | -0.5817679 | 0.19649885 | -0.6960846 | 0.1793997 | 17.93997
13100 | 3.929976 | -0.004267504 | 393013.9 | -0.5689754 | -604.0345 | -0.6040345 | 0.1964988 | -0.7227266 | 0.1793996 | 17.93996
13101 | 3.930477 | -0.004193565 | 393043.9 | -0.5689911 | -593.569 | -0.593569 | 0.19652385 | -0.7102195 | 0.1794206 | 17.94206
13102 | 3.930978 | -0.004093977 | 393073.9 | -0.568974 | -579.473 | -0.579473 | 0.1965489 | -0.6933678 | 0.1794415 | 17.94415
13103 | 3.931477 | -0.004205365 | 393103.9 | -0.5689871 | -595.2392 | -0.5952392 | 0.19657385 | -0.7122477 | 0.1794623 | 17.94623
13104 | 3.931477 | -0.004165473 | 393133.9 | -0.5689735 | -589.5928 | -0.5895928 | 0.19657385 | -0.7054913 | 0.1794623 | 17.94623
13105 | 3.931477 | -0.004181931 | 393163.9 | -0.568953 | -591.9223 | -0.5919223 | 0.19657385 | -0.7082787 | 0.1794623 | 17.94623
13106 | 3.931977 | -0.004138173 | 393193.9 | -0.5689985 | -585.7287 | -0.5857287 | 0.19659885 | -0.7008822 | 0.1794832 | 17.94832
13107 | 3.931977 | -0.004093446 | 393223.9 | -0.5689706 | -579.3979 | -0.5793979 | 0.19659885 | -0.6933068 | 0.1794832 | 17.94832
13108 | 3.932477 | -0.004047111 | 393253.9 | -0.5689812 | -572.8395 | -0.5728395 | 0.19662385 | -0.6854734 | 0.1795041 | 17.95041
13109 | 3.933477 | -0.004140693 | 393283.9 | -0.5690182 | -586.0854 | -0.5860854 | 0.19667385 | -0.701353 | 0.1795459 | 17.95459
13110 | 3.933477 | -0.004113209 | 393313.9 | -0.5689831 | -582.1952 | -0.5821952 | 0.19667385 | -0.6966978 | 0.1795459 | 17.95459
13111 | 3.933898 | -0.004096841 | 393343.9 | -0.5689949 | -579.8784 | -0.5798784 | 0.1966949 | -0.6939375 | 0.1795635 | 17.95635
13112 | 3.933977 | -0.004206688 | 393373.9 | -0.5690019 | -595.4265 | -0.5954265 | 0.19669885 | -0.7125462 | 0.1795668 | 17.95668
13113 | 3.933977 | -0.004121803 | 393403.9 | -0.5689889 | -583.4116 | -0.5834116 | 0.19669885 | -0.698168 | 0.1795668 | 17.95668
13114 | 3.934858 | -0.004129418 | 393433.9 | -0.5689954 | -584.4895 | -0.5844895 | 0.1967429 | -0.6994836 | 0.1796036 | 17.96036
13115 | 3.934478 | -0.004130603 | 393463.9 | -0.5689889 | -584.6572 | -0.5846572 | 0.1967239 | -0.6996732 | 0.1795877 | 17.95877
13116 | 3.934977 | -0.004254257 | 393493.9 | -0.5689543 | -602.1595 | -0.6021595 | 0.19674885 | -0.7206337 | 0.1796086 | 17.96086
13117 | 3.935477 | -0.004239376 | 393523.9 | -0.568967 | -600.0532 | -0.6000532 | 0.19677385 | -0.718128 | 0.1796295 | 17.96295
13118 | 3.935608 | -0.004170952 | 393553.9 | -0.5689586 | -590.3683 | -0.5903683 | 0.1967804 | -0.7065412 | 0.179635 | 17.9635
13119 | 3.936477 | -0.004319925 | 393583.9 | -0.5689612 | -611.4544 | -0.6114544 | 0.19682385 | -0.7318032 | 0.1796713 | 17.96713
13120 | 3.936477 | -0.004259378 | 393613.9 | -0.5689621 | -602.8844 | -0.6028844 | 0.19682385 | -0.7215464 | 0.1796713 | 17.96713
13121 | 3.936477 | -0.004136662 | 393643.9 | -0.5689595 | -585.5148 | -0.5855148 | 0.19682385 | -0.7007581 | 0.1796713 | 17.96713
13122 | 3.936478 | -0.004270695 | 393673.9 | -0.5689629 | -604.4862 | -0.6044862 | 0.1968239 | -0.7234635 | 0.1796713 | 17.96713
13123 | 3.937478 | -0.004161547 | 393703.9 | -0.5689675 | -589.0371 | -0.5890371 | 0.1968739 | -0.7050031 | 0.1797131 | 17.97131
13124 | 3.937477 | -0.004241347 | 393733.9 | -0.5689558 | -600.3322 | -0.6003322 | 0.19687385 | -0.7185219 | 0.179713 | 17.9713
13125 | 3.938177 | -0.004164228 | 393763.9 | -0.5689449 | -589.4166 | -0.5894166 | 0.19690885 | -0.7054779 | 0.1797423 | 17.97423
13126 | 3.938478 | -0.004198369 | 393793.9 | -0.5689623 | -594.249 | -0.594249 | 0.1969239 | -0.7112708 | 0.1797548 | 17.97548
13127 | 3.938478 | -0.004199608 | 393823.9 | -0.5689492 | -594.4243 | -0.5944243 | 0.1969239 | -0.7114807 | 0.1797548 | 17.97548
13128 | 3.938478 | -0.004135156 | 393853.9 | -0.5689296 | -585.3016 | -0.5853016 | 0.1969239 | -0.7005615 | 0.1797548 | 17.97548
13129 | 3.938977 | -0.004207802 | 393883.9 | -0.5689324 | -595.5841 | -0.5955841 | 0.19694885 | -0.7128838 | 0.1797757 | 17.97757
13130 | 3.939478 | -0.004184968 | 393913.9 | -0.568951 | -592.3522 | -0.5923522 | 0.1969739 | -0.7090301 | 0.1797966 | 17.97966
13131 | 3.939875 | -0.004152185 | 393943.9 | -0.568949 | -587.712 | -0.587712 | 0.19699375 | -0.7034875 | 0.1798132 | 17.98132
13132 | 3.939518 | -0.004152368 | 393973.9 | -0.5689492 | -587.7379 | -0.5877379 | 0.1969759 | -0.7035081 | 0.1797983 | 17.97983
13133 | 3.940477 | -0.004257392 | 394003.9 | -0.5689375 | -602.6033 | -0.6026033 | 0.19702385 | -0.7213305 | 0.1798384 | 17.98384
13134 | 3.940477 | -0.004188087 | 394033.9 | -0.5689663 | -592.7936 | -0.5927936 | 0.19702385 | -0.7095881 | 0.1798384 | 17.98384
13135 | 3.940977 | -0.004155046 | 394063.9 | -0.5689625 | -588.1169 | -0.5881169 | 0.19704885 | -0.7040047 | 0.1798592 | 17.98592
13136 | 3.940977 | -0.004197831 | 394093.9 | -0.5689344 | -594.1728 | -0.5941728 | 0.19704885 | -0.7112539 | 0.1798592 | 17.98592
13137 | 3.941477 | -0.004112713 | 394123.9 | -0.5689366 | -582.125 | -0.582125 | 0.19707385 | -0.6968466 | 0.1798801 | 17.98801
13138 | 3.941477 | -0.00417222 | 394153.9 | -0.5689218 | -590.5478 | -0.5905478 | 0.19707385 | -0.7069293 | 0.1798801 | 17.98801
13139 | 3.941978 | -0.004155922 | 394183.9 | -0.5689447 | -588.2409 | -0.5882409 | 0.1970989 | -0.7041825 | 0.179901 | 17.9901
13140 | 3.942477 | -0.004355992 | 394213.9 | -0.568942 | -616.5594 | -0.6165594 | 0.19712385 | -0.7380979 | 0.1799219 | 17.99219
13141 | 3.942477 | -0.004067008 | 394243.9 | -0.5689402 | -575.6558 | -0.5756558 | 0.19712385 | -0.6891312 | 0.1799219 | 17.99219
13142 | 3.942978 | -0.004198593 | 394273.9 | -0.5689331 | -594.2807 | -0.5942807 | 0.1971489 | -0.7114425 | 0.1799428 | 17.99428
13143 | 3.943 | -0.004106286 | 394303.9 | -0.5689531 | -581.2153 | -0.5812153 | 0.19715 | -0.6958019 | 0.1799437 | 17.99437
13144 | 3.943476 | -0.004071217 | 394333.9 | -0.5689188 | -576.2515 | -0.5762515 | 0.1971738 | -0.6898732 | 0.1799636 | 17.99636
13145 | 3.943961 | -0.004068827 | 394363.9 | -0.5689336 | -575.9132 | -0.5759132 | 0.19719805 | -0.6894822 | 0.1799839 | 17.99839
13146 | 3.943976 | -0.004209123 | 394393.9 | -0.5689223 | -595.7711 | -0.5957711 | 0.1971988 | -0.7132565 | 0.1799845 | 17.99845
13147 | 3.944478 | -0.004142532 | 394423.9 | -0.5689355 | -586.3456 | -0.5863456 | 0.1972239 | -0.701987 | 0.1800055 | 18.00055
13148 | 3.944478 | -0.004137753 | 394453.9 | -0.5689459 | -585.6692 | -0.5856692 | 0.1972239 | -0.7011772 | 0.1800055 | 18.00055
13149 | 3.944978 | -0.004200917 | 394483.9 | -0.5689306 | -594.6096 | -0.5946096 | 0.1972489 | -0.7118957 | 0.1800263 | 18.00263
13150 | 3.945477 | -0.004221759 | 394513.9 | -0.5689214 | -597.5597 | -0.5975597 | 0.19727385 | -0.7154426 | 0.1800472 | 18.00472
13151 | 3.945633 | -0.004260482 | 394543.9 | -0.5689294 | -603.0406 | -0.6030406 | 0.19728165 | -0.7220095 | 0.1800537 | 18.00537
13152 | 3.945977 | -0.004062056 | 394573.9 | -0.5689281 | -574.9548 | -0.5749548 | 0.19729885 | -0.6883928 | 0.1800681 | 18.00681
13153 | 3.946198 | -0.004189354 | 394603.9 | -0.5689051 | -592.973 | -0.592973 | 0.1973099 | -0.7099724 | 0.1800773 | 18.00773
13154 | 3.94598 | -0.0041224 | 394633.9 | -0.5689393 | -583.4961 | -0.5834961 | 0.197299 | -0.6986193 | 0.1800682 | 18.00682
13155 | 3.946939 | -0.004258532 | 394663.9 | -0.5689664 | -602.7646 | -0.6027646 | 0.19734695 | -0.7217184 | 0.1801082 | 18.01082
13156 | 3.946977 | -0.004093502 | 394693.9 | -0.5689325 | -579.4058 | -0.5794058 | 0.19734885 | -0.6937509 | 0.1801098 | 18.01098
13157 | 3.947477 | -0.004109237 | 394723.9 | -0.5689499 | -581.633 | -0.581633 | 0.19737385 | -0.6964321 | 0.1801307 | 18.01307
13158 | 3.947978 | -0.004167943 | 394753.9 | -0.5689506 | -589.9424 | -0.5899424 | 0.1973989 | -0.7063964 | 0.1801516 | 18.01516
13159 | 3.947978 | -0.004305298 | 394783.9 | -0.5689171 | -609.384 | -0.609384 | 0.1973989 | -0.7296757 | 0.1801516 | 18.01516
13160 | 3.947978 | -0.004195887 | 394813.9 | -0.5689391 | -593.8977 | -0.5938977 | 0.1973989 | -0.7111324 | 0.1801516 | 18.01516
13161 | 3.948977 | -0.0042645 | 394843.9 | -0.5689613 | -603.6093 | -0.6036093 | 0.19744885 | -0.7227913 | 0.1801933 | 18.01933
13162 | 3.949258 | -0.004181717 | 394873.9 | -0.5689365 | -591.892 | -0.591892 | 0.1974629 | -0.7087687 | 0.1802051 | 18.02051
13163 | 3.949476 | -0.004231405 | 394903.9 | -0.5689508 | -598.925 | -0.598925 | 0.1974738 | -0.717197 | 0.1802142 | 18.02142
13164 | 3.949477 | -0.004149194 | 394933.9 | -0.568959 | -587.2886 | -0.5872886 | 0.19747385 | -0.7032627 | 0.1802142 | 18.02142
13165 | 3.949977 | -0.004127697 | 394963.9 | -0.5689405 | -584.2459 | -0.5842459 | 0.19749885 | -0.6996337 | 0.1802351 | 18.02351
13166 | 3.949977 | -0.004197833 | 394993.9 | -0.5689226 | -594.1731 | -0.5941731 | 0.19749885 | -0.7115216 | 0.1802351 | 18.02351
13167 | 3.949977 | -0.004151203 | 395023.9 | -0.5689228 | -587.573 | -0.587573 | 0.19749885 | -0.703618 | 0.1802351 | 18.02351
13168 | 3.950477 | -0.004176409 | 395053.9 | -0.5689476 | -591.1407 | -0.5911407 | 0.19752385 | -0.7079051 | 0.180256 | 18.0256
13169 | 3.950977 | -0.004123992 | 395083.9 | -0.568922 | -583.7214 | -0.5837214 | 0.19754885 | -0.6990349 | 0.1802768 | 18.02768
13170 | 3.951477 | -0.004303389 | 395113.9 | -0.5689343 | -609.1138 | -0.6091138 | 0.19757385 | -0.7294588 | 0.1802977 | 18.02977
13171 | 3.951477 | -0.004296908 | 395143.9 | -0.5689226 | -608.1965 | -0.6081965 | 0.19757385 | -0.7283602 | 0.1802977 | 18.02977
13172 | 3.951756 | -0.004264164 | 395173.9 | -0.5689237 | -603.5618 | -0.6035618 | 0.1975878 | -0.7228182 | 0.1803094 | 18.03094
13173 | 3.952477 | -0.004173225 | 395203.9 | -0.568924 | -590.69 | -0.59069 | 0.19762385 | -0.7074245 | 0.1803395 | 18.03395
13174 | 3.952477 | -0.004141572 | 395233.9 | -0.5689375 | -586.2098 | -0.5862098 | 0.19762385 | -0.7020588 | 0.1803395 | 18.03395
13175 | 3.952478 | -0.004260303 | 395263.9 | -0.5689519 | -603.0153 | -0.6030153 | 0.1976239 | -0.7221855 | 0.1803395 | 18.03395
13176 | 3.952977 | -0.004177462 | 395293.9 | -0.5689452 | -591.2897 | -0.5912897 | 0.19764885 | -0.7081575 | 0.1803603 | 18.03603
13177 | 3.953478 | -0.004136509 | 395323.9 | -0.5689324 | -585.4931 | -0.5854931 | 0.1976739 | -0.7012298 | 0.1803813 | 18.03813
13178 | 3.953477 | -0.004086204 | 395353.9 | -0.5688964 | -578.3728 | -0.5783728 | 0.19767385 | -0.692702 | 0.1803812 | 18.03812
13179 | 3.953978 | -0.004223509 | 395383.9 | -0.5689294 | -597.8074 | -0.5978074 | 0.1976989 | -0.7159932 | 0.1804021 | 18.04021
13180 | 3.954477 | -0.004196814 | 395413.9 | -0.5689107 | -594.0289 | -0.5940289 | 0.19772385 | -0.7114826 | 0.180423 | 18.0423
13181 | 3.954608 | -0.00413273 | 395443.9 | -0.5689152 | -584.9582 | -0.5849582 | 0.1977304 | -0.7006223 | 0.1804284 | 18.04284
13182 | 3.954935 | -0.004268341 | 395473.9 | -0.5689203 | -604.153 | -0.604153 | 0.19774675 | -0.7236223 | 0.1804421 | 18.04421
13183 | 3.955477 | -0.004135495 | 395503.9 | -0.568931 | -585.3496 | -0.5853496 | 0.19777385 | -0.7011165 | 0.1804647 | 18.04647
13184 | 3.955976 | -0.004188667 | 395533.9 | -0.5689108 | -592.8757 | -0.5928757 | 0.1977988 | -0.7101458 | 0.1804855 | 18.04855
13185 | 3.955977 | -0.004125412 | 395563.9 | -0.5689027 | -583.9224 | -0.5839224 | 0.19779885 | -0.6994216 | 0.1804856 | 18.04856
13186 | 3.956079 | -0.004160459 | 395593.9 | -0.5689127 | -588.8831 | -0.5888831 | 0.19780395 | -0.7053665 | 0.1804898 | 18.04898
13187 | 3.956477 | -0.004140854 | 395623.9 | -0.5689043 | -586.1081 | -0.5861081 | 0.19782385 | -0.7020543 | 0.1805065 | 18.05065
13188 | 3.956477 | -0.004248621 | 395653.9 | -0.5689254 | -601.3618 | -0.6013618 | 0.19782385 | -0.7203255 | 0.1805065 | 18.05065
13189 | 3.956977 | -0.00417703 | 395683.9 | -0.5689126 | -591.2286 | -0.5912286 | 0.19784885 | -0.7082025 | 0.1805273 | 18.05273
13190 | 3.957477 | -0.004184785 | 395713.9 | -0.5689467 | -592.3263 | -0.5923263 | 0.19787385 | -0.7095321 | 0.1805482 | 18.05482
13191 | 3.957477 | -0.004162436 | 395743.9 | -0.5689225 | -589.1629 | -0.5891629 | 0.19787385 | -0.7057429 | 0.1805482 | 18.05482
13192 | 3.957495 | -0.004113196 | 395773.9 | -0.5689428 | -582.1933 | -0.5821933 | 0.19787475 | -0.6973947 | 0.1805489 | 18.05489
13193 | 3.958479 | -0.004217858 | 395803.9 | -0.5689006 | -597.0075 | -0.5970075 | 0.19792395 | -0.7151696 | 0.18059 | 18.059
13194 | 3.958478 | -0.004069225 | 395833.9 | -0.5689279 | -575.9696 | -0.5759696 | 0.1979239 | -0.6899677 | 0.18059 | 18.059
13195 | 3.958977 | -0.004208534 | 395863.9 | -0.5689179 | -595.6878 | -0.5956878 | 0.19794885 | -0.7136035 | 0.1806108 | 18.06108
13196 | 3.958978 | -0.004235892 | 395893.9 | -0.568899 | -599.5601 | -0.5995601 | 0.1979489 | -0.7182423 | 0.1806108 | 18.06108
13197 | 3.959116 | -0.004233994 | 395923.9 | -0.5688915 | -599.2914 | -0.5992914 | 0.1979558 | -0.7179247 | 0.1806166 | 18.06166
13198 | 3.959478 | -0.004205948 | 395953.9 | -0.5689038 | -595.3217 | -0.5953217 | 0.1979739 | -0.7131799 | 0.1806317 | 18.06317
13199 | 3.959977 | -0.004235322 | 395983.9 | -0.5689076 | -599.4794 | -0.5994794 | 0.19799885 | -0.7181756 | 0.1806525 | 18.06525
13200 | 3.960038 | -0.004155586 | 396013.9 | -0.5689159 | -588.1933 | -0.5881933 | 0.1980019 | -0.7046567 | 0.1806551 | 18.06551
13201 | 3.960477 | -0.00416874 | 396043.9 | -0.5689065 | -590.0552 | -0.5900552 | 0.19802385 | -0.7069002 | 0.1806734 | 18.06734
13202 | 3.960477 | -0.004304763 | 396073.9 | -0.5689161 | -609.3083 | -0.6093083 | 0.19802385 | -0.7299659 | 0.1806734 | 18.06734
13203 | 3.960985 | -0.004132742 | 396103.9 | -0.5689206 | -584.9599 | -0.5849599 | 0.19804925 | -0.7008108 | 0.1806946 | 18.06946
13204 | 3.961478 | -0.00423117 | 396133.9 | -0.5689098 | -598.8917 | -0.5988917 | 0.1980739 | -0.7175165 | 0.1807152 | 18.07152
13205 | 3.961977 | -0.00411524 | 396163.9 | -0.568917 | -582.4827 | -0.5824827 | 0.19809885 | -0.6978718 | 0.180736 | 18.0736
13206 | 3.962477 | -0.004055269 | 396193.9 | -0.5688968 | -573.9942 | -0.5739942 | 0.19812385 | -0.6877161 | 0.1807569 | 18.07569
13207 | 3.962477 | -0.004160187 | 396223.9 | -0.5689043 | -588.8446 | -0.5888446 | 0.19812385 | -0.7055087 | 0.1807569 | 18.07569
13208 | 3.962902 | -0.004205037 | 396253.9 | -0.5688996 | -595.1928 | -0.5951928 | 0.1981451 | -0.7131273 | 0.1807746 | 18.07746
13209 | 3.962977 | -0.004200965 | 396283.9 | -0.5688877 | -594.6164 | -0.5946164 | 0.19814885 | -0.712439 | 0.1807777 | 18.07777
13210 | 3.963047 | -0.004198522 | 396313.9 | -0.5688965 | -594.2706 | -0.5942706 | 0.19815235 | -0.7120268 | 0.1807807 | 18.07807
13211 | 3.963477 | -0.00423169 | 396343.9 | -0.5688894 | -598.9653 | -0.5989653 | 0.19817385 | -0.7176646 | 0.1807986 | 18.07986
13212 | 3.963978 | -0.004234075 | 396373.9 | -0.5688723 | -599.3029 | -0.5993029 | 0.1981989 | -0.7180841 | 0.1808195 | 18.08195
13213 | 3.964347 | -0.004235547 | 396403.9 | -0.5688745 | -599.5113 | -0.5995113 | 0.19821735 | -0.7183448 | 0.1808349 | 18.08349
13214 | 3.964477 | -0.004216274 | 396433.9 | -0.5689013 | -596.7833 | -0.5967833 | 0.19822385 | -0.71508 | 0.1808403 | 18.08403
13215 | 3.964977 | -0.004185131 | 396463.9 | -0.5688943 | -592.3752 | -0.5923752 | 0.19824885 | -0.7098129 | 0.1808612 | 18.08612
13216 | 3.965477 | -0.004174394 | 396493.9 | -0.5689024 | -590.8555 | -0.5908555 | 0.19827385 | -0.7080067 | 0.1808821 | 18.08821
13217 | 3.965477 | -0.004144148 | 396523.9 | -0.5688784 | -586.5744 | -0.5865744 | 0.19827385 | -0.7028767 | 0.1808821 | 18.08821
13218 | 3.965977 | -0.004195352 | 396553.9 | -0.5688954 | -593.8219 | -0.5938219 | 0.19829885 | -0.7115761 | 0.1809029 | 18.09029
13219 | 3.96595 | -0.004197386 | 396583.9 | -0.5689008 | -594.1098 | -0.5941098 | 0.1982975 | -0.7119203 | 0.1809018 | 18.09018
13220 | 3.966087 | -0.004174576 | 396613.9 | -0.5688754 | -590.8812 | -0.5908812 | 0.19830435 | -0.7080556 | 0.1809075 | 18.09075
13221 | 3.966977 | -0.004083192 | 396643.9 | -0.568891 | -577.9465 | -0.5779465 | 0.19834885 | -0.6925815 | 0.1809447 | 18.09447
13222 | 3.966954 | -0.004249377 | 396673.9 | -0.5688903 | -601.4688 | -0.6014688 | 0.1983477 | -0.7207687 | 0.1809437 | 18.09437
13223 | 3.966977 | -0.004121152 | 396703.9 | -0.5688852 | -583.3195 | -0.5833195 | 0.19834885 | -0.6990202 | 0.1809447 | 18.09447
13224 | 3.967472 | -0.004282159 | 396733.9 | -0.5688638 | -606.1088 | -0.6061088 | 0.1983736 | -0.7263448 | 0.1809653 | 18.09653
13225 | 3.967977 | -0.004167525 | 396763.9 | -0.5688965 | -589.8832 | -0.5898832 | 0.19839885 | -0.7069154 | 0.1809864 | 18.09864
13226 | 3.968477 | -0.004324461 | 396793.9 | -0.5688831 | -612.0964 | -0.6120964 | 0.19842385 | -0.7335509 | 0.1810072 | 18.10072
13227 | 3.968477 | -0.004271846 | 396823.9 | -0.5688675 | -604.6491 | -0.6046491 | 0.19842385 | -0.7246259 | 0.1810072 | 18.10072
13228 | 3.968977 | -0.004147921 | 396853.9 | -0.5688607 | -587.1084 | -0.5871084 | 0.19844885 | -0.7036194 | 0.1810281 | 18.10281
13229 | 3.968977 | -0.004170196 | 396883.9 | -0.5688739 | -590.2613 | -0.5902613 | 0.19844885 | -0.707398 | 0.1810281 | 18.10281
13230 | 3.969477 | -0.004087435 | 396913.9 | -0.5688933 | -578.5471 | -0.5785471 | 0.19847385 | -0.6933735 | 0.181049 | 18.1049
13231 | 3.969978 | -0.004116611 | 396943.9 | -0.5688793 | -582.6767 | -0.5826767 | 0.1984989 | -0.6983374 | 0.1810699 | 18.10699
13232 | 3.969967 | -0.004223969 | 396973.9 | -0.5688745 | -597.8725 | -0.5978725 | 0.19849835 | -0.7165492 | 0.1810694 | 18.10694
13233 | 3.970468 | -0.004235023 | 397003.9 | -0.568895 | -599.4371 | -0.5994371 | 0.1985234 | -0.7184394 | 0.1810903 | 18.10903
13234 | 3.970477 | -0.004153779 | 397033.9 | -0.5688784 | -587.9376 | -0.5879376 | 0.19852385 | -0.7046572 | 0.1810907 | 18.10907
13235 | 3.970495 | -0.004237095 | 397063.9 | -0.5688868 | -599.7304 | -0.5997304 | 0.19852475 | -0.7187917 | 0.1810914 | 18.10914
13236 | 3.970977 | -0.004204872 | 397093.9 | -0.5688715 | -595.1694 | -0.5951694 | 0.19854885 | -0.7133396 | 0.1811115 | 18.11115
13237 | 3.971108 | -0.004198513 | 397123.9 | -0.568904 | -594.2694 | -0.5942694 | 0.1985554 | -0.7122647 | 0.181117 | 18.1117
13238 | 3.971477 | -0.004190258 | 397153.9 | -0.5688807 | -593.1009 | -0.5931009 | 0.19857385 | -0.7108753 | 0.1811324 | 18.11324
13239 | 3.971716 | -0.004175998 | 397183.9 | -0.5688761 | -591.0825 | -0.5910825 | 0.1985858 | -0.7084631 | 0.1811424 | 18.11424
13240 | 3.972478 | -0.004197119 | 397213.9 | -0.5688815 | -594.072 | -0.594072 | 0.1986239 | -0.712069 | 0.1811741 | 18.11741
13241 | 3.972979 | -0.004165043 | 397243.9 | -0.5688564 | -589.5319 | -0.5895319 | 0.19864895 | -0.7066418 | 0.181195 | 18.1195
13242 | 3.97258 | -0.004255641 | 397273.9 | -0.5688637 | -602.3554 | -0.6023554 | 0.198629 | -0.7220007 | 0.1811784 | 18.11784
13243 | 3.972977 | -0.004229812 | 397303.9 | -0.568871 | -598.6995 | -0.5986995 | 0.19864885 | -0.7176305 | 0.181195 | 18.1195
13244 | 3.973477 | -0.004294164 | 397333.9 | -0.5688443 | -607.8081 | -0.6078081 | 0.19867385 | -0.7285636 | 0.1812158 | 18.12158
13245 | 3.973977 | -0.004182804 | 397363.9 | -0.568839 | -592.0459 | -0.5920459 | 0.19869885 | -0.7096847 | 0.1812367 | 18.12367
13246 | 3.973983 | -0.00416897 | 397393.9 | -0.5688461 | -590.0878 | -0.5900878 | 0.19869915 | -0.7073377 | 0.1812369 | 18.12369
13247 | 3.974477 | -0.004167918 | 397423.9 | -0.5688656 | -589.9389 | -0.5899389 | 0.19872385 | -0.7071738 | 0.1812575 | 18.12575
13248 | 3.974977 | -0.004175634 | 397453.9 | -0.568868 | -591.031 | -0.591031 | 0.19874885 | -0.7084977 | 0.1812784 | 18.12784
13249 | 3.975478 | -0.004232144 | 397483.9 | -0.5688569 | -599.0296 | -0.5990296 | 0.1987739 | -0.718101 | 0.1812993 | 18.12993
13250 | 3.974977 | -0.004263657 | 397513.9 | -0.5688671 | -603.49 | -0.60349 | 0.19874885 | -0.723433 | 0.1812784 | 18.12784
13251 | 3.975977 | -0.004108458 | 397543.9 | -0.5688446 | -581.5227 | -0.5815227 | 0.19879885 | -0.6971288 | 0.1813201 | 18.13201
13252 | 3.975977 | -0.004059787 | 397573.9 | -0.5688417 | -574.6337 | -0.5746337 | 0.19879885 | -0.6888702 | 0.1813201 | 18.13201
13253 | 3.975977 | -0.00416314 | 397603.9 | -0.5688462 | -589.2626 | -0.5892626 | 0.19879885 | -0.7064073 | 0.1813201 | 18.13201
13254 | 3.976478 | -0.004089052 | 397633.9 | -0.5688444 | -578.7759 | -0.5787759 | 0.1988239 | -0.6938504 | 0.181341 | 18.1341
13255 | 3.97658 | -0.004234571 | 397663.9 | -0.5688707 | -599.3731 | -0.5993731 | 0.198829 | -0.7185459 | 0.1813452 | 18.13452
13256 | 3.977347 | -0.004163637 | 397693.9 | -0.5688324 | -589.3329 | -0.5893329 | 0.19886735 | -0.706532 | 0.1813772 | 18.13772
13257 | 3.977479 | -0.004096268 | 397723.9 | -0.5688581 | -579.7973 | -0.5797973 | 0.19887395 | -0.6951039 | 0.1813827 | 18.13827
13258 | 3.977777 | -0.004110844 | 397753.9 | -0.5688575 | -581.8604 | -0.5818604 | 0.19888885 | -0.697586 | 0.1813952 | 18.13952
13259 | 3.977977 | -0.004211296 | 397783.9 | -0.5688652 | -596.0787 | -0.5960787 | 0.19889885 | -0.7146381 | 0.1814035 | 18.14035
13260 | 3.977995 | -0.004194822 | 397813.9 | -0.5688424 | -593.7469 | -0.5937469 | 0.19889975 | -0.711843 | 0.1814043 | 18.14043
13261 | 3.978477 | -0.004123058 | 397843.9 | -0.5688395 | -583.5892 | -0.5835892 | 0.19892385 | -0.6996791 | 0.1814244 | 18.14244
13262 | 3.978555 | -0.004242686 | 397873.9 | -0.5688303 | -600.5217 | -0.6005217 | 0.19892775 | -0.7199822 | 0.1814276 | 18.14276
13263 | 3.978978 | -0.004231114 | 397903.9 | -0.5688503 | -598.8838 | -0.5988838 | 0.1989489 | -0.7180311 | 0.1814453 | 18.14453
13264 | 3.979477 | -0.004294832 | 397933.9 | -0.5688484 | -607.9026 | -0.6079026 | 0.19897385 | -0.7288593 | 0.1814661 | 18.14661
13265 | 3.979495 | -0.004180672 | 397963.9 | -0.5688308 | -591.7441 | -0.5917441 | 0.19897475 | -0.7094862 | 0.1814668 | 18.14668
13266 | 3.979977 | -0.00424465 | 397993.9 | -0.5688411 | -600.7997 | -0.6007997 | 0.19899885 | -0.7203582 | 0.1814869 | 18.14869
13267 | 3.980478 | -0.004292337 | 398023.9 | -0.5688427 | -607.5495 | -0.6075495 | 0.1990239 | -0.7284663 | 0.1815078 | 18.15078
13268 | 3.980477 | -0.004273076 | 398053.9 | -0.5688235 | -604.8232 | -0.6048232 | 0.19902385 | -0.7251975 | 0.1815078 | 18.15078
13269 | 3.980978 | -0.004159523 | 398083.9 | -0.5688571 | -588.7506 | -0.5887506 | 0.1990489 | -0.7059408 | 0.1815287 | 18.15287
13270 | 3.981477 | -0.004279098 | 398113.9 | -0.5688262 | -605.6756 | -0.6056756 | 0.19907385 | -0.7262498 | 0.1815495 | 18.15495
13271 | 3.981477 | -0.004300015 | 398143.9 | -0.5688571 | -608.6362 | -0.6086362 | 0.19907385 | -0.7297998 | 0.1815495 | 18.15495
13272 | 3.981977 | -0.0040901 | 398173.9 | -0.5688305 | -578.9243 | -0.5789243 | 0.19909885 | -0.6941874 | 0.1815703 | 18.15703
13273 | 3.981977 | -0.004210288 | 398203.9 | -0.5688313 | -595.936 | -0.595936 | 0.19909885 | -0.7145862 | 0.1815703 | 18.15703
13274 | 3.982977 | -0.004299942 | 398233.9 | -0.5688431 | -608.6259 | -0.6086259 | 0.19914885 | -0.7298331 | 0.181612 | 18.1612
13275 | 3.982764 | -0.0042533 | 398263.9 | -0.5688326 | -602.0241 | -0.6020241 | 0.1991382 | -0.7219101 | 0.1816031 | 18.16031
13276 | 3.983477 | -0.004080383 | 398293.9 | -0.5688375 | -577.5489 | -0.5775489 | 0.19917385 | -0.6925815 | 0.1816329 | 18.16329
13277 | 3.983012 | -0.004189502 | 398323.9 | -0.5688506 | -592.9939 | -0.5929939 | 0.1991506 | -0.711089 | 0.1816135 | 18.16135
13278 | 3.983799 | -0.004196458 | 398353.9 | -0.5688422 | -593.9785 | -0.5939785 | 0.19918995 | -0.712293 | 0.1816463 | 18.16463
13279 | 3.983977 | -0.004142885 | 398383.9 | -0.5688444 | -586.3956 | -0.5863956 | 0.19919885 | -0.7032049 | 0.1816537 | 18.16537
13280 | 3.98398 | -0.004141921 | 398413.9 | -0.5688389 | -586.2592 | -0.5862592 | 0.199199 | -0.7030414 | 0.1816538 | 18.16538
13281 | 3.984477 | -0.004188622 | 398443.9 | -0.5688429 | -592.8694 | -0.5928694 | 0.19922385 | -0.7109831 | 0.1816746 | 18.16746
13282 | 3.984487 | -0.004165372 | 398473.9 | -0.5688496 | -589.5785 | -0.5895785 | 0.19922435 | -0.7070369 | 0.181675 | 18.1675
13283 | 3.984977 | -0.004130705 | 398503.9 | -0.5688421 | -584.6716 | -0.5846716 | 0.19924885 | -0.7011668 | 0.1816954 | 18.16954
13284 | 3.985477 | -0.004245237 | 398533.9 | -0.5688446 | -600.8828 | -0.6008828 | 0.19927385 | -0.720623 | 0.1817162 | 18.17162
13285 | 3.985477 | -0.004221734 | 398563.9 | -0.56884 | -597.5561 | -0.5975561 | 0.19927385 | -0.7166334 | 0.1817162 | 18.17162
13286 | 3.985977 | -0.004300917 | 398593.9 | -0.5688503 | -608.7639 | -0.6087639 | 0.19929885 | -0.7300899 | 0.1817371 | 18.17371
13287 | 3.986477 | -0.004289005 | 398623.9 | -0.568856 | -607.0778 | -0.6070778 | 0.19932385 | -0.7280829 | 0.1817579 | 18.17579
13288 | 3.986698 | -0.004119621 | 398653.9 | -0.5688245 | -583.1028 | -0.5831028 | 0.1993349 | -0.6993355 | 0.1817672 | 18.17672
13289 | 3.986978 | -0.004192085 | 398683.9 | -0.56884 | -593.3595 | -0.5933595 | 0.1993489 | -0.7116451 | 0.1817788 | 18.17788
13290 | 3.987477 | -0.004191339 | 398713.9 | -0.5688375 | -593.2539 | -0.5932539 | 0.19937385 | -0.7115332 | 0.1817996 | 18.17996
13291 | 3.987697 | -0.004284032 | 398743.9 | -0.5688401 | -606.374 | -0.606374 | 0.19938485 | -0.7272757 | 0.1818088 | 18.18088
13292 | 3.987977 | -0.004089206 | 398773.9 | -0.5688249 | -578.7977 | -0.5787977 | 0.19939885 | -0.6942093 | 0.1818205 | 18.18205
13293 | 3.987977 | -0.004246266 | 398803.9 | -0.5688127 | -601.0285 | -0.6010285 | 0.19939885 | -0.7208728 | 0.1818205 | 18.18205
13294 | 3.988477 | -0.004265373 | 398833.9 | -0.5688133 | -603.7329 | -0.6037329 | 0.19942385 | -0.7241316 | 0.1818413 | 18.18413
13295 | 3.988977 | -0.004133534 | 398863.9 | -0.5688371 | -585.072 | -0.585072 | 0.19944885 | -0.701764 | 0.1818622 | 18.18622
13296 | 3.988978 | -0.004147357 | 398893.9 | -0.5688184 | -587.0286 | -0.5870286 | 0.1994489 | -0.7041108 | 0.1818622 | 18.18622
13297 | 3.989477 | -0.00418254 | 398923.9 | -0.5688346 | -592.0085 | -0.5920085 | 0.19947385 | -0.7100987 | 0.181883 | 18.1883
13298 | 3.98948 | -0.004154572 | 398953.9 | -0.5688166 | -588.0498 | -0.5880498 | 0.199474 | -0.7053505 | 0.1818831 | 18.18831
13299 | 3.989977 | -0.004211663 | 398983.9 | -0.5687985 | -596.1306 | -0.5961306 | 0.19949885 | -0.715058 | 0.1819038 | 18.19038
13300 | 3.990477 | -0.004232548 | 399013.9 | -0.5688099 | -599.0868 | -0.5990868 | 0.19952385 | -0.7186189 | 0.1819247 | 18.19247
13301 | 3.990477 | -0.004088938 | 399043.9 | -0.5688047 | -578.7598 | -0.5787598 | 0.19952385 | -0.6942362 | 0.1819247 | 18.19247
13302 | 3.990757 | -0.004159593 | 399073.9 | -0.5688079 | -588.7605 | -0.5887605 | 0.19953785 | -0.7062405 | 0.1819364 | 18.19364
13303 | 3.990978 | -0.004157993 | 399103.9 | -0.5688061 | -588.534 | -0.588534 | 0.1995489 | -0.7059754 | 0.1819456 | 18.19456
13304 | 3.991477 | -0.00418896 | 399133.9 | -0.5688193 | -592.9172 | -0.5929172 | 0.19957385 | -0.711248 | 0.1819664 | 18.19664
13305 | 3.991955 | -0.00413826 | 399163.9 | -0.5687982 | -585.741 | -0.585741 | 0.19959775 | -0.7026536 | 0.1819863 | 18.19863
13306 | 3.991977 | -0.004124181 | 399193.9 | -0.5688323 | -583.7482 | -0.5837482 | 0.19959885 | -0.7002637 | 0.1819872 | 18.19872
13307 | 3.992477 | -0.004116728 | 399223.9 | -0.5688151 | -582.6933 | -0.5826933 | 0.19962385 | -0.6990128 | 0.182008 | 18.2008
13308 | 3.992476 | -0.004146589 | 399253.9 | -0.568831 | -586.9199 | -0.5869199 | 0.1996238 | -0.7040831 | 0.182008 | 18.2008
13309 | 3.992977 | -0.004122451 | 399283.9 | -0.5688186 | -583.5033 | -0.5835033 | 0.19964885 | -0.6999991 | 0.1820289 | 18.20289
13310 | 3.993477 | -0.004263587 | 399313.9 | -0.5688348 | -603.4801 | -0.6034801 | 0.19967385 | -0.7239793 | 0.1820497 | 18.20497
13311 | 3.993977 | -0.004265909 | 399343.9 | -0.5688314 | -603.8088 | -0.6038088 | 0.19969885 | -0.7243887 | 0.1820706 | 18.20706
13312 | 3.993977 | -0.004297049 | 399373.9 | -0.5688155 | -608.2164 | -0.6082164 | 0.19969885 | -0.7296765 | 0.1820706 | 18.20706
13313 | 3.993978 | -0.004215493 | 399403.9 | -0.568829 | -596.6728 | -0.5966728 | 0.1996989 | -0.7158276 | 0.1820706 | 18.20706
13314 | 3.994478 | -0.004268422 | 399433.9 | -0.5687954 | -604.1645 | -0.6041645 | 0.1997239 | -0.7248306 | 0.1820914 | 18.20914
13315 | 3.994955 | -0.00406832 | 399463.9 | -0.568793 | -575.8415 | -0.5758415 | 0.19974775 | -0.6908645 | 0.1821113 | 18.21113
13316 | 3.994977 | -0.004129695 | 399493.9 | -0.5687937 | -584.5287 | -0.5845287 | 0.19974885 | -0.7012876 | 0.1821122 | 18.21122
13317 | 3.994977 | -0.004142322 | 399523.9 | -0.5688267 | -586.3159 | -0.5863159 | 0.19974885 | -0.7034319 | 0.1821122 | 18.21122
13318 | 3.995477 | -0.004247275 | 399553.9 | -0.5687927 | -601.1713 | -0.6011713 | 0.19977385 | -0.7212696 | 0.1821331 | 18.21331
13319 | 3.996477 | -0.00427325 | 399583.9 | -0.568808 | -604.8478 | -0.6048478 | 0.19982385 | -0.7257109 | 0.1821748 | 18.21748
13320 | 3.996 | -0.004230926 | 399613.9 | -0.568804 | -598.8572 | -0.5988572 | 0.1998 | -0.7185088 | 0.1821549 | 18.21549
13321 | 3.996977 | -0.004225162 | 399643.9 | -0.568811 | -598.0413 | -0.5980413 | 0.19984885 | -0.7175592 | 0.1821956 | 18.21956
13322 | 3.996977 | -0.004246986 | 399673.9 | -0.5688295 | -601.1304 | -0.6011304 | 0.19984885 | -0.7212656 | 0.1821956 | 18.21956
13323 | 3.997314 | -0.004246752 | 399703.9 | -0.5688309 | -601.0972 | -0.6010972 | 0.1998657 | -0.721236 | 0.1822096 | 18.22096
13324 | 3.997477 | -0.004277369 | 399733.9 | -0.5688393 | -605.4309 | -0.6054309 | 0.19987385 | -0.7264407 | 0.1822164 | 18.22164
13325 | 3.997977 | -0.004257299 | 399763.9 | -0.5688259 | -602.5901 | -0.6025901 | 0.19989885 | -0.7230472 | 0.1822373 | 18.22373
13326 | 3.997977 | -0.004232376 | 399793.9 | -0.5688128 | -599.0624 | -0.5990624 | 0.19989885 | -0.7188143 | 0.1822373 | 18.22373
13327 | 3.998478 | -0.004301314 | 399823.9 | -0.5687828 | -608.8201 | -0.6088201 | 0.1999239 | -0.7305378 | 0.1822581 | 18.22581
13328 | 3.99848 | -0.004244727 | 399853.9 | -0.5688077 | -600.8106 | -0.6008106 | 0.199924 | -0.7209271 | 0.1822582 | 18.22582
13329 | 3.998977 | -0.004213431 | 399883.9 | -0.5688162 | -596.3809 | -0.5963809 | 0.19994885 | -0.7156266 | 0.1822789 | 18.22789
13330 | 3.999477 | -0.004252597 | 399913.9 | -0.5688041 | -601.9246 | -0.6019246 | 0.19997385 | -0.7222937 | 0.1822998 | 18.22998
13331 | 3.9999 | -0.004199266 | 399943.9 | -0.5688119 | -594.3759 | -0.5943759 | 0.199995 | -0.7132482 | 0.1823174 | 18.23174
13332 | 3.999977 | -0.004081808 | 399973.9 | -0.5688169 | -577.7506 | -0.5777506 | 0.19999885 | -0.6933001 | 0.1823206 | 18.23206
13333 | 3.999978 | -0.004173073 | 400003.9 | -0.5688035 | -590.6685 | -0.5906685 | 0.1999989 | -0.7088016 | 0.1823206 | 18.23206
13334 | 4.000477 | -0.004109285 | 400033.9 | -0.5688264 | -581.6398 | -0.5816398 | 0.20002385 | -0.6979816 | 0.1823414 | 18.23414
13335 | 4.000477 | -0.00414078 | 400063.9 | -0.5688137 | -586.0977 | -0.5860977 | 0.20002385 | -0.7033312 | 0.1823414 | 18.23414
13336 | 4.000977 | -0.004146959 | 400093.9 | -0.5688059 | -586.9723 | -0.5869723 | 0.20004885 | -0.7043954 | 0.1823623 | 18.23623
13337 | 4.001836 | -0.004158116 | 400123.9 | -0.5688085 | -588.5515 | -0.5885515 | 0.2000918 | -0.7063158 | 0.1823981 | 18.23981
13338 | 4.001976 | -0.004203518 | 400153.9 | -0.5688138 | -594.9778 | -0.5949778 | 0.2000988 | -0.7140321 | 0.1824039 | 18.24039
13339 | 4.001977 | -0.004137723 | 400183.9 | -0.5688102 | -585.665 | -0.585665 | 0.20009885 | -0.7028559 | 0.1824039 | 18.24039
13340 | 4.002478 | -0.004093996 | 400213.9 | -0.5688206 | -579.4757 | -0.5794757 | 0.2001239 | -0.6954427 | 0.1824248 | 18.24248
13341 | 4.002478 | -0.004200839 | 400243.9 | -0.5688005 | -594.5986 | -0.5945986 | 0.2001239 | -0.713592 | 0.1824248 | 18.24248
13342 | 4.002977 | -0.004199839 | 400273.9 | -0.5688022 | -594.457 | -0.594457 | 0.20014885 | -0.7134369 | 0.1824456 | 18.24456
13343 | 4.003478 | -0.004142136 | 400303.9 | -0.5688105 | -586.2896 | -0.5862896 | 0.2001739 | -0.7036495 | 0.1824665 | 18.24665
13344 | 4.003198 | -0.00415911 | 400333.9 | -0.5687993 | -588.6921 | -0.5886921 | 0.2001599 | -0.7065247 | 0.1824548 | 18.24548
13345 | 4.003977 | -0.004143285 | 400363.9 | -0.5687868 | -586.4522 | -0.5864522 | 0.20019885 | -0.7038593 | 0.1824873 | 18.24873
13346 | 4.003977 | -0.00419932 | 400393.9 | -0.5688041 | -594.3836 | -0.5943836 | 0.20019885 | -0.7133785 | 0.1824873 | 18.24873
13347 | 4.004478 | -0.004128729 | 400423.9 | -0.568822 | -584.3919 | -0.5843919 | 0.2002239 | -0.7014012 | 0.1825081 | 18.25081
13348 | 4.004478 | -0.004178276 | 400453.9 | -0.5687983 | -591.405 | -0.591405 | 0.2002239 | -0.7098184 | 0.1825081 | 18.25081
13349 | 4.004977 | -0.004163688 | 400483.9 | -0.5687972 | -589.3401 | -0.5893401 | 0.20024885 | -0.7073548 | 0.1825289 | 18.25289
13350 | 4.004978 | -0.004237651 | 400513.9 | -0.5688034 | -599.8091 | -0.5998091 | 0.2002489 | -0.7199202 | 0.182529 | 18.2529
13351 | 4.005977 | -0.004176948 | 400543.9 | -0.5688074 | -591.217 | -0.591217 | 0.20029885 | -0.7096371 | 0.1825706 | 18.25706
13352 | 4.005478 | -0.004167451 | 400573.9 | -0.568798 | -589.8728 | -0.5898728 | 0.2002739 | -0.7080089 | 0.1825498 | 18.25498
13353 | 4.006034 | -0.004196317 | 400603.9 | -0.5687922 | -593.9585 | -0.5939585 | 0.2003017 | -0.7129294 | 0.1825729 | 18.25729
13354 | 4.006478 | -0.004021774 | 400633.9 | -0.5687795 | -569.2532 | -0.5692532 | 0.2003239 | -0.6832882 | 0.1825914 | 18.25914
13355 | 4.006977 | -0.004113764 | 400663.9 | -0.5687819 | -582.2737 | -0.5822737 | 0.20034885 | -0.6989316 | 0.1826122 | 18.26122
13356 | 4.006977 | -0.004135753 | 400693.9 | -0.568783 | -585.3861 | -0.5853861 | 0.20034885 | -0.7026676 | 0.1826122 | 18.26122
13357 | 4.007108 | -0.004305361 | 400723.9 | -0.5687941 | -609.3929 | -0.6093929 | 0.2003554 | -0.7314881 | 0.1826177 | 18.26177
13358 | 4.007977 | -0.004142483 | 400753.9 | -0.5688017 | -586.3387 | -0.5863387 | 0.20039885 | -0.7038403 | 0.1826539 | 18.26539
13359 | 4.007977 | -0.004225707 | 400783.9 | -0.5688007 | -598.1185 | -0.5981185 | 0.20039885 | -0.7179807 | 0.1826539 | 18.26539
13360 | 4.008477 | -0.004225906 | 400813.9 | -0.5688079 | -598.1466 | -0.5981466 | 0.20042385 | -0.7180295 | 0.1826747 | 18.26747
13361 | 4.008977 | -0.004178335 | 400843.9 | -0.5688081 | -591.4133 | -0.5914133 | 0.20044885 | -0.7099614 | 0.1826955 | 18.26955
13362 | 4.008977 | -0.004140602 | 400873.9 | -0.5687922 | -586.0725 | -0.5860725 | 0.20044885 | -0.70355 | 0.1826955 | 18.26955
13363 | 4.008995 | -0.004126966 | 400903.9 | -0.5687991 | -584.1424 | -0.5841424 | 0.20044975 | -0.7012336 | 0.1826963 | 18.26963
13364 | 4.009477 | -0.004108611 | 400933.9 | -0.5688046 | -581.5444 | -0.5815444 | 0.20047385 | -0.6981288 | 0.1827164 | 18.27164
13365 | 4.009656 | -0.004233696 | 400963.9 | -0.5687836 | -599.2493 | -0.5992493 | 0.2004828 | -0.7193884 | 0.1827238 | 18.27238
13366 | 4.009977 | -0.004050297 | 400993.9 | -0.5687834 | -573.2904 | -0.5732904 | 0.20049885 | -0.6882345 | 0.1827372 | 18.27372
13367 | 4.010435 | -0.004221164 | 401023.9 | -0.5687551 | -597.4754 | -0.5974754 | 0.20052175 | -0.7172823 | 0.1827563 | 18.27563
13368 | 4.010505 | -0.004150458 | 401053.9 | -0.5687535 | -587.4675 | -0.5874675 | 0.20052525 | -0.7052696 | 0.1827592 | 18.27592
13369 | 4.010977 | -0.004122287 | 401083.9 | -0.5687867 | -583.4801 | -0.5834801 | 0.20054885 | -0.7004964 | 0.1827788 | 18.27788
13370 | 4.011401 | -0.004080138 | 401113.9 | -0.5687982 | -577.5142 | -0.5775142 | 0.20057005 | -0.6933463 | 0.1827965 | 18.27965
13371 | 4.011977 | -0.004125508 | 401143.9 | -0.5687605 | -583.936 | -0.583936 | 0.20059885 | -0.7010729 | 0.1828205 | 18.28205
13372 | 4.011977 | -0.004144768 | 401173.9 | -0.5687829 | -586.6621 | -0.5866621 | 0.20059885 | -0.7043459 | 0.1828205 | 18.28205
13373 | 4.011977 | -0.004205863 | 401203.9 | -0.5687845 | -595.3097 | -0.5953097 | 0.20059885 | -0.7147281 | 0.1828205 | 18.28205
13374 | 4.012478 | -0.004090993 | 401233.9 | -0.5687761 | -579.0507 | -0.5790507 | 0.2006239 | -0.6952221 | 0.1828413 | 18.28413
13375 | 4.0129 | -0.004267382 | 401263.9 | -0.56878 | -604.0173 | -0.6040173 | 0.200645 | -0.7252103 | 0.1828589 | 18.28589
13376 | 4.012978 | -0.004118805 | 401293.9 | -0.5687712 | -582.9873 | -0.5829873 | 0.2006489 | -0.699963 | 0.1828622 | 18.28622
13377 | 4.013477 | -0.004184095 | 401323.9 | -0.5687718 | -592.2286 | -0.5922286 | 0.20067385 | -0.7110734 | 0.1828829 | 18.28829
13378 | 4.013477 | -0.004160518 | 401353.9 | -0.5687833 | -588.8914 | -0.5888914 | 0.20067385 | -0.7070665 | 0.1828829 | 18.28829
13379 | 4.013977 | -0.004266078 | 401383.9 | -0.5687941 | -603.8327 | -0.6038327 | 0.20069885 | -0.7250212 | 0.1829038 | 18.29038
13380 | 4.014197 | -0.004191482 | 401413.9 | -0.5687543 | -593.2742 | -0.5932742 | 0.20070985 | -0.7123501 | 0.1829129 | 18.29129
13381 | 4.014477 | -0.004102539 | 401443.9 | -0.5687583 | -580.6849 | -0.5806849 | 0.20072385 | -0.6972422 | 0.1829246 | 18.29246
13382 | 4.014979 | -0.004169825 | 401473.9 | -0.56875 | -590.2088 | -0.5902088 | 0.20074895 | -0.7086926 | 0.1829455 | 18.29455
13383 | 4.015398 | -0.004228659 | 401503.9 | -0.5687292 | -598.5363 | -0.5985363 | 0.2007699 | -0.7187044 | 0.1829629 | 18.29629
13384 | 4.015477 | -0.004183723 | 401533.9 | -0.5687436 | -592.1759 | -0.5921759 | 0.20077385 | -0.7110694 | 0.1829662 | 18.29662
13385 | 4.015979 | -0.004198759 | 401563.9 | -0.5687636 | -594.3042 | -0.5943042 | 0.20079895 | -0.7136398 | 0.1829871 | 18.29871
13386 | 4.015977 | -0.004242405 | 401593.9 | -0.5687619 | -600.482 | -0.600482 | 0.20079885 | -0.721058 | 0.182987 | 18.2987
13387 | 4.016477 | -0.004236966 | 401623.9 | -0.5687663 | -599.7121 | -0.5997121 | 0.20082385 | -0.7201486 | 0.1830079 | 18.30079
13388 | 4.016979 | -0.004290231 | 401653.9 | -0.5687651 | -607.2514 | -0.6072514 | 0.20084895 | -0.7292172 | 0.1830288 | 18.30288
13389 | 4.016976 | -0.004201666 | 401683.9 | -0.5687508 | -594.7156 | -0.5947156 | 0.2008488 | -0.7141636 | 0.1830286 | 18.30286
13390 | 4.017477 | -0.004247509 | 401713.9 | -0.5687498 | -601.2044 | -0.6012044 | 0.20087385 | -0.7219706 | 0.1830495 | 18.30495
13391 | 4.017478 | -0.004200054 | 401743.9 | -0.5687538 | -594.4875 | -0.5944875 | 0.2008739 | -0.7139045 | 0.1830495 | 18.30495
13392 | 4.017608 | -0.004375808 | 401773.9 | -0.5687412 | -619.3642 | -0.6193642 | 0.2008804 | -0.7437823 | 0.183055 | 18.3055
13393 | 4.018477 | -0.004184564 | 401803.9 | -0.5687341 | -592.295 | -0.592295 | 0.20092385 | -0.7113012 | 0.1830911 | 18.30911
13394 | 4.018477 | -0.004179422 | 401833.9 | -0.5687425 | -591.5672 | -0.5915672 | 0.20092385 | -0.7104271 | 0.1830911 | 18.30911
13395 | 4.018477 | -0.004196929 | 401863.9 | -0.5687642 | -594.0452 | -0.5940452 | 0.20092385 | -0.713403 | 0.1830911 | 18.30911
13396 | 4.018977 | -0.004158551 | 401893.9 | -0.5687628 | -588.613 | -0.588613 | 0.20094885 | -0.7068941 | 0.183112 | 18.3112
13397 | 4.019477 | -0.004225328 | 401923.9 | -0.5687471 | -598.0648 | -0.5980648 | 0.20097385 | -0.7182602 | 0.1831328 | 18.31328
13398 | 4.019838 | -0.004197299 | 401953.9 | -0.5687649 | -594.0975 | -0.5940975 | 0.2009919 | -0.7135063 | 0.1831478 | 18.31478
13399 | 4.019977 | -0.004171614 | 401983.9 | -0.5687822 | -590.462 | -0.590462 | 0.20099885 | -0.7091442 | 0.1831536 | 18.31536
13400 | 4.020141 | -0.004165764 | 402013.9 | -0.5687724 | -589.634 | -0.589634 | 0.20100705 | -0.7081546 | 0.1831604 | 18.31604
13401 | 4.020477 | -0.004187054 | 402043.9 | -0.5687419 | -592.6474 | -0.5926474 | 0.20102385 | -0.7117837 | 0.1831744 | 18.31744
13402 | 4.020977 | -0.004274622 | 402073.9 | -0.5687604 | -605.042 | -0.605042 | 0.20104885 | -0.726685 | 0.1831952 | 18.31952
13403 | 4.021478 | -0.004196335 | 402103.9 | -0.568765 | -593.9611 | -0.5939611 | 0.2010739 | -0.7133911 | 0.1832161 | 18.32161
13404 | 4.021976 | -0.004253462 | 402133.9 | -0.5687687 | -602.047 | -0.602047 | 0.2010988 | -0.7231179 | 0.1832368 | 18.32368
13405 | 4.021977 | -0.004246111 | 402163.9 | -0.5687721 | -601.0065 | -0.6010065 | 0.20109885 | -0.7218682 | 0.1832368 | 18.32368
13406 | 4.021977 | -0.004284676 | 402193.9 | -0.5687528 | -606.4651 | -0.6064651 | 0.20109885 | -0.7284245 | 0.1832368 | 18.32368
13407 | 4.022479 | -0.004208184 | 402223.9 | -0.5687423 | -595.6382 | -0.5956382 | 0.20112395 | -0.7154353 | 0.1832577 | 18.32577
13408 | 4.022977 | -0.004259519 | 402253.9 | -0.5687419 | -602.9043 | -0.6029043 | 0.20114885 | -0.7241778 | 0.1832785 | 18.32785
13409 | 4.022488 | -0.004306049 | 402283.9 | -0.5687484 | -609.4903 | -0.6094903 | 0.2011244 | -0.7320737 | 0.1832581 | 18.32581
13410 | 4.023477 | -0.004237747 | 402313.9 | -0.5687773 | -599.8226 | -0.5998226 | 0.20117385 | -0.7204913 | 0.1832993 | 18.32993
13411 | 4.023477 | -0.004243106 | 402343.9 | -0.5687423 | -600.5812 | -0.6005812 | 0.20117385 | -0.7214024 | 0.1832993 | 18.32993
13412 | 4.023977 | -0.004312331 | 402373.9 | -0.5687419 | -610.3795 | -0.6103795 | 0.20119885 | -0.7331871 | 0.1833201 | 18.33201
13413 | 4.024477 | -0.004222869 | 402403.9 | -0.5687622 | -597.7168 | -0.5977168 | 0.20122385 | -0.7179916 | 0.1833409 | 18.33409
13414 | 4.024977 | -0.004325405 | 402433.9 | -0.5687419 | -612.23 | -0.61223 | 0.20124885 | -0.7354406 | 0.1833617 | 18.33617
13415 | 4.024977 | -0.004304997 | 402463.9 | -0.5687462 | -609.3414 | -0.6093414 | 0.20124885 | -0.7319707 | 0.1833617 | 18.33617
13416 | 4.025477 | -0.004271339 | 402493.9 | -0.5687428 | -604.5774 | -0.6045774 | 0.20127385 | -0.726263 | 0.1833825 | 18.33825
13417 | 4.025478 | -0.004215344 | 402523.9 | -0.5687355 | -596.6517 | -0.5966517 | 0.2012739 | -0.7167421 | 0.1833826 | 18.33826
13418 | 4.025978 | -0.004159772 | 402553.9 | -0.5687276 | -588.7858 | -0.5887858 | 0.2012989 | -0.7073078 | 0.1834034 | 18.34034
13419 | 4.025977 | -0.004215273 | 402583.9 | -0.5687497 | -596.6416 | -0.5966416 | 0.20129885 | -0.7167449 | 0.1834033 | 18.34033
13420 | 4.026477 | -0.004260645 | 402613.9 | -0.5687233 | -603.0637 | -0.6030637 | 0.20132385 | -0.7244748 | 0.1834242 | 18.34242
13421 | 4.026477 | -0.004193216 | 402643.9 | -0.5687428 | -593.5196 | -0.5935196 | 0.20132385 | -0.7130093 | 0.1834242 | 18.34242
13422 | 4.026977 | -0.004158424 | 402673.9 | -0.5687386 | -588.595 | -0.588595 | 0.20134885 | -0.707108 | 0.183445 | 18.3445
13423 | 4.026977 | -0.004264322 | 402703.9 | -0.5687371 | -603.5841 | -0.6035841 | 0.20134885 | -0.7251151 | 0.183445 | 18.3445
13424 | 4.027477 | -0.004322733 | 402733.9 | -0.5687293 | -611.8518 | -0.6118518 | 0.20137385 | -0.7350628 | 0.1834658 | 18.34658
13425 | 4.027967 | -0.004286467 | 402763.9 | -0.5687253 | -606.7186 | -0.6067186 | 0.20139835 | -0.7289107 | 0.1834862 | 18.34862
13426 | 4.028479 | -0.004314083 | 402793.9 | -0.5687472 | -610.6275 | -0.6106275 | 0.20142395 | -0.7336225 | 0.1835075 | 18.35075
13427 | 4.028477 | -0.004212335 | 402823.9 | -0.5687469 | -596.2258 | -0.5962258 | 0.20142385 | -0.7163198 | 0.1835074 | 18.35074
13428 | 4.028977 | -0.004296355 | 402853.9 | -0.5687129 | -608.1182 | -0.6081182 | 0.20144885 | -0.7306229 | 0.1835282 | 18.35282
13429 | 4.028977 | -0.0041627 | 402883.9 | -0.5687372 | -589.2003 | -0.5892003 | 0.20144885 | -0.707894 | 0.1835282 | 18.35282
13430 | 4.028977 | -0.004248913 | 402913.9 | -0.5687171 | -601.4031 | -0.6014031 | 0.20144885 | -0.7225551 | 0.1835282 | 18.35282
13431 | 4.029977 | -0.00428306 | 402943.9 | -0.5687384 | -606.2364 | -0.6062364 | 0.20149885 | -0.7283923 | 0.1835698 | 18.35698
13432 | 4.029867 | -0.004268612 | 402973.9 | -0.5687294 | -604.1914 | -0.6041914 | 0.20149335 | -0.7259319 | 0.1835652 | 18.35652
13433 | 4.029977 | -0.004262289 | 403003.9 | -0.5687353 | -603.2964 | -0.6032964 | 0.20149885 | -0.7248599 | 0.1835698 | 18.35698
13434 | 4.030477 | -0.004103982 | 403033.9 | -0.5687431 | -580.8892 | -0.5808892 | 0.20152385 | -0.6979522 | 0.1835906 | 18.35906
13435 | 4.030937 | -0.00419518 | 403063.9 | -0.5687093 | -593.7976 | -0.5937976 | 0.20154685 | -0.7134756 | 0.1836098 | 18.36098
13436 | 4.030977 | -0.004204922 | 403093.9 | -0.5687289 | -595.1765 | -0.5951765 | 0.20154885 | -0.7151336 | 0.1836114 | 18.36114
13437 | 4.031477 | -0.004233746 | 403123.9 | -0.5687093 | -599.2563 | -0.5992563 | 0.20157385 | -0.7200507 | 0.1836322 | 18.36322
13438 | 4.031777 | -0.004086455 | 403153.9 | -0.5687307 | -578.4084 | -0.5784084 | 0.20158885 | -0.695009 | 0.1836447 | 18.36447
13439 | 4.031977 | -0.004224388 | 403183.9 | -0.5687318 | -597.9318 | -0.5979318 | 0.20159885 | -0.7184741 | 0.183653 | 18.3653
13440 | 4.032477 | -0.004230894 | 403213.9 | -0.5687328 | -598.8527 | -0.5988527 | 0.20162385 | -0.7195956 | 0.1836739 | 18.36739
13441 | 4.032477 | -0.004189191 | 403243.9 | -0.568716 | -592.9499 | -0.5929499 | 0.20162385 | -0.7125027 | 0.1836739 | 18.36739
13442 | 4.032978 | -0.00424573 | 403273.9 | -0.5687391 | -600.9526 | -0.6009526 | 0.2016489 | -0.722134 | 0.1836947 | 18.36947
13443 | 4.032977 | -0.004254373 | 403303.9 | -0.5687252 | -602.1759 | -0.6021759 | 0.20164885 | -0.723604 | 0.1836947 | 18.36947
13444 | 4.033487 | -0.004160039 | 403333.9 | -0.5687203 | -588.8236 | -0.5888236 | 0.20167435 | -0.7075743 | 0.1837159 | 18.37159
13445 | 4.033978 | -0.004306343 | 403363.9 | -0.568756 | -609.5319 | -0.6095319 | 0.2016989 | -0.7324738 | 0.1837363 | 18.37363
13446 | 4.034409 | -0.004218389 | 403393.9 | -0.5687477 | -597.0827 | -0.5970827 | 0.20172045 | -0.7175264 | 0.1837542 | 18.37542
13447 | 4.034477 | -0.004197043 | 403423.9 | -0.5687499 | -594.0613 | -0.5940613 | 0.20172385 | -0.7138976 | 0.1837571 | 18.37571
13448 | 4.034977 | -0.004243581 | 403453.9 | -0.5687376 | -600.6484 | -0.6006484 | 0.20174885 | -0.7218285 | 0.1837779 | 18.37779
13449 | 4.034977 | -0.004256715 | 403483.9 | -0.5687255 | -602.5074 | -0.6025074 | 0.20174885 | -0.7240626 | 0.1837779 | 18.37779
13450 | 4.034977 | -0.004312841 | 403513.9 | -0.5687486 | -610.4517 | -0.6104517 | 0.20174885 | -0.7336096 | 0.1837779 | 18.37779
13451 | 4.035814 | -0.004266658 | 403543.9 | -0.5687626 | -603.9148 | -0.6039148 | 0.2017907 | -0.7257792 | 0.1838127 | 18.38127
13452 | 4.035478 | -0.004155116 | 403573.9 | -0.5687373 | -588.1268 | -0.5881268 | 0.2017739 | -0.7067955 | 0.1837987 | 18.37987
13453 | 4.036477 | -0.004205015 | 403603.9 | -0.5687386 | -595.1897 | -0.5951897 | 0.20182385 | -0.7153131 | 0.1838403 | 18.38403
13454 | 4.036477 | -0.004187788 | 403633.9 | -0.5687452 | -592.7513 | -0.5927513 | 0.20182385 | -0.7123827 | 0.1838403 | 18.38403
13455 | 4.036969 | -0.004259357 | 403663.9 | -0.5687492 | -602.8814 | -0.6028814 | 0.20184845 | -0.7245721 | 0.1838607 | 18.38607
13456 | 4.036977 | -0.004243968 | 403693.9 | -0.5687354 | -600.7032 | -0.6007032 | 0.20184885 | -0.7219544 | 0.1838611 | 18.38611
13457 | 4.037131 | -0.004340057 | 403723.9 | -0.5687111 | -614.3039 | -0.6143039 | 0.20185655 | -0.7383052 | 0.1838675 | 18.38675
13458 | 4.037477 | -0.004254194 | 403753.9 | -0.5687439 | -602.1506 | -0.6021506 | 0.20187385 | -0.7237091 | 0.1838819 | 18.38819
13459 | 4.037977 | -0.004236827 | 403783.9 | -0.5687352 | -599.6924 | -0.5996924 | 0.20189885 | -0.7207696 | 0.1839027 | 18.39027
13460 | 4.038477 | -0.004268433 | 403813.9 | -0.5687408 | -604.166 | -0.604166 | 0.20192385 | -0.7261616 | 0.1839235 | 18.39235
13461 | 4.038477 | -0.004213417 | 403843.9 | -0.5687287 | -596.3789 | -0.5963789 | 0.20192385 | -0.716802 | 0.1839235 | 18.39235
13462 | 4.038977 | -0.004254042 | 403873.9 | -0.5687439 | -602.1291 | -0.6021291 | 0.20194885 | -0.7237284 | 0.1839443 | 18.39443
13463 | 4.039477 | -0.004262852 | 403903.9 | -0.5687206 | -603.3761 | -0.6033761 | 0.20197385 | -0.7252423 | 0.1839651 | 18.39651
13464 | 4.039678 | -0.004191932 | 403933.9 | -0.5687376 | -593.3379 | -0.5933379 | 0.2019839 | -0.7131826 | 0.1839734 | 18.39734
13465 | 4.039977 | -0.00429499 | 403963.9 | -0.5687199 | -607.925 | -0.607925 | 0.20199885 | -0.7307251 | 0.1839859 | 18.39859
13466 | 4.039976 | -0.004225793 | 403993.9 | -0.5687149 | -598.1306 | -0.5981306 | 0.2019988 | -0.7189523 | 0.1839858 | 18.39858
13467 | 4.040477 | -0.00411544 | 404023.9 | -0.568738 | -582.511 | -0.582511 | 0.20202385 | -0.7001921 | 0.1840067 | 18.40067
13468 | 4.040478 | -0.004271863 | 404053.9 | -0.5687107 | -604.6515 | -0.6046515 | 0.2020239 | -0.7268056 | 0.1840067 | 18.40067
13469 | 4.040977 | -0.004229453 | 404083.9 | -0.5687113 | -598.6487 | -0.5986487 | 0.20204885 | -0.719605 | 0.1840275 | 18.40275
13470 | 4.041477 | -0.004310189 | 404113.9 | -0.5687211 | -610.0763 | -0.6100763 | 0.20207385 | -0.7333568 | 0.1840483 | 18.40483
13471 | 4.041477 | -0.004273317 | 404143.9 | -0.5687363 | -604.8573 | -0.6048573 | 0.20207385 | -0.7270832 | 0.1840483 | 18.40483
13472 | 4.041799 | -0.004213021 | 404173.9 | -0.568717 | -596.3229 | -0.5963229 | 0.20208995 | -0.7168337 | 0.1840617 | 18.40617
13473 | 4.042437 | -0.00418745 | 404203.9 | -0.5687288 | -592.7035 | -0.5927035 | 0.20212185 | -0.7125018 | 0.1840882 | 18.40882
13474 | 4.042477 | -0.004172092 | 404233.9 | -0.5687273 | -590.5297 | -0.5905297 | 0.20212385 | -0.7098898 | 0.1840899 | 18.40899
13475 | 4.042977 | -0.004195043 | 404263.9 | -0.5687139 | -593.7782 | -0.5937782 | 0.20214885 | -0.7138098 | 0.1841107 | 18.41107
13476 | 4.042977 | -0.004265345 | 404293.9 | -0.5686939 | -603.7289 | -0.6037289 | 0.20214885 | -0.7257721 | 0.1841107 | 18.41107
13477 | 4.043477 | -0.004171389 | 404323.9 | -0.5687296 | -590.4301 | -0.5904301 | 0.20217385 | -0.7097997 | 0.1841315 | 18.41315
13478 | 4.043977 | -0.004191629 | 404353.9 | -0.5687162 | -593.295 | -0.593295 | 0.20219885 | -0.7132585 | 0.1841523 | 18.41523
13479 | 4.044433 | -0.004295311 | 404383.9 | -0.5686907 | -607.9704 | -0.6079704 | 0.20222165 | -0.7309152 | 0.1841712 | 18.41712
13480 | 4.044477 | -0.004218924 | 404413.9 | -0.5686949 | -597.1584 | -0.5971584 | 0.20222385 | -0.7179181 | 0.1841731 | 18.41731
13481 | 4.044978 | -0.004316015 | 404443.9 | -0.568692 | -610.9009 | -0.6109009 | 0.2022489 | -0.734455 | 0.1841939 | 18.41939
13482 | 4.044477 | -0.004179517 | 404473.9 | -0.5686957 | -591.5806 | -0.5915806 | 0.20222385 | -0.7112123 | 0.1841731 | 18.41731
13483 | 4.044977 | -0.004261571 | 404503.9 | -0.5686772 | -603.1948 | -0.6031948 | 0.20224885 | -0.7251902 | 0.1841938 | 18.41938
13484 | 4.04545 | -0.004219906 | 404533.9 | -0.5686677 | -597.2974 | -0.5972974 | 0.2022725 | -0.7181142 | 0.1842135 | 18.42135
13485 | 4.045977 | -0.004292667 | 404563.9 | -0.5686694 | -607.5962 | -0.6075962 | 0.20229885 | -0.7305122 | 0.1842354 | 18.42354
13486 | 4.045978 | -0.004231598 | 404593.9 | -0.5686749 | -598.9523 | -0.5989523 | 0.2022989 | -0.7201197 | 0.1842355 | 18.42355
13487 | 4.046477 | -0.004245579 | 404623.9 | -0.5687011 | -600.9312 | -0.6009312 | 0.20232385 | -0.7225139 | 0.1842562 | 18.42562
13488 | 4.046477 | -0.004184999 | 404653.9 | -0.5686737 | -592.3565 | -0.5923565 | 0.20232385 | -0.7122044 | 0.1842562 | 18.42562
13489 | 4.046978 | -0.004263135 | 404683.9 | -0.5686952 | -603.4161 | -0.6034161 | 0.2023489 | -0.7255167 | 0.1842771 | 18.42771
13490 | 4.046978 | -0.004208799 | 404713.9 | -0.5686607 | -595.7253 | -0.5957253 | 0.2023489 | -0.7162696 | 0.1842771 | 18.42771
13491 | 4.047537 | -0.004270421 | 404743.9 | -0.5686575 | -604.4474 | -0.6044474 | 0.20237685 | -0.7267736 | 0.1843003 | 18.43003
13492 | 4.047972 | -0.004250861 | 404773.9 | -0.5686669 | -601.6788 | -0.6016788 | 0.2023986 | -0.7234578 | 0.1843184 | 18.43184
13493 | 4.048435 | -0.004277023 | 404803.9 | -0.5686581 | -605.3819 | -0.6053819 | 0.20242175 | -0.7279243 | 0.1843376 | 18.43376
13494 | 4.048238 | -0.00419825 | 404833.9 | -0.5686758 | -594.2321 | -0.5942321 | 0.2024119 | -0.7145118 | 0.1843295 | 18.43295
13495 | 4.048977 | -0.004202422 | 404863.9 | -0.5686709 | -594.8226 | -0.5948226 | 0.20244885 | -0.7152438 | 0.1843602 | 18.43602
13496 | 4.048977 | -0.004183255 | 404893.9 | -0.5686772 | -592.1097 | -0.5921097 | 0.20244885 | -0.7119816 | 0.1843602 | 18.43602
13497 | 4.049477 | -0.004296307 | 404923.9 | -0.5686851 | -608.1114 | -0.6081114 | 0.20247385 | -0.731238 | 0.184381 | 18.4381
13498 | 4.049477 | -0.00426568 | 404953.9 | -0.5686759 | -603.7764 | -0.6037764 | 0.20247385 | -0.7260253 | 0.184381 | 18.4381
13499 | 4.049977 | -0.004159297 | 404983.9 | -0.5686898 | -588.7186 | -0.5887186 | 0.20249885 | -0.7079335 | 0.1844018 | 18.44018
13500 | 4.05045 | -0.004126552 | 405013.9 | -0.5686803 | -584.0838 | -0.5840838 | 0.2025225 | -0.7023739 | 0.1844214 | 18.44214
13501 | 4.050483 | -0.004194949 | 405043.9 | -0.5686709 | -593.7649 | -0.5937649 | 0.20252415 | -0.7140166 | 0.1844228 | 18.44228
13502 | 4.050977 | -0.004229916 | 405073.9 | -0.5686872 | -598.7142 | -0.5987142 | 0.20254885 | -0.7199831 | 0.1844433 | 18.44433
13503 | 4.050978 | -0.004260216 | 405103.9 | -0.5686931 | -603.003 | -0.603003 | 0.2025489 | -0.7251406 | 0.1844434 | 18.44434
13504 | 4.051534 | -0.004345439 | 405133.9 | -0.568686 | -615.0657 | -0.6150657 | 0.2025767 | -0.7396637 | 0.1844665 | 18.44665
13505 | 4.051977 | -0.004179197 | 405163.9 | -0.5686811 | -591.5353 | -0.5915353 | 0.20259885 | -0.7113797 | 0.1844849 | 18.44849
13506 | 4.051977 | -0.004218131 | 405193.9 | -0.568679 | -597.0461 | -0.5970461 | 0.20259885 | -0.718007 | 0.1844849 | 18.44849
13507 | 4.052479 | -0.004261817 | 405223.9 | -0.5686975 | -603.2296 | -0.6032296 | 0.20262395 | -0.7254583 | 0.1845058 | 18.45058
13508 | 4.052814 | -0.004233405 | 405253.9 | -0.5686806 | -599.2081 | -0.5992081 | 0.2026407 | -0.720632 | 0.1845197 | 18.45197
13509 | 4.052977 | -0.004162162 | 405283.9 | -0.5686905 | -589.1241 | -0.5891241 | 0.20264885 | -0.7085095 | 0.1845265 | 18.45265
13510 | 4.053477 | -0.004223424 | 405313.9 | -0.5686573 | -597.7953 | -0.5977953 | 0.20267385 | -0.7189528 | 0.1845473 | 18.45473
13511 | 4.053977 | -0.004183487 | 405343.9 | -0.5686662 | -592.1425 | -0.5921425 | 0.20269885 | -0.7121691 | 0.1845681 | 18.45681
13512 | 4.053977 | -0.004219485 | 405373.9 | -0.5686789 | -597.2378 | -0.5972378 | 0.20269885 | -0.7182972 | 0.1845681 | 18.45681
13513 | 4.054479 | -0.004250988 | 405403.9 | -0.5686722 | -601.6968 | -0.6016968 | 0.20272395 | -0.7236752 | 0.1845889 | 18.45889
13514 | 4.054477 | -0.004173235 | 405433.9 | -0.5686896 | -590.6914 | -0.5906914 | 0.20272385 | -0.7104387 | 0.1845889 | 18.45889
13515 | 4.054534 | -0.004334414 | 405463.9 | -0.5686545 | -613.5052 | -0.6135052 | 0.2027267 | -0.737879 | 0.1845912 | 18.45912
13516 | 4.054981 | -0.004229213 | 405493.9 | -0.568678 | -598.6147 | -0.5986147 | 0.20274905 | -0.7199833 | 0.1846098 | 18.46098
13517 | 4.055478 | -0.004221078 | 405523.9 | -0.5686656 | -597.4633 | -0.5974633 | 0.2027739 | -0.7186132 | 0.1846305 | 18.46305
13518 | 4.055977 | -0.004275794 | 405553.9 | -0.568676 | -605.2079 | -0.6052079 | 0.20279885 | -0.7279434 | 0.1846512 | 18.46512
13519 | 4.056461 | -0.004230899 | 405583.9 | -0.5686582 | -598.8534 | -0.5988534 | 0.20282305 | -0.7203146 | 0.1846713 | 18.46713
13520 | 4.056116 | -0.004221732 | 405613.9 | -0.5686685 | -597.5558 | -0.5975558 | 0.2028058 | -0.7187436 | 0.184657 | 18.4657
13521 | 4.056477 | -0.004290597 | 405643.9 | -0.5686892 | -607.3032 | -0.6073032 | 0.20282385 | -0.7304788 | 0.184672 | 18.4672
13522 | 4.056977 | -0.004176128 | 405673.9 | -0.5686777 | -591.1009 | -0.5911009 | 0.20284885 | -0.7110051 | 0.1846928 | 18.46928
13523 | 4.057477 | -0.004153079 | 405703.9 | -0.5686689 | -587.8385 | -0.5878385 | 0.20287385 | -0.7070956 | 0.1847136 | 18.47136
13524 | 4.057477 | -0.004248051 | 405733.9 | -0.5686794 | -601.2811 | -0.6012811 | 0.20287385 | -0.7232653 | 0.1847136 | 18.47136
13525 | 4.057979 | -0.004313387 | 405763.9 | -0.5686681 | -610.5289 | -0.6105289 | 0.20289895 | -0.7344046 | 0.1847344 | 18.47344
13526 | 4.057977 | -0.004220338 | 405793.9 | -0.5686788 | -597.3585 | -0.5973585 | 0.20289885 | -0.7185619 | 0.1847344 | 18.47344
13527 | 4.057977 | -0.004208922 | 405823.9 | -0.5686597 | -595.7427 | -0.5957427 | 0.20289885 | -0.7166182 | 0.1847344 | 18.47344
13528 | 4.058978 | -0.004325777 | 405853.9 | -0.5686696 | -612.2827 | -0.6122827 | 0.2029489 | -0.7365448 | 0.184776 | 18.4776
13529 | 4.058977 | -0.004333097 | 405883.9 | -0.5686854 | -613.3188 | -0.6133188 | 0.20294885 | -0.7377911 | 0.1847759 | 18.47759
13530 | 4.059479 | -0.004282138 | 405913.9 | -0.5686815 | -606.1059 | -0.6061059 | 0.20297395 | -0.7291296 | 0.1847968 | 18.47968
13531 | 4.059546 | -0.004292266 | 405943.9 | -0.5686655 | -607.5394 | -0.6075394 | 0.2029773 | -0.7308561 | 0.1847996 | 18.47996
13532 | 4.059977 | -0.004233869 | 405973.9 | -0.568676 | -599.2737 | -0.5992737 | 0.20299885 | -0.7209256 | 0.1848175 | 18.48175
13533 | 4.060478 | -0.004164868 | 406003.9 | -0.5686761 | -589.5071 | -0.5895071 | 0.2030239 | -0.7091912 | 0.1848383 | 18.48383
13534 | 4.060477 | -0.00423938 | 406033.9 | -0.5686735 | -600.0538 | -0.6000538 | 0.20302385 | -0.721879 | 0.1848383 | 18.48383
13535 | 4.060477 | -0.004126378 | 406063.9 | -0.5686775 | -584.0592 | -0.5840592 | 0.20302385 | -0.7026371 | 0.1848383 | 18.48383
13536 | 4.060977 | -0.004242627 | 406093.9 | -0.5686761 | -600.5134 | -0.6005134 | 0.20304885 | -0.7224469 | 0.184859 | 18.4859
13537 | 4.061477 | -0.004215303 | 406123.9 | -0.5686846 | -596.6459 | -0.5966459 | 0.20307385 | -0.717809 | 0.1848798 | 18.48798
13538 | 4.061477 | -0.004289038 | 406153.9 | -0.5686568 | -607.0825 | -0.6070825 | 0.20307385 | -0.7303651 | 0.1848798 | 18.48798
13539 | 4.061977 | -0.004205068 | 406183.9 | -0.5686809 | -595.1972 | -0.5951972 | 0.20309885 | -0.716081 | 0.1849006 | 18.49006
13540 | 4.061978 | -0.004157179 | 406213.9 | -0.5686791 | -588.4188 | -0.5884188 | 0.2030989 | -0.707926 | 0.1849006 | 18.49006
13541 | 4.062478 | -0.004257417 | 406243.9 | -0.5686591 | -602.6068 | -0.6026068 | 0.2031239 | -0.7250106 | 0.1849214 | 18.49214
13542 | 4.062677 | -0.00420883 | 406273.9 | -0.568665 | -595.7297 | -0.5957297 | 0.20313385 | -0.7167425 | 0.1849297 | 18.49297
13543 | 4.063478 | -0.004226261 | 406303.9 | -0.5686485 | -598.1969 | -0.5981969 | 0.2031739 | -0.7197349 | 0.184963 | 18.4963
13544 | 4.063477 | -0.004329201 | 406333.9 | -0.5686687 | -612.7673 | -0.6127673 | 0.20317385 | -0.7372656 | 0.1849629 | 18.49629
13545 | 4.063977 | -0.004261767 | 406363.9 | -0.5686601 | -603.2225 | -0.6032225 | 0.20319885 | -0.7257966 | 0.1849837 | 18.49837
13546 | 4.064477 | -0.004140283 | 406393.9 | -0.5686827 | -586.0273 | -0.5860273 | 0.20322385 | -0.705122 | 0.1850045 | 18.50045
13547 | 4.064477 | -0.004121636 | 406423.9 | -0.5686757 | -583.388 | -0.583388 | 0.20322385 | -0.7019463 | 0.1850045 | 18.50045
13548 | 4.064978 | -0.004261782 | 406453.9 | -0.5686595 | -603.2246 | -0.6032246 | 0.2032489 | -0.7258294 | 0.1850253 | 18.50253
13549 | 4.064977 | -0.004280844 | 406483.9 | -0.568667 | -605.9227 | -0.6059227 | 0.20324885 | -0.7290758 | 0.1850253 | 18.50253
13550 | 4.065478 | -0.004267713 | 406513.9 | -0.5686337 | -604.0641 | -0.6040641 | 0.2032739 | -0.7268546 | 0.1850461 | 18.50461
13551 | 4.065975 | -0.004292153 | 406543.9 | -0.5686682 | -607.5234 | -0.6075234 | 0.20329875 | -0.7310322 | 0.1850667 | 18.50667
13552 | 4.065977 | -0.004302375 | 406573.9 | -0.5686361 | -608.9703 | -0.6089703 | 0.20329885 | -0.7327732 | 0.1850668 | 18.50668
13553 | 4.065977 | -0.004215057 | 406603.9 | -0.5686404 | -596.611 | -0.596611 | 0.20329885 | -0.7179014 | 0.1850668 | 18.50668
13554 | 4.066478 | -0.004203873 | 406633.9 | -0.5686469 | -595.028 | -0.595028 | 0.2033239 | -0.7160114 | 0.1850876 | 18.50876
13555 | 4.066477 | -0.004413104 | 406663.9 | -0.5686484 | -624.6432 | -0.6246432 | 0.20332385 | -0.751648 | 0.1850876 | 18.50876
13556 | 4.067094 | -0.004275114 | 406693.9 | -0.5686439 | -605.1117 | -0.6051117 | 0.2033547 | -0.728164 | 0.1851132 | 18.51132
13557 | 4.067478 | -0.004298639 | 406723.9 | -0.5686262 | -608.4415 | -0.6084415 | 0.2033739 | -0.7321826 | 0.1851292 | 18.51292
13558 | 4.067977 | -0.004225121 | 406753.9 | -0.5686549 | -598.0355 | -0.5980355 | 0.20339885 | -0.7196753 | 0.1851499 | 18.51499
13559 | 4.067977 | -0.004191341 | 406783.9 | -0.5686577 | -593.2542 | -0.5932542 | 0.20339885 | -0.7139214 | 0.1851499 | 18.51499
13560 | 4.068005 | -0.004294014 | 406813.9 | -0.5686445 | -607.7868 | -0.6077868 | 0.20340025 | -0.7314108 | 0.1851511 | 18.51511
13561 | 4.068555 | -0.004219884 | 406843.9 | -0.5686488 | -597.2943 | -0.5972943 | 0.20342775 | -0.7188005 | 0.1851739 | 18.51739
13562 | 4.068977 | -0.004327731 | 406873.9 | -0.56863 | -612.5592 | -0.6125592 | 0.20344885 | -0.7371837 | 0.1851915 | 18.51915
13563 | 4.068978 | -0.004368421 | 406903.9 | -0.568653 | -618.3186 | -0.6183186 | 0.2034489 | -0.7441149 | 0.1851915 | 18.51915
13564 | 4.069477 | -0.00424992 | 406933.9 | -0.5686675 | -601.5456 | -0.6015456 | 0.20347385 | -0.7239445 | 0.1852122 | 18.52122
13565 | 4.069977 | -0.004219056 | 406963.9 | -0.5686615 | -597.1771 | -0.5971771 | 0.20349885 | -0.7187019 | 0.185233 | 18.5233
13566 | 4.069977 | -0.004230072 | 406993.9 | -0.5686615 | -598.7363 | -0.5987363 | 0.20349885 | -0.7205785 | 0.185233 | 18.5233
13567 | 4.070079 | -0.00421524 | 407023.9 | -0.5686239 | -596.6369 | -0.5966369 | 0.20350395 | -0.7180549 | 0.1852373 | 18.52373
13568 | 4.070978 | -0.004315492 | 407053.9 | -0.5686501 | -610.8269 | -0.6108269 | 0.2035489 | -0.73516 | 0.1852746 | 18.52746
13569 | 4.070977 | -0.004217856 | 407083.9 | -0.5686632 | -597.0072 | -0.5970072 | 0.20354885 | -0.7185274 | 0.1852746 | 18.52746
13570 | 4.071477 | -0.004300973 | 407113.9 | -0.5686439 | -608.7718 | -0.6087718 | 0.20357385 | -0.7327019 | 0.1852953 | 18.52953
13571 | 4.07148 | -0.00426872 | 407143.9 | -0.5686485 | -604.2067 | -0.6042067 | 0.203574 | -0.7272074 | 0.1852955 | 18.52955
13572 | 4.071977 | -0.004173513 | 407173.9 | -0.568651 | -590.7308 | -0.5907308 | 0.20359885 | -0.7110029 | 0.1853161 | 18.53161
13573 | 4.071977 | -0.004191353 | 407203.9 | -0.5686731 | -593.2559 | -0.5932559 | 0.20359885 | -0.7140421 | 0.1853161 | 18.53161
13574 | 4.072152 | -0.004262473 | 407233.9 | -0.5686541 | -603.3224 | -0.6033224 | 0.2036076 | -0.7261635 | 0.1853234 | 18.53234
13575 | 4.072978 | -0.004255816 | 407263.9 | -0.568626 | -602.3802 | -0.6023802 | 0.2036489 | -0.7250542 | 0.1853577 | 18.53577
13576 | 4.072977 | -0.004261103 | 407293.9 | -0.5686303 | -603.1285 | -0.6031285 | 0.20364885 | -0.725955 | 0.1853577 | 18.53577
13577 | 4.073477 | -0.004276474 | 407323.9 | -0.5686491 | -605.3042 | -0.6053042 | 0.20367385 | -0.7285888 | 0.1853784 | 18.53784
13578 | 4.073555 | -0.004341146 | 407353.9 | -0.5686392 | -614.458 | -0.614458 | 0.20367775 | -0.7396095 | 0.1853817 | 18.53817
13579 | 4.073977 | -0.00444133 | 407383.9 | -0.5686504 | -628.6384 | -0.6286384 | 0.20369885 | -0.7566913 | 0.1853992 | 18.53992
13580 | 4.074477 | -0.004187794 | 407413.9 | -0.5686229 | -592.7522 | -0.5927522 | 0.20372385 | -0.7135099 | 0.18542 | 18.542
13581 | 4.074476 | -0.00428722 | 407443.9 | -0.5686434 | -606.8252 | -0.6068252 | 0.2037238 | -0.7304499 | 0.1854199 | 18.54199
13582 | 4.074978 | -0.004391659 | 407473.9 | -0.5686339 | -621.6078 | -0.6216078 | 0.2037489 | -0.7482597 | 0.1854408 | 18.54408
13583 | 4.074977 | -0.004346841 | 407503.9 | -0.5686315 | -615.2641 | -0.6152641 | 0.20374885 | -0.7406235 | 0.1854407 | 18.54407
13584 | 4.075477 | -0.004324499 | 407533.9 | -0.5686215 | -612.1018 | -0.6121018 | 0.20377385 | -0.7368321 | 0.1854615 | 18.54615
13585 | 4.075978 | -0.004148141 | 407563.9 | -0.5686604 | -587.1396 | -0.5871396 | 0.2037989 | -0.706798 | 0.1854823 | 18.54823
13586 | 4.075977 | -0.004218687 | 407593.9 | -0.5686293 | -597.1248 | -0.5971248 | 0.20379885 | -0.7188182 | 0.1854823 | 18.54823
13587 | 4.076477 | -0.004339678 | 407623.9 | -0.5686424 | -614.2502 | -0.6142502 | 0.20382385 | -0.7394491 | 0.185503 | 18.5503
13588 | 4.076977 | -0.004213649 | 407653.9 | -0.5686372 | -596.4117 | -0.5964117 | 0.20384885 | -0.7179896 | 0.1855238 | 18.55238
13589 | 4.076978 | -0.0043025 | 407683.9 | -0.5686292 | -608.988 | -0.608988 | 0.2038489 | -0.7331295 | 0.1855238 | 18.55238
13590 | 4.076979 | -0.004263336 | 407713.9 | -0.5686346 | -603.4446 | -0.6034446 | 0.20384895 | -0.7264561 | 0.1855239 | 18.55239
13591 | 4.077477 | -0.004156665 | 407743.9 | -0.568611 | -588.3461 | -0.5883461 | 0.20387385 | -0.7082945 | 0.1855446 | 18.55446
13592 | 4.077977 | -0.004235713 | 407773.9 | -0.5686224 | -599.5347 | -0.5995347 | 0.20389885 | -0.7217792 | 0.1855653 | 18.55653
13593 | 4.078477 | -0.004218681 | 407803.9 | -0.5686436 | -597.124 | -0.597124 | 0.20392385 | -0.7188918 | 0.1855861 | 18.55861
13594 | 4.078477 | -0.004324915 | 407833.9 | -0.5686367 | -612.1607 | -0.6121607 | 0.20392385 | -0.7369948 | 0.1855861 | 18.55861
13595 | 4.078977 | -0.00423181 | 407863.9 | -0.5686607 | -598.9823 | -0.5989823 | 0.20394885 | -0.7211441 | 0.1856069 | 18.56069
13596 | 4.078978 | -0.004320319 | 407893.9 | -0.5686324 | -611.5101 | -0.6115101 | 0.2039489 | -0.7362269 | 0.1856069 | 18.56069
13597 | 4.079478 | -0.004346796 | 407923.9 | -0.5686451 | -615.2577 | -0.6152577 | 0.2039739 | -0.7407543 | 0.1856277 | 18.56277
13598 | 4.079977 | -0.004307623 | 407953.9 | -0.5686223 | -609.7131 | -0.6097131 | 0.20399885 | -0.7340939 | 0.1856484 | 18.56484
13599 | 4.079977 | -0.004286582 | 407983.9 | -0.5686206 | -606.7349 | -0.6067349 | 0.20399885 | -0.7305081 | 0.1856484 | 18.56484
13600 | 4.080477 | -0.004234308 | 408013.9 | -0.5686217 | -599.3359 | -0.5993359 | 0.20402385 | -0.7216147 | 0.1856692 | 18.56692
13601 | 4.080477 | -0.004324148 | 408043.9 | -0.5686177 | -612.0521 | -0.6120521 | 0.20402385 | -0.7369253 | 0.1856692 | 18.56692
13602 | 4.080978 | -0.004390345 | 408073.9 | -0.5686268 | -621.4218 | -0.6214218 | 0.2040489 | -0.7482222 | 0.18569 | 18.569
13603 | 4.080977 | -0.004244671 | 408103.9 | -0.5686208 | -600.8027 | -0.6008027 | 0.20404885 | -0.7233958 | 0.1856899 | 18.56899
13604 | 4.081479 | -0.004143462 | 408133.9 | -0.5686288 | -586.4773 | -0.5864773 | 0.20407395 | -0.706162 | 0.1857108 | 18.57108
13605 | 4.081977 | -0.004228103 | 408163.9 | -0.5686175 | -598.4576 | -0.5984576 | 0.20409885 | -0.7206021 | 0.1857314 | 18.57314
13606 | 4.081977 | -0.00423675 | 408193.9 | -0.5686125 | -599.6815 | -0.5996815 | 0.20409885 | -0.7220758 | 0.1857314 | 18.57314
13607 | 4.082479 | -0.004295148 | 408223.9 | -0.5686442 | -607.9473 | -0.6079473 | 0.20412395 | -0.732044 | 0.1857523 | 18.57523
13608 | 4.082477 | -0.004236708 | 408253.9 | -0.5686215 | -599.6756 | -0.5996756 | 0.20412385 | -0.7220837 | 0.1857522 | 18.57522
13609 | 4.082978 | -0.00425394 | 408283.9 | -0.5686328 | -602.1146 | -0.6021146 | 0.2041489 | -0.7250357 | 0.185773 | 18.5773
13610 | 4.083477 | -0.004199436 | 408313.9 | -0.5686123 | -594.4 | -0.5944 | 0.20417385 | -0.7157609 | 0.1857937 | 18.57937
13611 | 4.083977 | -0.004229634 | 408343.9 | -0.5686157 | -598.6743 | -0.5986743 | 0.20419885 | -0.7209229 | 0.1858145 | 18.58145
13612 | 4.083977 | -0.004314011 | 408373.9 | -0.5686225 | -610.6173 | -0.6106173 | 0.20419885 | -0.7353046 | 0.1858145 | 18.58145
13613 | 4.084477 | -0.004257414 | 408403.9 | -0.5686141 | -602.6064 | -0.6026064 | 0.20422385 | -0.725673 | 0.1858353 | 18.58353
13614 | 4.084477 | -0.00420339 | 408433.9 | -0.5686454 | -594.9597 | -0.5949597 | 0.20422385 | -0.7164646 | 0.1858353 | 18.58353
13615 | 4.084978 | -0.004337935 | 408463.9 | -0.5686086 | -614.0035 | -0.6140035 | 0.2042489 | -0.7394131 | 0.1858561 | 18.58561
13616 | 4.085479 | -0.004336359 | 408493.9 | -0.5685998 | -613.7805 | -0.6137805 | 0.20427395 | -0.7391598 | 0.1858769 | 18.58769
13617 | 4.085477 | -0.00431572 | 408523.9 | -0.5685875 | -610.8592 | -0.6108592 | 0.20427385 | -0.7356417 | 0.1858768 | 18.58768
13618 | 4.085814 | -0.004353528 | 408553.9 | -0.5686152 | -616.2106 | -0.6162106 | 0.2042907 | -0.7420967 | 0.1858908 | 18.58908
13619 | 4.085977 | -0.004252043 | 408583.9 | -0.5686154 | -601.8461 | -0.6018461 | 0.20429885 | -0.7248026 | 0.1858975 | 18.58975
13620 | 4.086478 | -0.004267117 | 408613.9 | -0.5686042 | -603.9798 | -0.6039798 | 0.2043239 | -0.7273873 | 0.1859183 | 18.59183
13621 | 4.086977 | -0.004291398 | 408643.9 | -0.5686185 | -607.4166 | -0.6074166 | 0.20434885 | -0.7315414 | 0.185939 | 18.5939
13622 | 4.086977 | -0.004278928 | 408673.9 | -0.5686041 | -605.6515 | -0.6056515 | 0.20434885 | -0.7294157 | 0.185939 | 18.5939
13623 | 4.087478 | -0.004196401 | 408703.9 | -0.5686243 | -593.9704 | -0.5939704 | 0.2043739 | -0.7153625 | 0.1859598 | 18.59598
13624 | 4.087477 | -0.00424894 | 408733.9 | -0.5686429 | -601.4069 | -0.6014069 | 0.20437385 | -0.7243188 | 0.1859598 | 18.59598
13625 | 4.087977 | -0.004171796 | 408763.9 | -0.5686108 | -590.4878 | -0.5904878 | 0.20439885 | -0.7111828 | 0.1859806 | 18.59806
13626 | 4.088477 | -0.004323359 | 408793.9 | -0.5686213 | -611.9404 | -0.6119404 | 0.20442385 | -0.7370356 | 0.1860013 | 18.60013
13627 | 4.088479 | -0.004195878 | 408823.9 | -0.5686026 | -593.8964 | -0.5938964 | 0.20442395 | -0.715303 | 0.1860014 | 18.60014
13628 | 4.088477 | -0.004267418 | 408853.9 | -0.5685964 | -604.0224 | -0.6040224 | 0.20442385 | -0.7274989 | 0.1860013 | 18.60013
13629 | 4.088977 | -0.004191675 | 408883.9 | -0.5686156 | -593.3015 | -0.5933015 | 0.20444885 | -0.7146013 | 0.1860221 | 18.60221
13630 | 4.088979 | -0.004194828 | 408913.9 | -0.5686362 | -593.7478 | -0.5937478 | 0.20444895 | -0.7151389 | 0.1860222 | 18.60222
13631 | 4.089477 | -0.004314147 | 408943.9 | -0.568614 | -610.6365 | -0.6106365 | 0.20447385 | -0.7354957 | 0.1860428 | 18.60428
13632 | 4.089977 | -0.004291626 | 408973.9 | -0.5685968 | -607.4488 | -0.6074488 | 0.20449885 | -0.7316714 | 0.1860636 | 18.60636
13633 | 4.090477 | -0.004156299 | 409003.9 | -0.5686213 | -588.2943 | -0.5882943 | 0.20452385 | -0.7086145 | 0.1860843 | 18.60843
13634 | 4.089977 | -0.004246038 | 409033.9 | -0.568608 | -600.9962 | -0.6009962 | 0.20449885 | -0.7238992 | 0.1860636 | 18.60636
13635 | 4.090477 | -0.00421205 | 409063.9 | -0.5685999 | -596.1854 | -0.5961854 | 0.20452385 | -0.7181196 | 0.1860843 | 18.60843
13636 | 4.090977 | -0.004231616 | 409093.9 | -0.5686133 | -598.9548 | -0.5989548 | 0.20454885 | -0.7214704 | 0.1861051 | 18.61051
13637 | 4.091477 | -0.00429879 | 409123.9 | -0.5685909 | -608.4628 | -0.6084628 | 0.20457385 | -0.7329384 | 0.1861259 | 18.61259
13638 | 4.091978 | -0.004222604 | 409153.9 | -0.5686136 | -597.6793 | -0.5976793 | 0.2045989 | -0.7199638 | 0.1861466 | 18.61466
13639 | 4.091977 | -0.004186785 | 409183.9 | -0.5686311 | -592.6093 | -0.5926093 | 0.20459885 | -0.7138565 | 0.1861466 | 18.61466
13640 | 4.092478 | -0.004227288 | 409213.9 | -0.5686088 | -598.3423 | -0.5983423 | 0.2046239 | -0.7207774 | 0.1861674 | 18.61674
13641 | 4.092508 | -0.004360689 | 409243.9 | -0.5686141 | -617.2242 | -0.6172242 | 0.2046254 | -0.743524 | 0.1861686 | 18.61686
13642 | 4.092478 | -0.004211857 | 409273.9 | -0.568592 | -596.1581 | -0.5961581 | 0.2046239 | -0.7181463 | 0.1861674 | 18.61674
13643 | 4.092977 | -0.004246017 | 409303.9 | -0.5686129 | -600.9932 | -0.6009932 | 0.20464885 | -0.7239858 | 0.1861881 | 18.61881
13644 | 4.093379 | -0.004251545 | 409333.9 | -0.5686259 | -601.7757 | -0.6017757 | 0.20466895 | -0.7249404 | 0.1862048 | 18.62048
13645 | 4.093977 | -0.004279144 | 409363.9 | -0.5686156 | -605.6821 | -0.6056821 | 0.20469885 | -0.7296645 | 0.1862296 | 18.62296
13646 | 4.09442 | -0.00426928 | 409393.9 | -0.5685927 | -604.2859 | -0.6042859 | 0.204721 | -0.7279959 | 0.186248 | 18.6248
13647 | 4.094216 | -0.004181037 | 409423.9 | -0.5685979 | -591.7958 | -0.5917958 | 0.2047108 | -0.7129427 | 0.1862395 | 18.62395
13648 | 4.094477 | -0.004148941 | 409453.9 | -0.5686302 | -587.2528 | -0.5872528 | 0.20472385 | -0.7074774 | 0.1862504 | 18.62504
13649 | 4.094977 | -0.004214689 | 409483.9 | -0.5685993 | -596.559 | -0.596559 | 0.20474885 | -0.7187037 | 0.1862711 | 18.62711
13650 | 4.095477 | -0.004188884 | 409513.9 | -0.5686347 | -592.9064 | -0.5929064 | 0.20477385 | -0.7143182 | 0.1862919 | 18.62919
13651 | 4.095478 | -0.004175026 | 409543.9 | -0.568612 | -590.9449 | -0.5909449 | 0.2047739 | -0.711955 | 0.1862919 | 18.62919
13652 | 4.095476 | -0.004174848 | 409573.9 | -0.5686352 | -590.9197 | -0.5909197 | 0.2047738 | -0.7119246 | 0.1862918 | 18.62918
13653 | 4.096404 | -0.004235022 | 409603.9 | -0.5686038 | -599.4369 | -0.5994369 | 0.2048202 | -0.7222137 | 0.1863303 | 18.63303
13654 | 4.096977 | -0.004108945 | 409633.9 | -0.5685951 | -581.5916 | -0.5815916 | 0.20484885 | -0.70073 | 0.1863541 | 18.63541
13655 | 4.097156 | -0.004173599 | 409663.9 | -0.568615 | -590.743 | -0.590743 | 0.2048578 | -0.7117613 | 0.1863616 | 18.63616
13656 | 4.096977 | -0.00426731 | 409693.9 | -0.5686066 | -604.0071 | -0.6040071 | 0.20484885 | -0.7277372 | 0.1863541 | 18.63541
13657 | 4.097477 | -0.004239315 | 409723.9 | -0.5686173 | -600.0446 | -0.6000446 | 0.20487385 | -0.722978 | 0.1863749 | 18.63749
13658 | 4.097978 | -0.004200601 | 409753.9 | -0.5686254 | -594.5649 | -0.5945649 | 0.2048989 | -0.7163906 | 0.1863957 | 18.63957
13659 | 4.097977 | -0.004228997 | 409783.9 | -0.5685976 | -598.5841 | -0.5985841 | 0.20489885 | -0.7212334 | 0.1863956 | 18.63956
13660 | 4.097977 | -0.004103617 | 409813.9 | -0.5685977 | -580.8375 | -0.5808375 | 0.20489885 | -0.6998504 | 0.1863956 | 18.63956
13661 | 4.098477 | -0.004197571 | 409843.9 | -0.5686086 | -594.136 | -0.594136 | 0.20492385 | -0.7158887 | 0.1864164 | 18.64164
13662 | 4.098656 | -0.004215898 | 409873.9 | -0.5686073 | -596.7301 | -0.5967301 | 0.2049328 | -0.7190196 | 0.1864238 | 18.64238
13663 | 4.098978 | -0.004301497 | 409903.9 | -0.568594 | -608.846 | -0.608846 | 0.2049489 | -0.7336283 | 0.1864372 | 18.64372
13664 | 4.099477 | -0.004238271 | 409933.9 | -0.5686051 | -599.8968 | -0.5998968 | 0.20497385 | -0.72286 | 0.1864579 | 18.64579
13665 | 4.099478 | -0.004262825 | 409963.9 | -0.5686077 | -603.3723 | -0.6033723 | 0.2049739 | -0.7270478 | 0.1864579 | 18.64579
13666 | 4.100477 | -0.00427579 | 409993.9 | -0.5686201 | -605.2074 | -0.6052074 | 0.20502385 | -0.7292893 | 0.1864994 | 18.64994
13667 | 4.100257 | -0.00434421 | 410023.9 | -0.5686035 | -614.8917 | -0.6148917 | 0.20501285 | -0.7409524 | 0.1864902 | 18.64902
13668 | 4.100977 | -0.004196599 | 410053.9 | -0.5685989 | -593.9984 | -0.5939984 | 0.20504885 | -0.7157971 | 0.1865201 | 18.65201
13669 | 4.100977 | -0.004304484 | 410083.9 | -0.5686231 | -609.2688 | -0.6092688 | 0.20504885 | -0.7341987 | 0.1865201 | 18.65201
13670 | 4.100976 | -0.004253989 | 410113.9 | -0.5685911 | -602.1216 | -0.6021216 | 0.2050488 | -0.7255859 | 0.1865201 | 18.65201
13671 | 4.101655 | -0.004255642 | 410143.9 | -0.5685902 | -602.3556 | -0.6023556 | 0.20508275 | -0.7258883 | 0.1865482 | 18.65482
13672 | 4.101534 | -0.004149547 | 410173.9 | -0.5686195 | -587.3386 | -0.5873386 | 0.2050767 | -0.707788 | 0.1865432 | 18.65432
13673 | 4.101977 | -0.004249232 | 410203.9 | -0.5685855 | -601.4483 | -0.6014483 | 0.20509885 | -0.7248046 | 0.1865616 | 18.65616
13674 | 4.102477 | -0.004206558 | 410233.9 | -0.5685794 | -595.4081 | -0.5954081 | 0.20512385 | -0.7175405 | 0.1865823 | 18.65823
13675 | 4.102846 | -0.004203995 | 410263.9 | -0.5686039 | -595.0453 | -0.5950453 | 0.2051423 | -0.7171143 | 0.1865977 | 18.65977
13676 | 4.102738 | -0.004236261 | 410293.9 | -0.5685773 | -599.6123 | -0.5996123 | 0.2051369 | -0.7226149 | 0.1865932 | 18.65932
13677 | 4.103477 | -0.004242237 | 410323.9 | -0.5685787 | -600.4582 | -0.6004582 | 0.20517385 | -0.7236565 | 0.1866238 | 18.66238
13678 | 4.103847 | -0.004254598 | 410353.9 | -0.5685925 | -602.2078 | -0.6022078 | 0.20519235 | -0.7257762 | 0.1866392 | 18.66392
13679 | 4.103977 | -0.004053679 | 410383.9 | -0.5686191 | -573.7691 | -0.5737691 | 0.20519885 | -0.6915059 | 0.1866446 | 18.66446
13680 | 4.103981 | -0.004167114 | 410413.9 | -0.5686147 | -589.8251 | -0.5898251 | 0.20519905 | -0.7108566 | 0.1866447 | 18.66447
13681 | 4.104477 | -0.004124763 | 410443.9 | -0.5685981 | -583.8306 | -0.5838306 | 0.20522385 | -0.7036465 | 0.1866653 | 18.66653
13682 | 4.104977 | -0.004209097 | 410473.9 | -0.5686108 | -595.7674 | -0.5957674 | 0.20524885 | -0.718048 | 0.1866861 | 18.66861
13683 | 4.104977 | -0.004289431 | 410503.9 | -0.5686003 | -607.1381 | -0.6071381 | 0.20524885 | -0.7317526 | 0.1866861 | 18.66861
13684 | 4.105477 | -0.004291502 | 410533.9 | -0.5685983 | -607.4313 | -0.6074313 | 0.20527385 | -0.732121 | 0.1867068 | 18.67068
13685 | 4.105477 | -0.004336212 | 410563.9 | -0.5686014 | -613.7597 | -0.6137597 | 0.20527385 | -0.7397485 | 0.1867068 | 18.67068
13686 | 4.106477 | -0.004258259 | 410593.9 | -0.5685921 | -602.726 | -0.602726 | 0.20532385 | -0.72648 | 0.1867483 | 18.67483
13687 | 4.106079 | -0.004265049 | 410623.9 | -0.5686015 | -603.687 | -0.603687 | 0.20530395 | -0.7276264 | 0.1867318 | 18.67318
13688 | 4.106977 | -0.004197303 | 410653.9 | -0.5685936 | -594.0981 | -0.5940981 | 0.20534885 | -0.7160954 | 0.186769 | 18.6769
13689 | 4.106967 | -0.004199284 | 410683.9 | -0.5685929 | -594.3785 | -0.5943785 | 0.20534835 | -0.7164331 | 0.1867686 | 18.67686
13690 | 4.107408 | -0.004186266 | 410713.9 | -0.568584 | -592.5359 | -0.5925359 | 0.2053704 | -0.7142252 | 0.1867869 | 18.67869
13691 | 4.107504 | -0.004229504 | 410743.9 | -0.5685878 | -598.6559 | -0.5986559 | 0.2053752 | -0.721605 | 0.1867909 | 18.67909
13692 | 4.107875 | -0.004243082 | 410773.9 | -0.5685932 | -600.5778 | -0.6005778 | 0.20539375 | -0.7239327 | 0.1868063 | 18.68063
13693 | 4.107985 | -0.004341638 | 410803.9 | -0.5685678 | -614.5277 | -0.6145277 | 0.20539925 | -0.7407512 | 0.1868108 | 18.68108
13694 | 4.108477 | -0.004362392 | 410833.9 | -0.5685802 | -617.4653 | -0.6174653 | 0.20542385 | -0.7443073 | 0.1868312 | 18.68312
13695 | 4.108978 | -0.004185944 | 410863.9 | -0.568563 | -592.4903 | -0.5924903 | 0.2054489 | -0.7142168 | 0.186852 | 18.6852
13696 | 4.108977 | -0.004264558 | 410893.9 | -0.5685757 | -603.6176 | -0.6036176 | 0.20544885 | -0.7276301 | 0.186852 | 18.6852
13697 | 4.109321 | -0.004221615 | 410923.9 | -0.5685561 | -597.5393 | -0.5975393 | 0.20546605 | -0.7203133 | 0.1868663 | 18.68663
13698 | 4.109977 | -0.004200354 | 410953.9 | -0.568554 | -594.5299 | -0.5945299 | 0.20549885 | -0.7167052 | 0.1868935 | 18.68935
13699 | 4.109978 | -0.00415062 | 410983.9 | -0.5685672 | -587.4904 | -0.5874904 | 0.2054989 | -0.7082191 | 0.1868935 | 18.68935
13700 | 4.109977 | -0.004307869 | 411013.9 | -0.5685355 | -609.7479 | -0.6097479 | 0.20549885 | -0.7350504 | 0.1868935 | 18.68935
13701 | 4.110579 | -0.004166894 | 411043.9 | -0.5685281 | -589.7939 | -0.5897939 | 0.20552895 | -0.7110136 | 0.1869184 | 18.69184
13702 | 4.110478 | -0.004335148 | 411073.9 | -0.5685688 | -613.6091 | -0.6136091 | 0.2055239 | -0.7397204 | 0.1869142 | 18.69142
13703 | 4.111477 | -0.00427135 | 411103.9 | -0.5685421 | -604.5789 | -0.6045789 | 0.20557385 | -0.7288645 | 0.1869557 | 18.69557
13704 | 4.111477 | -0.004320915 | 411133.9 | -0.5685344 | -611.5945 | -0.6115945 | 0.20557385 | -0.7373223 | 0.1869557 | 18.69557
13705 | 4.111487 | -0.004234279 | 411163.9 | -0.5685192 | -599.3318 | -0.5993318 | 0.20557435 | -0.722539 | 0.1869561 | 18.69561
13706 | 4.112478 | -0.004249724 | 411193.9 | -0.5685351 | -601.5179 | -0.6015179 | 0.2056239 | -0.7252044 | 0.1869972 | 18.69972
13707 | 4.112477 | -0.004241505 | 411223.9 | -0.5685464 | -600.3546 | -0.6003546 | 0.20562385 | -0.7238018 | 0.1869972 | 18.69972
13708 | 4.112977 | -0.004288273 | 411253.9 | -0.5685164 | -606.9742 | -0.6069742 | 0.20564885 | -0.7317978 | 0.1870179 | 18.70179
13709 | 4.112977 | -0.004275163 | 411283.9 | -0.5685264 | -605.1186 | -0.6051186 | 0.20564885 | -0.7295606 | 0.1870179 | 18.70179
13710 | 4.112977 | -0.004262359 | 411313.9 | -0.5685165 | -603.3063 | -0.6033063 | 0.20564885 | -0.7273755 | 0.1870179 | 18.70179
13711 | 4.113477 | -0.004291932 | 411343.9 | -0.5685262 | -607.4921 | -0.6074921 | 0.20567385 | -0.7324374 | 0.1870386 | 18.70386
13712 | 4.113978 | -0.004196503 | 411373.9 | -0.5685178 | -593.9849 | -0.5939849 | 0.2056989 | -0.7161669 | 0.1870594 | 18.70594
13713 | 4.114477 | -0.004297924 | 411403.9 | -0.5685014 | -608.3403 | -0.6083403 | 0.20572385 | -0.7334904 | 0.1870801 | 18.70801
13714 | 4.114477 | -0.004234578 | 411433.9 | -0.5685153 | -599.3741 | -0.5993741 | 0.20572385 | -0.7226796 | 0.1870801 | 18.70801
13715 | 4.114999 | -0.004253905 | 411463.9 | -0.5685158 | -602.1097 | -0.6021097 | 0.20574995 | -0.7259937 | 0.1871017 | 18.71017
13716 | 4.115008 | -0.004300454 | 411493.9 | -0.5685207 | -608.6984 | -0.6086984 | 0.2057504 | -0.7339383 | 0.1871021 | 18.71021
13717 | 4.115477 | -0.004286867 | 411523.9 | -0.5685385 | -606.7752 | -0.6067752 | 0.20577385 | -0.7316337 | 0.1871216 | 18.71216
13718 | 4.115839 | -0.004273375 | 411553.9 | -0.5685317 | -604.8655 | -0.6048655 | 0.20579195 | -0.729342 | 0.1871366 | 18.71366
13719 | 4.115937 | -0.004375125 | 411583.9 | -0.5685072 | -619.2675 | -0.6192675 | 0.20579685 | -0.7467108 | 0.1871406 | 18.71406
13720 | 4.116476 | -0.004227741 | 411613.9 | -0.568524 | -598.4064 | -0.5984064 | 0.2058238 | -0.7215726 | 0.187163 | 18.7163
13721 | 4.116477 | -0.004282536 | 411643.9 | -0.5684915 | -606.1622 | -0.6061622 | 0.20582385 | -0.7309248 | 0.187163 | 18.7163
13722 | 4.116477 | -0.004195614 | 411673.9 | -0.5685436 | -593.859 | -0.593859 | 0.20582385 | -0.7160894 | 0.187163 | 18.7163
13723 | 4.116977 | -0.004183955 | 411703.9 | -0.568526 | -592.2088 | -0.5922088 | 0.20584885 | -0.7141143 | 0.1871838 | 18.71838
13724 | 4.117534 | -0.004360395 | 411733.9 | -0.5685117 | -617.1826 | -0.6171826 | 0.2058767 | -0.7442461 | 0.1872069 | 18.72069
13725 | 4.117977 | -0.004302802 | 411763.9 | -0.5685186 | -609.0307 | -0.6090307 | 0.20589885 | -0.7344294 | 0.1872252 | 18.72252
13726 | 4.118477 | -0.004273368 | 411793.9 | -0.5685092 | -604.8645 | -0.6048645 | 0.20592385 | -0.7294206 | 0.187246 | 18.7246
13727 | 4.118477 | -0.004280691 | 411823.9 | -0.568533 | -605.9011 | -0.6059011 | 0.20592385 | -0.7306705 | 0.187246 | 18.7246
13728 | 4.118977 | -0.00415416 | 411853.9 | -0.568522 | -587.9915 | -0.5879915 | 0.20594885 | -0.7090877 | 0.1872667 | 18.72667
13729 | 4.119477 | -0.004177428 | 411883.9 | -0.5685142 | -591.2849 | -0.5912849 | 0.20597385 | -0.7130742 | 0.1872874 | 18.72874
13730 | 4.119477 | -0.004210114 | 411913.9 | -0.5685229 | -595.9114 | -0.5959114 | 0.20597385 | -0.7186536 | 0.1872874 | 18.72874
13731 | 4.119978 | -0.004255407 | 411943.9 | -0.5685284 | -602.3223 | -0.6023223 | 0.2059989 | -0.7264 | 0.1873082 | 18.73082
13732 | 4.119977 | -0.004190661 | 411973.9 | -0.5685261 | -593.158 | -0.593158 | 0.20599885 | -0.7153478 | 0.1873081 | 18.73081
13733 | 4.120034 | -0.004314932 | 412003.9 | -0.5685192 | -610.7476 | -0.6107476 | 0.2060017 | -0.7365627 | 0.1873105 | 18.73105
13734 | 4.120477 | -0.004154164 | 412033.9 | -0.5685204 | -587.9921 | -0.5879921 | 0.20602385 | -0.7091325 | 0.1873289 | 18.73289
13735 | 4.120977 | -0.004152033 | 412063.9 | -0.5685318 | -587.6904 | -0.5876904 | 0.20604885 | -0.7087834 | 0.1873496 | 18.73496
13736 | 4.120977 | -0.004224194 | 412093.9 | -0.5685043 | -597.9043 | -0.5979043 | 0.20604885 | -0.7211018 | 0.1873496 | 18.73496
13737 | 4.121477 | -0.004276954 | 412123.9 | -0.5685464 | -605.3721 | -0.6053721 | 0.20607385 | -0.7301235 | 0.1873703 | 18.73703
13738 | 4.121977 | -0.004141992 | 412153.9 | -0.568508 | -586.2692 | -0.5862692 | 0.20609885 | -0.7070986 | 0.1873911 | 18.73911
13739 | 4.121977 | -0.004318818 | 412183.9 | -0.5685257 | -611.2977 | -0.6112977 | 0.20609885 | -0.7372854 | 0.1873911 | 18.73911
13740 | 4.122478 | -0.004321154 | 412213.9 | -0.5685309 | -611.6283 | -0.6116283 | 0.2061239 | -0.7376995 | 0.1874118 | 18.74118
13741 | 4.122477 | -0.00424077 | 412243.9 | -0.5685182 | -600.2505 | -0.6002505 | 0.20612385 | -0.7239765 | 0.1874118 | 18.74118
13742 | 4.122977 | -0.004245256 | 412273.9 | -0.5685176 | -600.8855 | -0.6008855 | 0.20614885 | -0.7247573 | 0.1874325 | 18.74325
13743 | 4.123478 | -0.004219953 | 412303.9 | -0.5685269 | -597.304 | -0.597304 | 0.2061739 | -0.7204525 | 0.1874533 | 18.74533
13744 | 4.123477 | -0.004217199 | 412333.9 | -0.5685234 | -596.9142 | -0.5969142 | 0.20617385 | -0.7199823 | 0.1874532 | 18.74532
13745 | 4.123935 | -0.004172209 | 412363.9 | -0.5685509 | -590.5462 | -0.5905462 | 0.20619675 | -0.7123149 | 0.1874722 | 18.74722
13746 | 4.123978 | -0.004239077 | 412393.9 | -0.5685276 | -600.0109 | -0.6000109 | 0.2061989 | -0.7237325 | 0.187474 | 18.7474
13747 | 4.124052 | -0.004189442 | 412423.9 | -0.5685321 | -592.9854 | -0.5929854 | 0.2062026 | -0.7152606 | 0.1874771 | 18.74771
13748 | 4.124677 | -0.004170206 | 412453.9 | -0.5685298 | -590.2627 | -0.5902627 | 0.20623385 | -0.7119949 | 0.187503 | 18.7503
13749 | 4.124977 | -0.004186974 | 412483.9 | -0.5685403 | -592.6361 | -0.5926361 | 0.20624885 | -0.7148666 | 0.1875154 | 18.75154
13750 | 4.125477 | -0.004218789 | 412513.9 | -0.5685561 | -597.1393 | -0.5971393 | 0.20627385 | -0.7203135 | 0.1875361 | 18.75361
13751 | 4.125477 | -0.004298566 | 412543.9 | -0.5685371 | -608.4311 | -0.6084311 | 0.20627385 | -0.7339346 | 0.1875361 | 18.75361
13752 | 4.126479 | -0.004135713 | 412573.9 | -0.5685413 | -585.3805 | -0.5853805 | 0.20632395 | -0.7061585 | 0.1875777 | 18.75777
13753 | 4.125978 | -0.004278869 | 412603.9 | -0.5685511 | -605.6432 | -0.6056432 | 0.2062989 | -0.7305867 | 0.1875569 | 18.75569
13754 | 4.126977 | -0.004295971 | 412633.9 | -0.5685344 | -608.0638 | -0.6080638 | 0.20634885 | -0.7335371 | 0.1875983 | 18.75983
13755 | 4.126935 | -0.004271782 | 412663.9 | -0.5685359 | -604.6401 | -0.6046401 | 0.20634675 | -0.7294056 | 0.1875966 | 18.75966
13756 | 4.127115 | -0.004188552 | 412693.9 | -0.5685439 | -592.8594 | -0.5928594 | 0.20635575 | -0.7151994 | 0.187604 | 18.7604
13757 | 4.127477 | -0.004370085 | 412723.9 | -0.5685514 | -618.5541 | -0.6185541 | 0.20637385 | -0.7462075 | 0.187619 | 18.7619
13758 | 4.127977 | -0.004087002 | 412753.9 | -0.5685228 | -578.4858 | -0.5784858 | 0.20639885 | -0.6978846 | 0.1876398 | 18.76398
13759 | 4.127977 | -0.004141974 | 412783.9 | -0.5685062 | -586.2667 | -0.5862667 | 0.20639885 | -0.7072714 | 0.1876398 | 18.76398
13760 | 4.128454 | -0.004100646 | 412813.9 | -0.5685347 | -580.417 | -0.580417 | 0.2064227 | -0.7002282 | 0.1876595 | 18.76595
13761 | 4.128978 | -0.004224811 | 412843.9 | -0.5685256 | -597.9916 | -0.5979916 | 0.2064489 | -0.7214464 | 0.1876813 | 18.76813
13762 | 4.128488 | -0.004247209 | 412873.9 | -0.5685174 | -601.1619 | -0.6011619 | 0.2064244 | -0.7252564 | 0.1876609 | 18.76609
13763 | 4.129477 | -0.004121953 | 412903.9 | -0.568536 | -583.4328 | -0.5834328 | 0.20647385 | -0.7038965 | 0.1877019 | 18.77019
13764 | 4.129688 | -0.004269059 | 412933.9 | -0.5685457 | -604.2546 | -0.6042546 | 0.2064844 | -0.7290238 | 0.1877107 | 18.77107
13765 | 4.129494 | -0.004184093 | 412963.9 | -0.5685397 | -592.2283 | -0.5922283 | 0.2064747 | -0.7145085 | 0.1877026 | 18.77026
13766 | 4.130026 | -0.004208793 | 412993.9 | -0.5685183 | -595.7244 | -0.5957244 | 0.2065013 | -0.7187423 | 0.1877247 | 18.77247
13767 | 4.129977 | -0.004222678 | 413023.9 | -0.5685185 | -597.6897 | -0.5976897 | 0.20649885 | -0.721112 | 0.1877227 | 18.77227
13768 | 4.130479 | -0.004269411 | 413053.9 | -0.568526 | -604.3045 | -0.6043045 | 0.20652395 | -0.7291078 | 0.1877435 | 18.77435
13769 | 4.130977 | -0.004219898 | 413083.9 | -0.5685111 | -597.2962 | -0.5972962 | 0.20654885 | -0.7206671 | 0.1877641 | 18.77641
13770 | 4.131477 | -0.00418451 | 413113.9 | -0.5685216 | -592.2873 | -0.5922873 | 0.20657385 | -0.7146384 | 0.1877848 | 18.77848
13771 | 4.131477 | -0.004067053 | 413143.9 | -0.5685117 | -575.6621 | -0.5756621 | 0.20657385 | -0.6945789 | 0.1877848 | 18.77848
13772 | 4.131977 | -0.004099653 | 413173.9 | -0.5685146 | -580.2764 | -0.5802764 | 0.20659885 | -0.7001609 | 0.1878055 | 18.78055
13773 | 4.131977 | -0.004241396 | 413203.9 | -0.5685158 | -600.3391 | -0.6003391 | 0.20659885 | -0.7243685 | 0.1878055 | 18.78055
13774 | 4.132476 | -0.004270903 | 413233.9 | -0.5685399 | -604.5156 | -0.6045156 | 0.2066238 | -0.729423 | 0.1878262 | 18.78262
13775 | 4.132977 | -0.004133109 | 413263.9 | -0.5685409 | -585.0119 | -0.5850119 | 0.20664885 | -0.7059039 | 0.187847 | 18.7847
13776 | 4.133477 | -0.004173026 | 413293.9 | -0.5685279 | -590.6619 | -0.5906619 | 0.20667385 | -0.7127362 | 0.1878677 | 18.78677
13777 | 4.133477 | -0.004183361 | 413323.9 | -0.5685098 | -592.1247 | -0.5921247 | 0.20667385 | -0.7145014 | 0.1878677 | 18.78677
13778 | 4.133477 | -0.004193593 | 413353.9 | -0.568516 | -593.573 | -0.593573 | 0.20667385 | -0.716249 | 0.1878677 | 18.78677
13779 | 4.133977 | -0.004205962 | 413383.9 | -0.5685039 | -595.3237 | -0.5953237 | 0.20669885 | -0.7183764 | 0.1878884 | 18.78884
13780 | 4.134479 | -0.004127619 | 413413.9 | -0.5685278 | -584.2348 | -0.5842348 | 0.20672395 | -0.7050101 | 0.1879092 | 18.79092
13781 | 4.134477 | -0.004322052 | 413443.9 | -0.5684997 | -611.7554 | -0.6117554 | 0.20672385 | -0.7382198 | 0.1879091 | 18.79091
13782 | 4.134977 | -0.004143883 | 413473.9 | -0.5685081 | -586.5369 | -0.5865369 | 0.20674885 | -0.7078027 | 0.1879298 | 18.79298
13783 | 4.135467 | -0.004219932 | 413503.9 | -0.5685186 | -597.3011 | -0.5973011 | 0.20677335 | -0.720807 | 0.1879501 | 18.79501
13784 | 4.135477 | -0.004225958 | 413533.9 | -0.5685343 | -598.154 | -0.598154 | 0.20677385 | -0.7218366 | 0.1879506 | 18.79506
13785 | 4.135977 | -0.004285897 | 413563.9 | -0.568518 | -606.6379 | -0.6066379 | 0.20679885 | -0.73209 | 0.1879713 | 18.79713
13786 | 4.136116 | -0.004327854 | 413593.9 | -0.5685089 | -612.5766 | -0.6125766 | 0.2068058 | -0.739261 | 0.187977 | 18.7977
13787 | 4.136477 | -0.004149473 | 413623.9 | -0.5685335 | -587.3281 | -0.5873281 | 0.20682385 | -0.7088016 | 0.187992 | 18.7992
13788 | 4.136478 | -0.00420256 | 413653.9 | -0.5685241 | -594.8422 | -0.5948422 | 0.2068239 | -0.7178698 | 0.187992 | 18.7992
13789 | 4.136977 | -0.004177857 | 413683.9 | -0.5685288 | -591.3456 | -0.5913456 | 0.20684885 | -0.7136648 | 0.1880127 | 18.80127
13790 | 4.136977 | -0.004249018 | 413713.9 | -0.568525 | -601.418 | -0.601418 | 0.20684885 | -0.7258206 | 0.1880127 | 18.80127
13791 | 4.137477 | -0.004269375 | 413743.9 | -0.5685143 | -604.2994 | -0.6042994 | 0.20687385 | -0.7293131 | 0.1880334 | 18.80334
13792 | 4.137977 | -0.004150311 | 413773.9 | -0.5685087 | -587.4467 | -0.5874467 | 0.20689885 | -0.7089888 | 0.1880541 | 18.80541
13793 | 4.137978 | -0.004163088 | 413803.9 | -0.5685233 | -589.2552 | -0.5892552 | 0.2068989 | -0.7111715 | 0.1880542 | 18.80542
13794 | 4.138477 | -0.004181308 | 413833.9 | -0.568532 | -591.8341 | -0.5918341 | 0.20692385 | -0.7142987 | 0.1880748 | 18.80748
13795 | 4.138487 | -0.004203243 | 413863.9 | -0.568498 | -594.9389 | -0.5949389 | 0.20692435 | -0.7180462 | 0.1880753 | 18.80753
13796 | 4.138983 | -0.004260726 | 413893.9 | -0.5685307 | -603.0752 | -0.6030752 | 0.20694915 | -0.7278811 | 0.1880958 | 18.80958
13797 | 4.139477 | -0.004237824 | 413923.9 | -0.5685098 | -599.8335 | -0.5998335 | 0.20697385 | -0.7239834 | 0.1881163 | 18.81163
13798 | 4.139477 | -0.004197752 | 413953.9 | -0.5685183 | -594.1616 | -0.5941616 | 0.20697385 | -0.7171376 | 0.1881163 | 18.81163
13799 | 4.139977 | -0.004218026 | 413983.9 | -0.5685197 | -597.0313 | -0.5970313 | 0.20699885 | -0.7206161 | 0.188137 | 18.8137
13800 | 4.139977 | -0.004104977 | 414013.9 | -0.5685291 | -581.03 | -0.58103 | 0.20699885 | -0.7013026 | 0.188137 | 18.8137
13801 | 4.14092 | -0.004115507 | 414043.9 | -0.5685511 | -582.5205 | -0.5825205 | 0.207046 | -0.703129 | 0.1881761 | 18.81761
13802 | 4.140978 | -0.004285309 | 414073.9 | -0.5685207 | -606.5547 | -0.6065547 | 0.2070489 | -0.7321412 | 0.1881785 | 18.81785
13803 | 4.141478 | -0.004209655 | 414103.9 | -0.5685058 | -595.8464 | -0.5958464 | 0.2070739 | -0.7192307 | 0.1881992 | 18.81992
13804 | 4.141478 | -0.004125887 | 414133.9 | -0.5685393 | -583.9897 | -0.5839897 | 0.2070739 | -0.7049187 | 0.1881992 | 18.81992
13805 | 4.141977 | -0.004147671 | 414163.9 | -0.5685039 | -587.073 | -0.587073 | 0.20709885 | -0.7086552 | 0.1882198 | 18.82198
13806 | 4.142392 | -0.00415109 | 414193.9 | -0.5685216 | -587.557 | -0.587557 | 0.2071196 | -0.7092515 | 0.188237 | 18.8237
13807 | 4.141978 | -0.004183838 | 414223.9 | -0.5685055 | -592.1922 | -0.5921922 | 0.2070989 | -0.7148346 | 0.1882199 | 18.82199
13808 | 4.142977 | -0.004282949 | 414253.9 | -0.5684977 | -606.2207 | -0.6062207 | 0.20714885 | -0.7317986 | 0.1882613 | 18.82613
13809 | 4.142972 | -0.004229406 | 414283.9 | -0.5685014 | -598.642 | -0.598642 | 0.2071486 | -0.7226499 | 0.188261 | 18.8261
13810 | 4.142977 | -0.004269346 | 414313.9 | -0.5685024 | -604.2953 | -0.6042953 | 0.20714885 | -0.7294743 | 0.1882613 | 18.82613
13811 | 4.143477 | -0.004269293 | 414343.9 | -0.5684773 | -604.2878 | -0.6042878 | 0.20717385 | -0.7294804 | 0.188282 | 18.8282
13812 | 4.143505 | -0.004187575 | 414373.9 | -0.5684742 | -592.7212 | -0.5927212 | 0.20717525 | -0.7155183 | 0.1882831 | 18.82831
13813 | 4.143977 | -0.00416914 | 414403.9 | -0.5684532 | -590.1118 | -0.5901118 | 0.20719885 | -0.7123823 | 0.1883027 | 18.83027
13814 | 4.144477 | -0.004226972 | 414433.9 | -0.5684868 | -598.2975 | -0.5982975 | 0.20722385 | -0.722279 | 0.1883234 | 18.83234
13815 | 4.144978 | -0.004184338 | 414463.9 | -0.5684994 | -592.263 | -0.592263 | 0.2072489 | -0.7150088 | 0.1883441 | 18.83441
13816 | 4.144978 | -0.004218454 | 414493.9 | -0.5684805 | -597.0919 | -0.5970919 | 0.2072489 | -0.7208385 | 0.1883441 | 18.83441
13817 | 4.144977 | -0.004302643 | 414523.9 | -0.5684961 | -609.0082 | -0.6090082 | 0.20724885 | -0.7352245 | 0.1883441 | 18.83441
13818 | 4.145478 | -0.004292784 | 414553.9 | -0.5684813 | -607.6127 | -0.6076127 | 0.2072739 | -0.733555 | 0.1883648 | 18.83648
13819 | 4.145977 | -0.004298538 | 414583.9 | -0.5685093 | -608.4272 | -0.6084272 | 0.20729885 | -0.7345534 | 0.1883855 | 18.83855
13820 | 4.14642 | -0.004246754 | 414613.9 | -0.5684837 | -601.0975 | -0.6010975 | 0.207321 | -0.7257177 | 0.1884039 | 18.84039
13821 | 4.146478 | -0.004304043 | 414643.9 | -0.5684873 | -609.2064 | -0.6092064 | 0.2073239 | -0.7355094 | 0.1884063 | 18.84063
13822 | 4.146978 | -0.004143665 | 414673.9 | -0.5684811 | -586.506 | -0.586506 | 0.2073489 | -0.7081174 | 0.188427 | 18.8427
13823 | 4.147005 | -0.00415088 | 414703.9 | -0.568478 | -587.5272 | -0.5875272 | 0.20735025 | -0.7093512 | 0.1884281 | 18.84281
13824 | 4.147477 | -0.00415921 | 414733.9 | -0.5685036 | -588.7063 | -0.5887063 | 0.20737385 | -0.7107886 | 0.1884476 | 18.84476
13825 | 4.147977 | -0.004324451 | 414763.9 | -0.5684784 | -612.095 | -0.612095 | 0.20739885 | -0.7390428 | 0.1884683 | 18.84683
13826 | 4.147977 | -0.00421449 | 414793.9 | -0.5684966 | -596.5308 | -0.5965308 | 0.20739885 | -0.7202506 | 0.1884683 | 18.84683
13827 | 4.148477 | -0.004197333 | 414823.9 | -0.5684701 | -594.1023 | -0.5941023 | 0.20742385 | -0.7173333 | 0.188489 | 18.8489
13828 | 4.148978 | -0.004230039 | 414853.9 | -0.5685025 | -598.7316 | -0.5987316 | 0.2074489 | -0.7229379 | 0.1885098 | 18.85098
13829 | 4.148977 | -0.004213301 | 414883.9 | -0.5684925 | -596.3625 | -0.5963625 | 0.20744885 | -0.7200772 | 0.1885097 | 18.85097
13830 | 4.149478 | -0.00415026 | 414913.9 | -0.5685092 | -587.4395 | -0.5874395 | 0.2074739 | -0.7093179 | 0.1885305 | 18.85305
13831 | 4.149477 | -0.004142154 | 414943.9 | -0.5684727 | -586.2921 | -0.5862921 | 0.20747385 | -0.7079324 | 0.1885304 | 18.85304
13832 | 4.149977 | -0.00421663 | 414973.9 | -0.5684818 | -596.8337 | -0.5968337 | 0.20749885 | -0.720676 | 0.1885512 | 18.85512
13833 | 4.149978 | -0.004145413 | 415003.9 | -0.5684723 | -586.7534 | -0.5867534 | 0.2074989 | -0.7085041 | 0.1885512 | 18.85512
13834 | 4.150477 | -0.004259223 | 415033.9 | -0.5684732 | -602.8624 | -0.6028624 | 0.20752385 | -0.7279708 | 0.1885719 | 18.85719
13835 | 4.150978 | -0.004216046 | 415063.9 | -0.5684735 | -596.751 | -0.596751 | 0.2075489 | -0.720606 | 0.1885926 | 18.85926
13836 | 4.150977 | -0.004356615 | 415093.9 | -0.5684801 | -616.6476 | -0.6166476 | 0.20754885 | -0.744632 | 0.1885926 | 18.85926
13837 | 4.151477 | -0.004223076 | 415123.9 | -0.5684639 | -597.7461 | -0.5977461 | 0.20757385 | -0.7218225 | 0.1886133 | 18.86133
13838 | 4.151478 | -0.004216246 | 415153.9 | -0.5684865 | -596.7793 | -0.5967793 | 0.2075739 | -0.7206551 | 0.1886133 | 18.86133
13839 | 4.151977 | -0.004235621 | 415183.9 | -0.5684862 | -599.5217 | -0.5995217 | 0.20759885 | -0.7239817 | 0.188634 | 18.8634
13840 | 4.151978 | -0.00421772 | 415213.9 | -0.5684538 | -596.988 | -0.596988 | 0.2075989 | -0.720922 | 0.188634 | 18.8634
13841 | 4.152476 | -0.004273791 | 415243.9 | -0.5684881 | -604.9244 | -0.6049244 | 0.2076238 | -0.7305211 | 0.1886546 | 18.86546
13842 | 4.152595 | -0.004141156 | 415273.9 | -0.5684919 | -586.1509 | -0.5861509 | 0.20762975 | -0.7078532 | 0.1886596 | 18.86596
13843 | 4.153477 | -0.004299867 | 415303.9 | -0.5684688 | -608.6153 | -0.6086153 | 0.20767385 | -0.7350088 | 0.1886961 | 18.86961
13844 | 4.153477 | -0.004298477 | 415333.9 | -0.5684827 | -608.4185 | -0.6084185 | 0.20767385 | -0.7347712 | 0.1886961 | 18.86961
13845 | 4.153875 | -0.004288195 | 415363.9 | -0.5684672 | -606.9632 | -0.6069632 | 0.20769375 | -0.7330257 | 0.1887125 | 18.87125
13846 | 4.154478 | -0.004268746 | 415393.9 | -0.5684671 | -604.2103 | -0.6042103 | 0.2077239 | -0.7297193 | 0.1887375 | 18.87375
13847 | 4.153978 | -0.004303899 | 415423.9 | -0.5684852 | -609.186 | -0.609186 | 0.2076989 | -0.7357132 | 0.1887168 | 18.87168
13848 | 4.1545 | -0.004190682 | 415453.9 | -0.5684674 | -593.1609 | -0.5931609 | 0.207725 | -0.7163753 | 0.1887384 | 18.87384
13849 | 4.154977 | -0.004101504 | 415483.9 | -0.5684711 | -580.5384 | -0.5805384 | 0.20774885 | -0.7011446 | 0.1887582 | 18.87582
13850 | 4.155477 | -0.004262088 | 415513.9 | -0.568468 | -603.2679 | -0.6032679 | 0.20777385 | -0.7286112 | 0.1887789 | 18.87789
13851 | 4.155477 | -0.004251529 | 415543.9 | -0.5684831 | -601.7734 | -0.6017734 | 0.20777385 | -0.7268062 | 0.1887789 | 18.87789
13852 | 4.155478 | -0.004290693 | 415573.9 | -0.5684501 | -607.3168 | -0.6073168 | 0.2077739 | -0.7335013 | 0.1887789 | 18.87789
13853 | 4.156488 | -0.00423774 | 415603.9 | -0.5685015 | -599.8217 | -0.5998217 | 0.2078244 | -0.7244792 | 0.1888207 | 18.88207
13854 | 4.156477 | -0.004171374 | 415633.9 | -0.5684729 | -590.428 | -0.590428 | 0.20782385 | -0.7131331 | 0.1888203 | 18.88203
13855 | 4.156478 | -0.004269659 | 415663.9 | -0.568469 | -604.3396 | -0.6043396 | 0.2078239 | -0.7299358 | 0.1888203 | 18.88203
13856 | 4.156977 | -0.004294997 | 415693.9 | -0.5684578 | -607.926 | -0.607926 | 0.20784885 | -0.7342827 | 0.188841 | 18.8841
13857 | 4.157108 | -0.004246003 | 415723.9 | -0.5684618 | -600.9912 | -0.6009912 | 0.2078554 | -0.7259105 | 0.1888464 | 18.88464
13858 | 4.157978 | -0.004226229 | 415753.9 | -0.568467 | -598.1924 | -0.5981924 | 0.2078989 | -0.7225559 | 0.1888824 | 18.88824
13859 | 4.157977 | -0.004215774 | 415783.9 | -0.5684428 | -596.7125 | -0.5967125 | 0.20789885 | -0.7207684 | 0.1888824 | 18.88824
13860 | 4.157977 | -0.004254648 | 415813.9 | -0.5684502 | -602.2149 | -0.6022149 | 0.20789885 | -0.7274146 | 0.1888824 | 18.88824
13861 | 4.158477 | -0.004164552 | 415843.9 | -0.5684739 | -589.4624 | -0.5894624 | 0.20792385 | -0.7120257 | 0.1889031 | 18.89031
13862 | 4.15897 | -0.004156921 | 415873.9 | -0.5684793 | -588.3823 | -0.5883823 | 0.2079485 | -0.7107355 | 0.1889235 | 18.89235
13863 | 4.159038 | -0.004244284 | 415903.9 | -0.5684602 | -600.7479 | -0.6007479 | 0.2079519 | -0.7256746 | 0.1889263 | 18.89263
13864 | 4.159477 | -0.004234576 | 415933.9 | -0.5684878 | -599.3738 | -0.5993738 | 0.20797385 | -0.7240279 | 0.1889445 | 18.89445
13865 | 4.159938 | -0.004206273 | 415963.9 | -0.5684882 | -595.3677 | -0.5953677 | 0.2079969 | -0.7192024 | 0.1889635 | 18.89635
13866 | 4.159977 | -0.004348358 | 415993.9 | -0.5684738 | -615.4788 | -0.6154788 | 0.20799885 | -0.7434977 | 0.1889651 | 18.89651
13867 | 4.159978 | -0.004254621 | 416023.9 | -0.5684805 | -602.211 | -0.602211 | 0.2079989 | -0.7274703 | 0.1889652 | 18.89652
13868 | 4.160576 | -0.004204287 | 416053.9 | -0.5684775 | -595.0866 | -0.5950866 | 0.2080288 | -0.7188818 | 0.1889899 | 18.89899
13869 | 4.160977 | -0.004222414 | 416083.9 | -0.5684683 | -597.6524 | -0.5976524 | 0.20804885 | -0.7219933 | 0.1890065 | 18.90065
13870 | 4.160977 | -0.004215322 | 416113.9 | -0.5684806 | -596.6485 | -0.5966485 | 0.20804885 | -0.7207806 | 0.1890065 | 18.90065
13871 | 4.161977 | -0.004213919 | 416143.9 | -0.5684807 | -596.45 | -0.59645 | 0.20809885 | -0.7205705 | 0.1890479 | 18.90479
13872 | 4.161977 | -0.004254406 | 416173.9 | -0.5684564 | -602.1806 | -0.6021806 | 0.20809885 | -0.7274937 | 0.1890479 | 18.90479
13873 | 4.161977 | -0.004265972 | 416203.9 | -0.5684763 | -603.8177 | -0.6038177 | 0.20809885 | -0.7294715 | 0.1890479 | 18.90479
13874 | 4.162477 | -0.004285845 | 416233.9 | -0.5684876 | -606.6306 | -0.6066306 | 0.20812385 | -0.7328849 | 0.1890686 | 18.90686
13875 | 4.162977 | -0.004302841 | 416263.9 | -0.5684639 | -609.0362 | -0.6090362 | 0.20814885 | -0.7358064 | 0.1890893 | 18.90893
13876 | 4.163478 | -0.004207085 | 416293.9 | -0.5684648 | -595.4827 | -0.5954827 | 0.2081739 | -0.7194466 | 0.18911 | 18.911
13877 | 4.163477 | -0.004228624 | 416323.9 | -0.5684537 | -598.5314 | -0.5985314 | 0.20817385 | -0.7231299 | 0.18911 | 18.911
13878 | 4.163876 | -0.004244442 | 416353.9 | -0.5684603 | -600.7703 | -0.6007703 | 0.2081938 | -0.7258469 | 0.1891265 | 18.91265
13879 | 4.163977 | -0.004345884 | 416383.9 | -0.568448 | -615.1287 | -0.6151287 | 0.20819885 | -0.7431977 | 0.1891307 | 18.91307
13880 | 4.164478 | -0.004234108 | 416413.9 | -0.5684521 | -599.3076 | -0.5993076 | 0.2082239 | -0.7240977 | 0.1891514 | 18.91514
13881 | 4.164477 | -0.004230167 | 416443.9 | -0.5684589 | -598.7498 | -0.5987498 | 0.20822385 | -0.7234237 | 0.1891514 | 18.91514
13882 | 4.164617 | -0.004218614 | 416473.9 | -0.5684635 | -597.1145 | -0.5971145 | 0.20823085 | -0.7214522 | 0.1891572 | 18.91572
13883 | 4.164977 | -0.004228948 | 416503.9 | -0.5684826 | -598.5772 | -0.5985772 | 0.20824885 | -0.7232302 | 0.1891721 | 18.91721
13884 | 4.165477 | -0.004365162 | 416533.9 | -0.5684404 | -617.8573 | -0.6178573 | 0.20827385 | -0.7465408 | 0.1891928 | 18.91928
13885 | 4.165979 | -0.004169876 | 416563.9 | -0.5684727 | -590.216 | -0.590216 | 0.20829895 | -0.7131574 | 0.1892135 | 18.92135
13886 | 4.165977 | -0.004264132 | 416593.9 | -0.5684707 | -603.5573 | -0.6035573 | 0.20829885 | -0.7292775 | 0.1892135 | 18.92135
13887 | 4.166478 | -0.004169565 | 416623.9 | -0.5684658 | -590.172 | -0.590172 | 0.2083239 | -0.7131189 | 0.1892342 | 18.92342
13888 | 4.166978 | -0.004280073 | 416653.9 | -0.5684747 | -605.8136 | -0.6058136 | 0.2083489 | -0.7320342 | 0.1892549 | 18.92549
13889 | 4.166977 | -0.004275252 | 416683.9 | -0.5684623 | -605.1312 | -0.6051312 | 0.20834885 | -0.7312096 | 0.1892548 | 18.92548
13890 | 4.167472 | -0.004261907 | 416713.9 | -0.5684902 | -603.2423 | -0.6032423 | 0.2083736 | -0.7289421 | 0.1892753 | 18.92753
13891 | 4.167977 | -0.004123358 | 416743.9 | -0.5684646 | -583.6317 | -0.5836317 | 0.20839885 | -0.7052599 | 0.1892962 | 18.92962
13892 | 4.167977 | -0.004276121 | 416773.9 | -0.5684304 | -605.2542 | -0.6052542 | 0.20839885 | -0.7313885 | 0.1892962 | 18.92962
13893 | 4.168477 | -0.004210488 | 416803.9 | -0.5684301 | -595.9643 | -0.5959643 | 0.20842385 | -0.7201775 | 0.1893169 | 18.93169
13894 | 4.168476 | -0.00421944 | 416833.9 | -0.5684843 | -597.2314 | -0.5972314 | 0.2084238 | -0.7217087 | 0.1893169 | 18.93169
13895 | 4.168978 | -0.004188576 | 416863.9 | -0.5684617 | -592.8628 | -0.5928628 | 0.2084489 | -0.7164445 | 0.1893376 | 18.93376
13896 | 4.168977 | -0.004191492 | 416893.9 | -0.5684396 | -593.2756 | -0.5932756 | 0.20844885 | -0.7169432 | 0.1893376 | 18.93376
13897 | 4.169477 | -0.004204267 | 416923.9 | -0.5684377 | -595.0838 | -0.5950838 | 0.20847385 | -0.7191432 | 0.1893583 | 18.93583
13898 | 4.169875 | -0.004263608 | 416953.9 | -0.5684766 | -603.4831 | -0.6034831 | 0.20849375 | -0.7293055 | 0.1893747 | 18.93747
13899 | 4.169978 | -0.00421571 | 416983.9 | -0.5684552 | -596.7035 | -0.5967035 | 0.2084989 | -0.7211155 | 0.189379 | 18.9379
13900 | 4.170477 | -0.004306127 | 417013.9 | -0.5684457 | -609.5013 | -0.6095013 | 0.20852385 | -0.7365969 | 0.1893997 | 18.93997
13901 | 4.170477 | -0.004308523 | 417043.9 | -0.5684307 | -609.8405 | -0.6098405 | 0.20852385 | -0.7370068 | 0.1893997 | 18.93997
13902 | 4.170737 | -0.004268759 | 417073.9 | -0.5684574 | -604.2122 | -0.6042122 | 0.20853685 | -0.7302127 | 0.1894104 | 18.94104
13903 | 4.171477 | -0.004189 | 417103.9 | -0.5684574 | -592.9229 | -0.5929229 | 0.20857385 | -0.7165911 | 0.189441 | 18.9441
13904 | 4.171477 | -0.004198674 | 417133.9 | -0.5684356 | -594.2921 | -0.5942921 | 0.20857385 | -0.7182459 | 0.189441 | 18.9441
13905 | 4.171956 | -0.004089484 | 417163.9 | -0.5684416 | -578.8371 | -0.5788371 | 0.2085978 | -0.6995812 | 0.1894608 | 18.94608
13906 | 4.172477 | -0.004188594 | 417193.9 | -0.5684563 | -592.8654 | -0.5928654 | 0.20862385 | -0.7165513 | 0.1894824 | 18.94824
13907 | 4.171976 | -0.004235257 | 417223.9 | -0.5684338 | -599.4702 | -0.5994702 | 0.2085988 | -0.724519 | 0.1894617 | 18.94617
13908 | 4.172967 | -0.004180288 | 417253.9 | -0.5684382 | -591.6897 | -0.5916897 | 0.20864835 | -0.7151448 | 0.1895027 | 18.95027
13909 | 4.172978 | -0.004228023 | 417283.9 | -0.5684292 | -598.4463 | -0.5984463 | 0.2086489 | -0.7233114 | 0.1895031 | 18.95031
13910 | 4.173478 | -0.004277307 | 417313.9 | -0.5684517 | -605.4221 | -0.6054221 | 0.2086739 | -0.7317579 | 0.1895238 | 18.95238
13911 | 4.173979 | -0.004101034 | 417343.9 | -0.5684805 | -580.4719 | -0.5804719 | 0.20869895 | -0.7016158 | 0.1895445 | 18.95445
13912 | 4.173977 | -0.0042054 | 417373.9 | -0.568427 | -595.2442 | -0.5952442 | 0.20869885 | -0.7194709 | 0.1895445 | 18.95445
13913 | 4.174197 | -0.00426618 | 417403.9 | -0.568431 | -603.8471 | -0.6038471 | 0.20870985 | -0.729876 | 0.1895536 | 18.95536
13914 | 4.174477 | -0.00422883 | 417433.9 | -0.5684329 | -598.5605 | -0.5985605 | 0.20872385 | -0.7234944 | 0.1895651 | 18.95651
13915 | 4.174738 | -0.004263628 | 417463.9 | -0.5684232 | -603.4859 | -0.6034859 | 0.2087369 | -0.7294557 | 0.1895759 | 18.95759
13916 | 4.174976 | -0.004263547 | 417493.9 | -0.5684442 | -603.4745 | -0.6034745 | 0.2087488 | -0.729449 | 0.1895858 | 18.95858
13917 | 4.175477 | -0.004200687 | 417523.9 | -0.5684358 | -594.5771 | -0.5945771 | 0.20877385 | -0.7187092 | 0.1896065 | 18.96065
13918 | 4.175977 | -0.00421696 | 417553.9 | -0.5684139 | -596.8804 | -0.5968804 | 0.20879885 | -0.7215083 | 0.1896272 | 18.96272
13919 | 4.175978 | -0.004114609 | 417583.9 | -0.5684493 | -582.3933 | -0.5823933 | 0.2087989 | -0.7039964 | 0.1896272 | 18.96272
13920 | 4.176478 | -0.004257509 | 417613.9 | -0.5684349 | -602.6198 | -0.6026198 | 0.2088239 | -0.7284612 | 0.1896479 | 18.96479
13921 | 4.176478 | -0.004196701 | 417643.9 | -0.568428 | -594.0129 | -0.5940129 | 0.2088239 | -0.718057 | 0.1896479 | 18.96479
13922 | 4.176977 | -0.004207491 | 417673.9 | -0.5684332 | -595.5401 | -0.5955401 | 0.20884885 | -0.719918 | 0.1896685 | 18.96685
13923 | 4.176977 | -0.004226856 | 417703.9 | -0.5684139 | -598.2811 | -0.5982811 | 0.20884885 | -0.7232314 | 0.1896685 | 18.96685
13924 | 4.177477 | -0.00430104 | 417733.9 | -0.5684467 | -608.7813 | -0.6087813 | 0.20887385 | -0.7359398 | 0.1896892 | 18.96892
13925 | 4.177478 | -0.004316927 | 417763.9 | -0.5684257 | -611.03 | -0.61103 | 0.2088739 | -0.7386582 | 0.1896893 | 18.96893
13926 | 4.178177 | -0.004231152 | 417793.9 | -0.5684243 | -598.8892 | -0.5988892 | 0.20890885 | -0.7240024 | 0.1897182 | 18.97182
13927 | 4.178477 | -0.004308358 | 417823.9 | -0.5684027 | -609.8171 | -0.6098171 | 0.20892385 | -0.7372225 | 0.1897306 | 18.97306
13928 | 4.178477 | -0.004215354 | 417853.9 | -0.5684484 | -596.6531 | -0.5966531 | 0.20892385 | -0.7213081 | 0.1897306 | 18.97306
13929 | 4.178977 | -0.004235903 | 417883.9 | -0.5684568 | -599.5616 | -0.5995616 | 0.20894885 | -0.7248394 | 0.1897513 | 18.97513
13930 | 4.179477 | -0.004250337 | 417913.9 | -0.5684413 | -601.6047 | -0.6016047 | 0.20897385 | -0.7273243 | 0.1897719 | 18.97719
13931 | 4.179978 | -0.004228692 | 417943.9 | -0.568433 | -598.541 | -0.598541 | 0.2089989 | -0.7236354 | 0.1897927 | 18.97927
13932 | 4.179977 | -0.00412802 | 417973.9 | -0.5684478 | -584.2916 | -0.5842916 | 0.20899885 | -0.7064078 | 0.1897926 | 18.97926
13933 | 4.18002 | -0.00427705 | 418003.9 | -0.5684368 | -605.3857 | -0.6053857 | 0.209001 | -0.7319119 | 0.1897944 | 18.97944
13934 | 4.180477 | -0.004304554 | 418033.9 | -0.5684317 | -609.2787 | -0.6092787 | 0.20902385 | -0.7366325 | 0.1898133 | 18.98133
13935 | 4.180492 | -0.004221106 | 418063.9 | -0.5684277 | -597.4672 | -0.5974672 | 0.2090246 | -0.7223526 | 0.1898139 | 18.98139
13936 | 4.180977 | -0.004214443 | 418093.9 | -0.5684233 | -596.5241 | -0.5965241 | 0.20904885 | -0.7212268 | 0.189834 | 18.9834
13937 | 4.181055 | -0.004202005 | 418123.9 | -0.5684319 | -594.7636 | -0.5947636 | 0.20905275 | -0.7191006 | 0.1898372 | 18.98372
13938 | 4.181977 | -0.00421519 | 418153.9 | -0.5684152 | -596.6299 | -0.5966299 | 0.20909885 | -0.7213845 | 0.1898753 | 18.98753
13939 | 4.182216 | -0.004204524 | 418183.9 | -0.5684105 | -595.1202 | -0.5951202 | 0.2091108 | -0.7195662 | 0.1898852 | 18.98852
13940 | 4.182467 | -0.004195539 | 418213.9 | -0.5684077 | -593.8484 | -0.5938484 | 0.20912335 | -0.718036 | 0.1898956 | 18.98956
13941 | 4.182477 | -0.004200759 | 418243.9 | -0.5684069 | -594.5873 | -0.5945873 | 0.20912385 | -0.7189296 | 0.189896 | 18.9896
13942 | 4.182876 | -0.004254155 | 418273.9 | -0.5684112 | -602.1451 | -0.6021451 | 0.2091438 | -0.72808 | 0.1899125 | 18.99125
13943 | 4.182977 | -0.004267386 | 418303.9 | -0.5684222 | -604.0178 | -0.6040178 | 0.20914885 | -0.7303475 | 0.1899167 | 18.99167
13944 | 4.183477 | -0.004218378 | 418333.9 | -0.5684093 | -597.0811 | -0.5970811 | 0.20917385 | -0.7219749 | 0.1899374 | 18.99374
13945 | 4.183477 | -0.00429923 | 418363.9 | -0.5684202 | -608.5251 | -0.6085251 | 0.20917385 | -0.7358127 | 0.1899374 | 18.99374
13946 | 4.183977 | -0.00418451 | 418393.9 | -0.5684175 | -592.2873 | -0.5922873 | 0.20919885 | -0.7161932 | 0.189958 | 18.9958
13947 | 4.184477 | -0.004261327 | 418423.9 | -0.568419 | -603.1602 | -0.6031602 | 0.20922385 | -0.7293557 | 0.1899787 | 18.99787
13948 | 4.184677 | -0.004264694 | 418453.9 | -0.5684094 | -603.6368 | -0.6036368 | 0.20923385 | -0.7299381 | 0.189987 | 18.9987
13949 | 4.184977 | -0.004229977 | 418483.9 | -0.5684042 | -598.7229 | -0.5987229 | 0.20924885 | -0.7240049 | 0.1899994 | 18.99994
13950 | 4.184977 | -0.004329086 | 418513.9 | -0.5684067 | -612.751 | -0.612751 | 0.20924885 | -0.7409685 | 0.1899994 | 18.99994
13951 | 4.185477 | -0.004146019 | 418543.9 | -0.5684249 | -586.8392 | -0.5868392 | 0.20927385 | -0.7096493 | 0.1900201 | 19.00201
13952 | 4.185979 | -0.004214222 | 418573.9 | -0.5684137 | -596.4929 | -0.5964929 | 0.20929895 | -0.7213382 | 0.1900408 | 19.00408
13953 | 4.186103 | -0.004241585 | 418603.9 | -0.5684139 | -600.3659 | -0.6003659 | 0.20930515 | -0.7260256 | 0.1900459 | 19.00459
13954 | 4.186579 | -0.00426461 | 418633.9 | -0.5684028 | -603.6249 | -0.6036249 | 0.20932895 | -0.7299811 | 0.1900656 | 19.00656
13955 | 4.186977 | -0.004135292 | 418663.9 | -0.5683937 | -585.3209 | -0.5853209 | 0.20934885 | -0.7078571 | 0.1900821 | 19.00821
13956 | 4.186977 | -0.004202872 | 418693.9 | -0.5684018 | -594.8863 | -0.5948863 | 0.20934885 | -0.7194251 | 0.1900821 | 19.00821
13957 | 4.187477 | -0.004260359 | 418723.9 | -0.5684099 | -603.0232 | -0.6030232 | 0.20937385 | -0.7292805 | 0.1901027 | 19.01027
13958 | 4.187977 | -0.004246775 | 418753.9 | -0.5683863 | -601.1005 | -0.6011005 | 0.20939885 | -0.7269702 | 0.1901234 | 19.01234
13959 | 4.187977 | -0.004327452 | 418783.9 | -0.5683972 | -612.5197 | -0.6125197 | 0.20939885 | -0.7407807 | 0.1901234 | 19.01234
13960 | 4.188479 | -0.004233512 | 418813.9 | -0.5683962 | -599.2232 | -0.5992232 | 0.20942395 | -0.7247149 | 0.1901442 | 19.01442
13961 | 4.188477 | -0.004206066 | 418843.9 | -0.5684032 | -595.3384 | -0.5953384 | 0.20942385 | -0.7200165 | 0.1901441 | 19.01441
13962 | 4.188976 | -0.004333506 | 418873.9 | -0.5684049 | -613.3766 | -0.6133766 | 0.2094488 | -0.7418476 | 0.1901647 | 19.01647
13963 | 4.188977 | -0.004294537 | 418903.9 | -0.5684077 | -607.8609 | -0.6078609 | 0.20944885 | -0.7351766 | 0.1901648 | 19.01648
13964 | 4.189979 | -0.004219268 | 418933.9 | -0.5683793 | -597.2071 | -0.5972071 | 0.20949895 | -0.7223213 | 0.1902062 | 19.02062
13965 | 4.189977 | -0.004079815 | 418963.9 | -0.568401 | -577.4685 | -0.5774685 | 0.20949885 | -0.6984475 | 0.1902061 | 19.02061
13966 | 4.190479 | -0.004254967 | 418993.9 | -0.5683927 | -602.26 | -0.60226 | 0.20952395 | -0.7284479 | 0.1902269 | 19.02269
13967 | 4.189977 | -0.004280326 | 419023.9 | -0.568385 | -605.8494 | -0.6058494 | 0.20949885 | -0.7327742 | 0.1902061 | 19.02061
13968 | 4.190477 | -0.00422867 | 419053.9 | -0.5683783 | -598.5379 | -0.5985379 | 0.20952385 | -0.7239458 | 0.1902268 | 19.02268
13969 | 4.190977 | -0.004261458 | 419083.9 | -0.5684021 | -603.1788 | -0.6031788 | 0.20954885 | -0.7295742 | 0.1902474 | 19.02474
13970 | 4.190977 | -0.004251087 | 419113.9 | -0.5683982 | -601.7108 | -0.6017108 | 0.20954885 | -0.7277986 | 0.1902474 | 19.02474
13971 | 4.191979 | -0.004214418 | 419143.9 | -0.5683659 | -596.5206 | -0.5965206 | 0.20959895 | -0.7215507 | 0.1902889 | 19.02889
13972 | 4.191977 | -0.004212054 | 419173.9 | -0.5683707 | -596.186 | -0.596186 | 0.20959885 | -0.7211459 | 0.1902888 | 19.02888
13973 | 4.192 | -0.00416038 | 419203.9 | -0.5684017 | -588.8719 | -0.5888719 | 0.2096 | -0.7122995 | 0.1902897 | 19.02897
13974 | 4.192477 | -0.004262034 | 419233.9 | -0.5683874 | -603.2603 | -0.6032603 | 0.20962385 | -0.729718 | 0.1903094 | 19.03094
13975 | 4.192977 | -0.00427421 | 419263.9 | -0.5683993 | -604.9837 | -0.6049837 | 0.20964885 | -0.7318179 | 0.1903301 | 19.03301
13976 | 4.192976 | -0.004198218 | 419293.9 | -0.5683848 | -594.2276 | -0.5942276 | 0.2096488 | -0.7188067 | 0.1903301 | 19.03301
13977 | 4.193478 | -0.004305022 | 419323.9 | -0.5684083 | -609.3449 | -0.6093449 | 0.2096739 | -0.7371087 | 0.1903508 | 19.03508
13978 | 4.193977 | -0.004205346 | 419353.9 | -0.5683999 | -595.2365 | -0.5952365 | 0.20969885 | -0.7200569 | 0.1903714 | 19.03714
13979 | 4.193977 | -0.00434549 | 419383.9 | -0.5683947 | -615.0729 | -0.6150729 | 0.20969885 | -0.744053 | 0.1903714 | 19.03714
13980 | 4.193976 | -0.00436467 | 419413.9 | -0.5683883 | -617.7877 | -0.6177877 | 0.2096988 | -0.747337 | 0.1903714 | 19.03714
13981 | 4.194477 | -0.004261041 | 419443.9 | -0.5683953 | -603.1197 | -0.6031197 | 0.20972385 | -0.7296083 | 0.1903921 | 19.03921
13982 | 4.194477 | -0.004229216 | 419473.9 | -0.5683924 | -598.6151 | -0.5986151 | 0.20972385 | -0.724159 | 0.1903921 | 19.03921
13983 | 4.194977 | -0.004246298 | 419503.9 | -0.5683802 | -601.033 | -0.601033 | 0.20974885 | -0.727099 | 0.1904128 | 19.04128
13984 | 4.195478 | -0.004293283 | 419533.9 | -0.5683703 | -607.6834 | -0.6076834 | 0.2097739 | -0.7351595 | 0.1904335 | 19.04335
13985 | 4.195478 | -0.004243422 | 419563.9 | -0.5683763 | -600.6259 | -0.6006259 | 0.2097739 | -0.7266215 | 0.1904335 | 19.04335
13986 | 4.196477 | -0.004244254 | 419593.9 | -0.5683866 | -600.7437 | -0.6007437 | 0.20982385 | -0.726794 | 0.1904748 | 19.04748
13987 | 4.196477 | -0.004237992 | 419623.9 | -0.5683892 | -599.8573 | -0.5998573 | 0.20982385 | -0.7257217 | 0.1904748 | 19.04748
13988 | 4.196477 | -0.004187988 | 419653.9 | -0.5683894 | -592.7796 | -0.5927796 | 0.20982385 | -0.7171589 | 0.1904748 | 19.04748
13989 | 4.196977 | -0.004204887 | 419683.9 | -0.5683796 | -595.1715 | -0.5951715 | 0.20984885 | -0.7200676 | 0.1904954 | 19.04954
13990 | 4.196978 | -0.004243988 | 419713.9 | -0.568398 | -600.706 | -0.600706 | 0.2098489 | -0.7267635 | 0.1904955 | 19.04955
13991 | 4.197477 | -0.004128208 | 419743.9 | -0.5683801 | -584.3182 | -0.5843182 | 0.20987385 | -0.7069513 | 0.1905161 | 19.05161
13992 | 4.197977 | -0.004229296 | 419773.9 | -0.5683739 | -598.6265 | -0.5986265 | 0.20989885 | -0.7242775 | 0.1905368 | 19.05368
13993 | 4.198238 | -0.004256032 | 419803.9 | -0.5683631 | -602.4108 | -0.6024108 | 0.2099119 | -0.7288639 | 0.1905475 | 19.05475
13994 | 4.198477 | -0.004300148 | 419833.9 | -0.5683763 | -608.6551 | -0.6086551 | 0.20992385 | -0.7364263 | 0.1905574 | 19.05574
13995 | 4.198977 | -0.004324809 | 419863.9 | -0.568364 | -612.1456 | -0.6121456 | 0.20994885 | -0.7406649 | 0.1905781 | 19.05781
13996 | 4.199478 | -0.004296386 | 419893.9 | -0.5683671 | -608.1226 | -0.6081226 | 0.2099739 | -0.7358124 | 0.1905988 | 19.05988
13997 | 4.199409 | -0.004288891 | 419923.9 | -0.5683662 | -607.0617 | -0.6070617 | 0.20997045 | -0.7345267 | 0.1905959 | 19.05959
13998 | 4.199477 | -0.004207997 | 419953.9 | -0.5683653 | -595.6117 | -0.5956117 | 0.20997385 | -0.7206746 | 0.1905987 | 19.05987
13999 | 4.200117 | -0.004302914 | 419983.9 | -0.5683746 | -609.0466 | -0.6090466 | 0.21000585 | -0.7369499 | 0.1906252 | 19.06252
14000 | 4.200478 | -0.004382803 | 420013.9 | -0.5683494 | -620.3543 | -0.6203543 | 0.2100239 | -0.7506435 | 0.1906401 | 19.06401
14001 | 4.200477 | -0.004187913 | 420043.9 | -0.5683836 | -592.769 | -0.592769 | 0.21002385 | -0.7172646 | 0.1906401 | 19.06401
14002 | 4.200978 | -0.004279584 | 420073.9 | -0.5683826 | -605.7444 | -0.6057444 | 0.2100489 | -0.7329803 | 0.1906608 | 19.06608
14003 | 4.201454 | -0.00425628 | 420103.9 | -0.5683956 | -602.4459 | -0.6024459 | 0.2100727 | -0.7290033 | 0.1906804 | 19.06804
14004 | 4.201972 | -0.004318533 | 420133.9 | -0.5684137 | -611.2573 | -0.6112573 | 0.2100986 | -0.7396816 | 0.1907018 | 19.07018
14005 | 4.201972 | -0.004255064 | 420163.9 | -0.5683954 | -602.2737 | -0.6022737 | 0.2100986 | -0.7288106 | 0.1907018 | 19.07018
14006 | 4.201977 | -0.004403254 | 420193.9 | -0.5683995 | -623.249 | -0.623249 | 0.21009885 | -0.7541929 | 0.1907021 | 19.07021
14007 | 4.202477 | -0.004296373 | 420223.9 | -0.5683818 | -608.1207 | -0.6081207 | 0.21012385 | -0.7359014 | 0.1907227 | 19.07227
14008 | 4.202814 | -0.004226084 | 420253.9 | -0.5683953 | -598.1718 | -0.5981718 | 0.2101407 | -0.7238721 | 0.1907366 | 19.07366
14009 | 4.202977 | -0.004194083 | 420283.9 | -0.5683813 | -593.6423 | -0.5936423 | 0.21014885 | -0.7183956 | 0.1907434 | 19.07434
14010 | 4.203477 | -0.004293117 | 420313.9 | -0.5683947 | -607.6599 | -0.6076599 | 0.21017385 | -0.7353741 | 0.190764 | 19.0764
14011 | 4.203478 | -0.004449579 | 420343.9 | -0.5683628 | -629.8059 | -0.6298059 | 0.2101739 | -0.7621747 | 0.1907641 | 19.07641
14012 | 4.203978 | -0.00429694 | 420373.9 | -0.5683981 | -608.201 | -0.608201 | 0.2101989 | -0.7360442 | 0.1907847 | 19.07847
14013 | 4.203978 | -0.004191854 | 420403.9 | -0.5683793 | -593.3268 | -0.5933268 | 0.2101989 | -0.7180435 | 0.1907847 | 19.07847
14014 | 4.204477 | -0.004142734 | 420433.9 | -0.5683798 | -586.3742 | -0.5863742 | 0.21022385 | -0.7096441 | 0.1908053 | 19.08053
14015 | 4.204977 | -0.004224033 | 420463.9 | -0.5683836 | -597.8815 | -0.5978815 | 0.21024885 | -0.7235854 | 0.190826 | 19.0826
14016 | 4.204977 | -0.004315709 | 420493.9 | -0.5683939 | -610.8576 | -0.6108576 | 0.21024885 | -0.7392897 | 0.190826 | 19.0826
14017 | 4.205479 | -0.004279097 | 420523.9 | -0.5683987 | -605.6754 | -0.6056754 | 0.21027395 | -0.7330332 | 0.1908467 | 19.08467
14018 | 4.205477 | -0.004282272 | 420553.9 | -0.5683825 | -606.1248 | -0.6061248 | 0.21027385 | -0.733577 | 0.1908467 | 19.08467
14019 | 4.205977 | -0.004250841 | 420583.9 | -0.5683617 | -601.676 | -0.601676 | 0.21029885 | -0.7282078 | 0.1908673 | 19.08673
14020 | 4.205976 | -0.004289904 | 420613.9 | -0.5683801 | -607.2051 | -0.6072051 | 0.2102988 | -0.7348996 | 0.1908673 | 19.08673
14021 | 4.206977 | -0.004184992 | 420643.9 | -0.5683908 | -592.3556 | -0.5923556 | 0.21034885 | -0.7169569 | 0.1909086 | 19.09086
14022 | 4.206978 | -0.004262234 | 420673.9 | -0.5683901 | -603.2886 | -0.6032886 | 0.2103489 | -0.7301897 | 0.1909087 | 19.09087
14023 | 4.20742 | -0.004246418 | 420703.9 | -0.5683855 | -601.05 | -0.60105 | 0.210371 | -0.7274934 | 0.1909269 | 19.09269
14024 | 4.207477 | -0.004309735 | 420733.9 | -0.568387 | -610.012 | -0.610012 | 0.21037385 | -0.7383426 | 0.1909293 | 19.09293
14025 | 4.207978 | -0.004259576 | 420763.9 | -0.5683827 | -602.9124 | -0.6029124 | 0.2103989 | -0.7297645 | 0.19095 | 19.095
14026 | 4.207977 | -0.004173285 | 420793.9 | -0.5683643 | -590.6985 | -0.5906985 | 0.21039885 | -0.7149808 | 0.1909499 | 19.09499
14027 | 4.208078 | -0.004204644 | 420823.9 | -0.5683733 | -595.1372 | -0.5951372 | 0.2104039 | -0.7203563 | 0.1909541 | 19.09541
14028 | 4.208477 | -0.004416264 | 420853.9 | -0.5683581 | -625.0904 | -0.6250904 | 0.21042385 | -0.7566244 | 0.1909706 | 19.09706
14029 | 4.208977 | -0.004324232 | 420883.9 | -0.5683783 | -612.064 | -0.612064 | 0.21044885 | -0.7408721 | 0.1909912 | 19.09912
14030 | 4.209467 | -0.004351525 | 420913.9 | -0.5683725 | -615.9271 | -0.6159271 | 0.21047335 | -0.7455633 | 0.1910115 | 19.10115
14031 | 4.209477 | -0.00427069 | 420943.9 | -0.5683663 | -604.4855 | -0.6044855 | 0.21047385 | -0.7317139 | 0.1910119 | 19.10119
14032 | 4.209978 | -0.004202831 | 420973.9 | -0.5683693 | -594.8805 | -0.5948805 | 0.2104989 | -0.7201022 | 0.1910326 | 19.10326
14033 | 4.210477 | -0.004336643 | 421003.9 | -0.5683658 | -613.8207 | -0.6138207 | 0.21052385 | -0.7430446 | 0.1910532 | 19.10532
14034 | 4.210477 | -0.004192903 | 421033.9 | -0.5683561 | -593.4753 | -0.5934753 | 0.21052385 | -0.718416 | 0.1910532 | 19.10532
14035 | 4.210977 | -0.00429759 | 421063.9 | -0.5683442 | -608.293 | -0.608293 | 0.21054885 | -0.7363684 | 0.1910739 | 19.10739
14036 | 4.210978 | -0.004262608 | 421093.9 | -0.5683634 | -603.3415 | -0.6033415 | 0.2105489 | -0.7303744 | 0.1910739 | 19.10739
14037 | 4.210977 | -0.004208981 | 421123.9 | -0.5683508 | -595.751 | -0.595751 | 0.21054885 | -0.7211857 | 0.1910739 | 19.10739
14038 | 4.211967 | -0.004313498 | 421153.9 | -0.5683737 | -610.5447 | -0.6105447 | 0.21059835 | -0.7391244 | 0.1911147 | 19.11147
14039 | 4.211977 | -0.004338635 | 421183.9 | -0.5683462 | -614.1026 | -0.6141026 | 0.21059885 | -0.7434319 | 0.1911152 | 19.11152
14040 | 4.212435 | -0.004195307 | 421213.9 | -0.5683571 | -593.8156 | -0.5938156 | 0.21062175 | -0.718886 | 0.1911341 | 19.11341
14041 | 4.212705 | -0.004152654 | 421243.9 | -0.5683319 | -587.7783 | -0.5877783 | 0.21063525 | -0.7115852 | 0.1911452 | 19.11452
14042 | 4.212972 | -0.004221516 | 421273.9 | -0.5683492 | -597.5253 | -0.5975253 | 0.2106486 | -0.7233931 | 0.1911562 | 19.11562
14043 | 4.212986 | -0.004212321 | 421303.9 | -0.5683291 | -596.2238 | -0.5962238 | 0.2106493 | -0.7218179 | 0.1911568 | 19.11568
14044 | 4.213477 | -0.004235773 | 421333.9 | -0.5683182 | -599.5432 | -0.5995432 | 0.21067385 | -0.7258513 | 0.1911771 | 19.11771
14045 | 4.213977 | -0.004220001 | 421363.9 | -0.5683348 | -597.3108 | -0.5973108 | 0.21069885 | -0.7231635 | 0.1911978 | 19.11978
14046 | 4.213977 | -0.004247528 | 421393.9 | -0.5683614 | -601.2071 | -0.6012071 | 0.21069885 | -0.7278807 | 0.1911978 | 19.11978
14047 | 4.213977 | -0.00416429 | 421423.9 | -0.5683478 | -589.4253 | -0.5894253 | 0.21069885 | -0.7136166 | 0.1911978 | 19.11978
14048 | 4.214878 | -0.004211414 | 421453.9 | -0.5683488 | -596.0954 | -0.5960954 | 0.2107439 | -0.7217189 | 0.191235 | 19.1235
14049 | 4.214977 | -0.004297682 | 421483.9 | -0.5683307 | -608.306 | -0.608306 | 0.21074885 | -0.7365058 | 0.1912391 | 19.12391
14050 | 4.215477 | -0.004133602 | 421513.9 | -0.5683154 | -585.0817 | -0.5850817 | 0.21077385 | -0.7084016 | 0.1912597 | 19.12597
14051 | 4.215477 | -0.004165133 | 421543.9 | -0.5683452 | -589.5447 | -0.5895447 | 0.21077385 | -0.7138053 | 0.1912597 | 19.12597
14052 | 4.215886 | -0.004258414 | 421573.9 | -0.5683373 | -602.7479 | -0.6027479 | 0.2107943 | -0.7298037 | 0.1912766 | 19.12766
14053 | 4.215988 | -0.004132525 | 421603.9 | -0.5683447 | -584.9292 | -0.5849292 | 0.2107994 | -0.708232 | 0.1912808 | 19.12808
14054 | 4.216977 | -0.004308038 | 421633.9 | -0.5683241 | -609.7718 | -0.6097718 | 0.21084885 | -0.7383415 | 0.1913216 | 19.13216
14055 | 4.216978 | -0.004283665 | 421663.9 | -0.5683377 | -606.322 | -0.606322 | 0.2108489 | -0.7341643 | 0.1913217 | 19.13217
14056 | 4.216977 | -0.004264603 | 421693.9 | -0.568326 | -603.6239 | -0.6036239 | 0.21084885 | -0.7308973 | 0.1913216 | 19.13216
14057 | 4.216978 | -0.0042636 | 421723.9 | -0.5683621 | -603.482 | -0.603482 | 0.2108489 | -0.7307255 | 0.1913217 | 19.13217
14058 | 4.217477 | -0.004267219 | 421753.9 | -0.5683293 | -603.9942 | -0.6039942 | 0.21087385 | -0.7313608 | 0.1913423 | 19.13423
14059 | 4.217977 | -0.004210093 | 421783.9 | -0.5683421 | -595.9084 | -0.5959084 | 0.21089885 | -0.7215848 | 0.1913629 | 19.13629
14060 | 4.218477 | -0.004317026 | 421813.9 | -0.568363 | -611.044 | -0.611044 | 0.21092385 | -0.7399278 | 0.1913836 | 19.13836
14061 | 4.218478 | -0.004318144 | 421843.9 | -0.5683639 | -611.2023 | -0.6112023 | 0.2109239 | -0.7401194 | 0.1913836 | 19.13836
14062 | 4.218977 | -0.004247374 | 421873.9 | -0.568347 | -601.1853 | -0.6011853 | 0.21094885 | -0.7280046 | 0.1914042 | 19.14042
14063 | 4.218977 | -0.004201139 | 421903.9 | -0.5683489 | -594.641 | -0.594641 | 0.21094885 | -0.7200799 | 0.1914042 | 19.14042
14064 | 4.219478 | -0.004355625 | 421933.9 | -0.568345 | -616.5074 | -0.6165074 | 0.2109739 | -0.7465744 | 0.1914249 | 19.14249
14065 | 4.219978 | -0.004343646 | 421963.9 | -0.5683473 | -614.8119 | -0.6148119 | 0.2109989 | -0.7445365 | 0.1914456 | 19.14456
14066 | 4.219981 | -0.004290548 | 421993.9 | -0.5683807 | -607.2962 | -0.6072962 | 0.21099905 | -0.7354352 | 0.1914457 | 19.14457
14067 | 4.220477 | -0.0042758 | 422023.9 | -0.5683395 | -605.2088 | -0.6052088 | 0.21102385 | -0.7329223 | 0.1914662 | 19.14662
14068 | 4.220494 | -0.004286767 | 422053.9 | -0.5683459 | -606.7611 | -0.6067611 | 0.2110247 | -0.7348026 | 0.1914669 | 19.14669
14069 | 4.220978 | -0.004294285 | 422083.9 | -0.5683565 | -607.8252 | -0.6078252 | 0.2110489 | -0.736106 | 0.1914868 | 19.14868
14070 | 4.221478 | -0.00430503 | 422113.9 | -0.5683649 | -609.3461 | -0.6093461 | 0.2110739 | -0.7379631 | 0.1915075 | 19.15075
14071 | 4.221477 | -0.004273945 | 422143.9 | -0.5683318 | -604.9462 | -0.6049462 | 0.21107385 | -0.7326345 | 0.1915074 | 19.15074
14072 | 4.221977 | -0.004231493 | 422173.9 | -0.5683337 | -598.9374 | -0.5989374 | 0.21109885 | -0.7253724 | 0.1915281 | 19.15281
14073 | 4.221977 | -0.004286959 | 422203.9 | -0.5683511 | -606.7883 | -0.6067883 | 0.21109885 | -0.7348806 | 0.1915281 | 19.15281
14074 | 4.222478 | -0.004353711 | 422233.9 | -0.5683676 | -616.2365 | -0.6162365 | 0.2111239 | -0.7463388 | 0.1915488 | 19.15488
14075 | 4.222977 | -0.004322344 | 422263.9 | -0.5683416 | -611.7967 | -0.6117967 | 0.21114885 | -0.7409769 | 0.1915694 | 19.15694
14076 | 4.222481 | -0.00427946 | 422293.9 | -0.5683569 | -605.7268 | -0.6057268 | 0.21112405 | -0.7336103 | 0.1915489 | 19.15489
14077 | 4.222978 | -0.00427569 | 422323.9 | -0.5683557 | -605.1932 | -0.6051932 | 0.2111489 | -0.7329791 | 0.1915694 | 19.15694
14078 | 4.22352 | -0.004292779 | 422353.9 | -0.5683532 | -607.612 | -0.607612 | 0.211176 | -0.7359251 | 0.1915918 | 19.15918
14079 | 4.223978 | -0.004449383 | 422383.9 | -0.5683544 | -629.7782 | -0.6297782 | 0.2111989 | -0.7627867 | 0.1916107 | 19.16107
14080 | 4.224477 | -0.004395004 | 422413.9 | -0.568337 | -622.0812 | -0.6220812 | 0.21122385 | -0.7534796 | 0.1916313 | 19.16313
14081 | 4.224477 | -0.004266795 | 422443.9 | -0.5683709 | -603.9342 | -0.6039342 | 0.21122385 | -0.7314995 | 0.1916313 | 19.16313
14082 | 4.224978 | -0.004323262 | 422473.9 | -0.5683553 | -611.9267 | -0.6119267 | 0.2112489 | -0.7411955 | 0.191652 | 19.1652
14083 | 4.22508 | -0.00422934 | 422503.9 | -0.5683254 | -598.6327 | -0.5986327 | 0.211254 | -0.7250962 | 0.1916562 | 19.16562
14084 | 4.225477 | -0.004411068 | 422533.9 | -0.5683663 | -624.355 | -0.624355 | 0.21127385 | -0.7562649 | 0.1916726 | 19.16726
14085 | 4.225977 | -0.004328532 | 422563.9 | -0.5683483 | -612.6726 | -0.6126726 | 0.21129885 | -0.7421296 | 0.1916932 | 19.16932
14086 | 4.225977 | -0.004334775 | 422593.9 | -0.5683361 | -613.5563 | -0.6135563 | 0.21129885 | -0.7432 | 0.1916932 | 19.16932
14087 | 4.226477 | -0.004303206 | 422623.9 | -0.5683533 | -609.0879 | -0.6090879 | 0.21132385 | -0.7378027 | 0.1917139 | 19.17139
14088 | 4.226477 | -0.004333907 | 422653.9 | -0.5683656 | -613.4334 | -0.6134334 | 0.21132385 | -0.7430665 | 0.1917139 | 19.17139
14089 | 4.226977 | -0.004312651 | 422683.9 | -0.5683488 | -610.4248 | -0.6104248 | 0.21134885 | -0.7394373 | 0.1917345 | 19.17345
14090 | 4.227477 | -0.004259889 | 422713.9 | -0.5683731 | -602.9567 | -0.6029567 | 0.21137385 | -0.730406 | 0.1917551 | 19.17551
14091 | 4.227477 | -0.00439192 | 422743.9 | -0.5683417 | -621.6447 | -0.6216447 | 0.21137385 | -0.7530442 | 0.1917551 | 19.17551
14092 | 4.227977 | -0.004363036 | 422773.9 | -0.5683472 | -617.5564 | -0.6175564 | 0.21139885 | -0.7481071 | 0.1917758 | 19.17758
14093 | 4.227977 | -0.0043786 | 422803.9 | -0.5683565 | -619.7594 | -0.6197594 | 0.21139885 | -0.7507758 | 0.1917758 | 19.17758
14094 | 4.228477 | -0.004201252 | 422833.9 | -0.5683329 | -594.657 | -0.594657 | 0.21142385 | -0.7203817 | 0.1917964 | 19.17964
14095 | 4.228977 | -0.004289853 | 422863.9 | -0.5683511 | -607.1979 | -0.6071979 | 0.21144885 | -0.7355892 | 0.191817 | 19.1817
14096 | 4.229477 | -0.004234647 | 422893.9 | -0.5683256 | -599.3839 | -0.5993839 | 0.21147385 | -0.7261379 | 0.1918377 | 19.18377
14097 | 4.229046 | -0.004390931 | 422923.9 | -0.5683239 | -621.5047 | -0.6215047 | 0.2114523 | -0.7529233 | 0.1918199 | 19.18199
14098 | 4.229551 | -0.004282673 | 422953.9 | -0.568341 | -606.1816 | -0.6061816 | 0.21147755 | -0.7343754 | 0.1918407 | 19.18407
14099 | 4.229977 | -0.004376855 | 422983.9 | -0.5683363 | -619.5124 | -0.6195124 | 0.21149885 | -0.7505385 | 0.1918583 | 19.18583
14100 | 4.230477 | -0.004332153 | 423013.9 | -0.5683547 | -613.1851 | -0.6131851 | 0.21152385 | -0.7428884 | 0.1918789 | 19.18789
14101 | 4.230477 | -0.004354956 | 423043.9 | -0.5683603 | -616.4127 | -0.6164127 | 0.21152385 | -0.7467987 | 0.1918789 | 19.18789
14102 | 4.230978 | -0.004083117 | 423073.9 | -0.5683534 | -577.9359 | -0.5779359 | 0.2115489 | -0.7001976 | 0.1918996 | 19.18996
14103 | 4.231477 | -0.004363555 | 423103.9 | -0.5683516 | -617.6299 | -0.6176299 | 0.21157385 | -0.7483042 | 0.1919202 | 19.19202
14104 | 4.231177 | -0.004229456 | 423133.9 | -0.5683269 | -598.6491 | -0.5986491 | 0.21155885 | -0.7252986 | 0.1919078 | 19.19078
14105 | 4.231478 | -0.004325152 | 423163.9 | -0.5683389 | -612.1942 | -0.6121942 | 0.2115739 | -0.7417185 | 0.1919203 | 19.19203
14106 | 4.231978 | -0.004344368 | 423193.9 | -0.5683256 | -614.9141 | -0.6149141 | 0.2115989 | -0.7450292 | 0.1919409 | 19.19409
14107 | 4.232477 | -0.004274494 | 423223.9 | -0.5683374 | -605.0239 | -0.6050239 | 0.21162385 | -0.7330614 | 0.1919615 | 19.19615
14108 | 4.232478 | -0.004314665 | 423253.9 | -0.5683228 | -610.7098 | -0.6107098 | 0.2116239 | -0.7399506 | 0.1919615 | 19.19615
14109 | 4.232578 | -0.004240425 | 423283.9 | -0.5683732 | -600.2017 | -0.6002017 | 0.2116289 | -0.7272217 | 0.1919657 | 19.19657
14110 | 4.233477 | -0.004420137 | 423313.9 | -0.5683447 | -625.6386 | -0.6256386 | 0.21167385 | -0.75807 | 0.1920028 | 19.20028
14111 | 4.233477 | -0.004276887 | 423343.9 | -0.5683271 | -605.3626 | -0.6053626 | 0.21167385 | -0.7335021 | 0.1920028 | 19.20028
14112 | 4.233978 | -0.004319562 | 423373.9 | -0.5683295 | -611.403 | -0.611403 | 0.2116989 | -0.7408363 | 0.1920234 | 19.20234
14113 | 4.233978 | -0.004269653 | 423403.9 | -0.5683383 | -604.3387 | -0.6043387 | 0.2116989 | -0.7322766 | 0.1920234 | 19.20234
14114 | 4.234477 | -0.004290816 | 423433.9 | -0.5683195 | -607.3342 | -0.6073342 | 0.21172385 | -0.7359213 | 0.192044 | 19.2044
14115 | 4.234616 | -0.004317511 | 423463.9 | -0.5683441 | -611.1127 | -0.6111127 | 0.2117308 | -0.740504 | 0.1920498 | 19.20498
14116 | 4.234977 | -0.004361843 | 423493.9 | -0.5683609 | -617.3875 | -0.6173875 | 0.21174885 | -0.7481186 | 0.1920646 | 19.20646
14117 | 4.235478 | -0.004242607 | 423523.9 | -0.5683427 | -600.5105 | -0.6005105 | 0.2117739 | -0.727683 | 0.1920853 | 19.20853
14118 | 4.235478 | -0.004221041 | 423553.9 | -0.5683274 | -597.458 | -0.597458 | 0.2117739 | -0.7239841 | 0.1920853 | 19.20853
14119 | 4.235977 | -0.004236451 | 423583.9 | -0.5683134 | -599.6392 | -0.5996392 | 0.21179885 | -0.7266421 | 0.1921059 | 19.21059
14120 | 4.236408 | -0.00437511 | 423613.9 | -0.5683274 | -619.2654 | -0.6192654 | 0.2118204 | -0.7504384 | 0.1921237 | 19.21237
14121 | 4.236903 | -0.004237813 | 423643.9 | -0.568312 | -599.832 | -0.599832 | 0.21184515 | -0.7269035 | 0.1921441 | 19.21441
14122 | 4.236977 | -0.004230579 | 423673.9 | -0.5683172 | -598.8081 | -0.5988081 | 0.21184885 | -0.7256649 | 0.1921472 | 19.21472
14123 | 4.236976 | -0.004271497 | 423703.9 | -0.5683386 | -604.5997 | -0.6045997 | 0.2118488 | -0.7326834 | 0.1921471 | 19.21471
14124 | 4.237584 | -0.004326045 | 423733.9 | -0.5683282 | -612.3206 | -0.6123206 | 0.2118792 | -0.7420586 | 0.1921722 | 19.21722
14125 | 4.237799 | -0.004223615 | 423763.9 | -0.5683233 | -597.8224 | -0.5978224 | 0.21188995 | -0.7244949 | 0.1921811 | 19.21811
14126 | 4.237977 | -0.004326924 | 423793.9 | -0.5683253 | -612.445 | -0.612445 | 0.21189885 | -0.7422214 | 0.1921884 | 19.21884
14127 | 4.238477 | -0.0042432 | 423823.9 | -0.5683321 | -600.5945 | -0.6005945 | 0.21192385 | -0.7278748 | 0.1922091 | 19.22091
14128 | 4.238477 | -0.004411496 | 423853.9 | -0.5683272 | -624.4156 | -0.6244156 | 0.21192385 | -0.7567441 | 0.1922091 | 19.22091
14129 | 4.238977 | -0.00428249 | 423883.9 | -0.5683049 | -606.1557 | -0.6061557 | 0.21194885 | -0.7346297 | 0.1922297 | 19.22297
14130 | 4.238987 | -0.004384479 | 423913.9 | -0.5682992 | -620.5915 | -0.6205915 | 0.21194935 | -0.7521255 | 0.1922301 | 19.22301
14131 | 4.239478 | -0.00432654 | 423943.9 | -0.5683213 | -612.3907 | -0.6123907 | 0.2119739 | -0.7422015 | 0.1922504 | 19.22504
14132 | 4.239977 | -0.004266619 | 423973.9 | -0.5683019 | -603.9093 | -0.6039093 | 0.21199885 | -0.7319373 | 0.1922709 | 19.22709
14133 | 4.240478 | -0.004225086 | 424003.9 | -0.5683122 | -598.0306 | -0.5980306 | 0.2120239 | -0.7248273 | 0.1922916 | 19.22916
14134 | 4.240477 | -0.004290008 | 424033.9 | -0.5682935 | -607.2198 | -0.6072198 | 0.21202385 | -0.7359649 | 0.1922916 | 19.22916
14135 | 4.240477 | -0.004220061 | 424063.9 | -0.5683181 | -597.3193 | -0.5973193 | 0.21202385 | -0.7239653 | 0.1922916 | 19.22916
14136 | 4.241478 | -0.004333024 | 424093.9 | -0.5683157 | -613.3084 | -0.6133084 | 0.2120739 | -0.7433751 | 0.1923329 | 19.23329
14137 | 4.241331 | -0.004304913 | 424123.9 | -0.5683151 | -609.3295 | -0.6093295 | 0.21206655 | -0.7385479 | 0.1923268 | 19.23268
14138 | 4.241477 | -0.00437449 | 424153.9 | -0.5682985 | -619.1776 | -0.6191776 | 0.21207385 | -0.750489 | 0.1923328 | 19.23328
14139 | 4.241978 | -0.004367998 | 424183.9 | -0.5683029 | -618.2587 | -0.6182587 | 0.2120989 | -0.7493907 | 0.1923535 | 19.23535
14140 | 4.242107 | -0.00427946 | 424213.9 | -0.5682953 | -605.7268 | -0.6057268 | 0.21210535 | -0.7342047 | 0.1923588 | 19.23588
14141 | 4.242477 | -0.004297526 | 424243.9 | -0.5682936 | -608.2839 | -0.6082839 | 0.21212385 | -0.7373155 | 0.1923741 | 19.23741
14142 | 4.242977 | -0.004287583 | 424273.9 | -0.5682847 | -606.8766 | -0.6068766 | 0.21214885 | -0.7356247 | 0.1923947 | 19.23947
14143 | 4.242977 | -0.004341797 | 424303.9 | -0.5683017 | -614.5502 | -0.6145502 | 0.21214885 | -0.7449263 | 0.1923947 | 19.23947
14144 | 4.24392 | -0.004375718 | 424333.9 | -0.5683105 | -619.3515 | -0.6193515 | 0.212196 | -0.7507754 | 0.1924336 | 19.24336
14145 | 4.243978 | -0.004250236 | 424363.9 | -0.5682971 | -601.5904 | -0.6015904 | 0.2121989 | -0.7292472 | 0.192436 | 19.2436
14146 | 4.244477 | -0.004295121 | 424393.9 | -0.5683047 | -607.9435 | -0.6079435 | 0.21222385 | -0.7369636 | 0.1924566 | 19.24566
14147 | 4.244477 | -0.004324916 | 424423.9 | -0.5683058 | -612.1608 | -0.6121608 | 0.21222385 | -0.7420759 | 0.1924566 | 19.24566
14148 | 4.244977 | -0.004306987 | 424453.9 | -0.5683042 | -609.6231 | -0.6096231 | 0.21224885 | -0.7390149 | 0.1924772 | 19.24772
14149 | 4.244977 | -0.00428091 | 424483.9 | -0.5683106 | -605.9321 | -0.6059321 | 0.21224885 | -0.7345404 | 0.1924772 | 19.24772
14150 | 4.245477 | -0.004382504 | 424513.9 | -0.568325 | -620.312 | -0.620312 | 0.21227385 | -0.751988 | 0.1924978 | 19.24978
14151 | 4.245477 | -0.004359789 | 424543.9 | -0.5683091 | -617.0968 | -0.6170968 | 0.21227385 | -0.7480903 | 0.1924978 | 19.24978
14152 | 4.245476 | -0.004246038 | 424573.9 | -0.5682927 | -600.9962 | -0.6009962 | 0.2122738 | -0.7285719 | 0.1924978 | 19.24978
14153 | 4.246477 | -0.004227424 | 424603.9 | -0.5682978 | -598.3615 | -0.5983615 | 0.21232385 | -0.7254079 | 0.1925391 | 19.25391
14154 | 4.246477 | -0.004295795 | 424633.9 | -0.5682936 | -608.0389 | -0.6080389 | 0.21232385 | -0.7371401 | 0.1925391 | 19.25391
14155 | 4.246977 | -0.004288455 | 424663.9 | -0.5683094 | -607 | -0.607 | 0.21234885 | -0.7358958 | 0.1925597 | 19.25597
14156 | 4.246983 | -0.004303545 | 424693.9 | -0.5683116 | -609.1359 | -0.6091359 | 0.21234915 | -0.7384854 | 0.1925599 | 19.25599
14157 | 4.247467 | -0.004344031 | 424723.9 | -0.5683104 | -614.8664 | -0.6148664 | 0.21237335 | -0.7454476 | 0.1925799 | 19.25799
14158 | 4.247477 | -0.00424361 | 424753.9 | -0.568314 | -600.6525 | -0.6006525 | 0.21237385 | -0.7282154 | 0.1925803 | 19.25803
14159 | 4.247977 | -0.004399229 | 424783.9 | -0.5682894 | -622.6793 | -0.6226793 | 0.21239885 | -0.7549356 | 0.1926009 | 19.26009
14160 | 4.248257 | -0.004295046 | 424813.9 | -0.5682898 | -607.9329 | -0.6079329 | 0.21241285 | -0.7370657 | 0.1926125 | 19.26125
14161 | 4.248477 | -0.004352118 | 424843.9 | -0.5682873 | -616.011 | -0.616011 | 0.21242385 | -0.7468665 | 0.1926215 | 19.26215
14162 | 4.248977 | -0.004242626 | 424873.9 | -0.5682988 | -600.5132 | -0.6005132 | 0.21244885 | -0.7280916 | 0.1926422 | 19.26422
14163 | 4.249477 | -0.004334071 | 424903.9 | -0.5682877 | -613.4566 | -0.6134566 | 0.21247385 | -0.7438001 | 0.1926628 | 19.26628
14164 | 4.249477 | -0.004216519 | 424933.9 | -0.5683149 | -596.818 | -0.596818 | 0.21247385 | -0.7236262 | 0.1926628 | 19.26628
14165 | 4.249477 | -0.00427995 | 424963.9 | -0.568289 | -605.7962 | -0.6057962 | 0.21247385 | -0.734512 | 0.1926628 | 19.26628
14166 | 4.250477 | -0.004267685 | 424993.9 | -0.5682898 | -604.0602 | -0.6040602 | 0.21252385 | -0.7324373 | 0.192704 | 19.2704
14167 | 4.250477 | -0.004390597 | 425023.9 | -0.5682997 | -621.4575 | -0.6214575 | 0.21252385 | -0.753532 | 0.192704 | 19.2704
14168 | 4.250979 | -0.004181773 | 425053.9 | -0.5682812 | -591.8999 | -0.5918999 | 0.21254895 | -0.7177076 | 0.1927247 | 19.27247
14169 | 4.250977 | -0.004216452 | 425083.9 | -0.5682968 | -596.8085 | -0.5968085 | 0.21254885 | -0.7236595 | 0.1927246 | 19.27246
14170 | 4.251477 | -0.004226145 | 425113.9 | -0.5683041 | -598.1805 | -0.5981805 | 0.21257385 | -0.725338 | 0.1927452 | 19.27452
14171 | 4.251478 | -0.004372952 | 425143.9 | -0.5682929 | -618.9599 | -0.6189599 | 0.2125739 | -0.7505347 | 0.1927453 | 19.27453
14172 | 4.251757 | -0.004219109 | 425173.9 | -0.5682858 | -597.1846 | -0.5971846 | 0.21258785 | -0.7241388 | 0.1927568 | 19.27568
14173 | 4.252014 | -0.004261645 | 425203.9 | -0.5683035 | -603.2052 | -0.6032052 | 0.2126007 | -0.7314471 | 0.1927674 | 19.27674
14174 | 4.25298 | -0.004251591 | 425233.9 | -0.5683207 | -601.7822 | -0.6017822 | 0.212649 | -0.7297505 | 0.1928072 | 19.28072
14175 | 4.252476 | -0.004308837 | 425263.9 | -0.5682805 | -609.8849 | -0.6098849 | 0.2126238 | -0.739561 | 0.1927864 | 19.27864
14176 | 4.252977 | -0.004199953 | 425293.9 | -0.5683029 | -594.4732 | -0.5944732 | 0.21264885 | -0.7208872 | 0.1928071 | 19.28071
14177 | 4.253477 | -0.004280284 | 425323.9 | -0.5682924 | -605.8435 | -0.6058435 | 0.21267385 | -0.7346905 | 0.1928277 | 19.28277
14178 | 4.253977 | -0.004154023 | 425353.9 | -0.5682896 | -587.9721 | -0.5879721 | 0.21269885 | -0.7130331 | 0.1928483 | 19.28483
14179 | 4.253977 | -0.004224079 | 425383.9 | -0.5682918 | -597.888 | -0.597888 | 0.21269885 | -0.7250581 | 0.1928483 | 19.28483
14180 | 4.253977 | -0.004296007 | 425413.9 | -0.5682842 | -608.0689 | -0.6080689 | 0.21269885 | -0.7374045 | 0.1928483 | 19.28483
14181 | 4.254477 | -0.004275815 | 425443.9 | -0.5683009 | -605.2109 | -0.6052109 | 0.21272385 | -0.7339537 | 0.1928689 | 19.28689
14182 | 4.254977 | -0.004330211 | 425473.9 | -0.5682631 | -612.9103 | -0.6129103 | 0.21274885 | -0.7433062 | 0.1928896 | 19.28896
14183 | 4.255474 | -0.004241799 | 425503.9 | -0.5682759 | -600.3962 | -0.6003962 | 0.2127737 | -0.7281447 | 0.1929101 | 19.29101
14184 | 4.255478 | -0.004320618 | 425533.9 | -0.5682977 | -611.5524 | -0.6115524 | 0.2127739 | -0.7416748 | 0.1929102 | 19.29102
14185 | 4.255578 | -0.004252168 | 425563.9 | -0.5683166 | -601.8638 | -0.6018638 | 0.2127789 | -0.7299278 | 0.1929143 | 19.29143
14186 | 4.255977 | -0.004312345 | 425593.9 | -0.5682794 | -610.3815 | -0.6103815 | 0.21279885 | -0.7402699 | 0.1929308 | 19.29308
14187 | 4.256477 | -0.004267198 | 425623.9 | -0.5682824 | -603.9912 | -0.6039912 | 0.21282385 | -0.732535 | 0.1929514 | 19.29514
14188 | 4.256477 | -0.004183692 | 425653.9 | -0.5683059 | -592.1715 | -0.5921715 | 0.21282385 | -0.7181998 | 0.1929514 | 19.29514
14189 | 4.256977 | -0.004289533 | 425683.9 | -0.5682856 | -607.1526 | -0.6071526 | 0.21284885 | -0.7363843 | 0.192972 | 19.2972
14190 | 4.257451 | -0.004211111 | 425713.9 | -0.5682843 | -596.0525 | -0.5960525 | 0.21287255 | -0.7229357 | 0.1929916 | 19.29916
14191 | 4.257928 | -0.00424368 | 425743.9 | -0.5682609 | -600.6624 | -0.6006624 | 0.2128964 | -0.7285413 | 0.1930112 | 19.30112
14192 | 4.257977 | -0.004340113 | 425773.9 | -0.5683036 | -614.3118 | -0.6143118 | 0.21289885 | -0.7450981 | 0.1930132 | 19.30132
14193 | 4.257977 | -0.004394641 | 425803.9 | -0.5682666 | -622.0299 | -0.6220299 | 0.21289885 | -0.7544593 | 0.1930132 | 19.30132
14194 | 4.258477 | -0.004278184 | 425833.9 | -0.568292 | -605.5462 | -0.6055462 | 0.21292385 | -0.7344814 | 0.1930338 | 19.30338
14195 | 4.258977 | -0.004257994 | 425863.9 | -0.5683002 | -602.6885 | -0.6026885 | 0.21294885 | -0.7310303 | 0.1930545 | 19.30545
14196 | 4.258977 | -0.004160069 | 425893.9 | -0.5683005 | -588.8279 | -0.5888279 | 0.21294885 | -0.7142181 | 0.1930545 | 19.30545
14197 | 4.259478 | -0.004243863 | 425923.9 | -0.5682893 | -600.6883 | -0.6006883 | 0.2129739 | -0.7286193 | 0.1930751 | 19.30751
14198 | 4.259478 | -0.004193311 | 425953.9 | -0.5682982 | -593.5331 | -0.5935331 | 0.2129739 | -0.7199401 | 0.1930751 | 19.30751
14199 | 4.259977 | -0.004289029 | 425983.9 | -0.5683061 | -607.0812 | -0.6070812 | 0.21299885 | -0.7363889 | 0.1930957 | 19.30957
14200 | 4.260477 | -0.004385262 | 426013.9 | -0.5682841 | -620.7023 | -0.6207023 | 0.21302385 | -0.7529267 | 0.1931163 | 19.31163
14201 | 4.260477 | -0.004291394 | 426043.9 | -0.5682798 | -607.416 | -0.607416 | 0.21302385 | -0.7368101 | 0.1931163 | 19.31163
14202 | 4.260977 | -0.004263896 | 426073.9 | -0.5683039 | -603.5238 | -0.6035238 | 0.21304885 | -0.7321039 | 0.1931369 | 19.31369
14203 | 4.261157 | -0.004181104 | 426103.9 | -0.5683008 | -591.8052 | -0.5918052 | 0.21305785 | -0.717894 | 0.1931443 | 19.31443
14204 | 4.261477 | -0.004280851 | 426133.9 | -0.568292 | -605.9237 | -0.6059237 | 0.21307385 | -0.7350302 | 0.1931575 | 19.31575
14205 | 4.261977 | -0.004304924 | 426163.9 | -0.5683027 | -609.3311 | -0.6093311 | 0.21309885 | -0.7391788 | 0.1931781 | 19.31781
14206 | 4.262421 | -0.00425002 | 426193.9 | -0.5682746 | -601.5598 | -0.6015598 | 0.21312105 | -0.7297649 | 0.1931964 | 19.31964
14207 | 4.262476 | -0.004288184 | 426223.9 | -0.5682798 | -606.9616 | -0.6069616 | 0.2131238 | -0.7363196 | 0.1931987 | 19.31987
14208 | 4.262477 | -0.004262981 | 426253.9 | -0.5682725 | -603.3943 | -0.6033943 | 0.21312385 | -0.7319921 | 0.1931987 | 19.31987
14209 | 4.262977 | -0.004382 | 426283.9 | -0.5682697 | -620.2406 | -0.6202406 | 0.21314885 | -0.7524442 | 0.1932193 | 19.32193
14210 | 4.263477 | -0.004205357 | 426313.9 | -0.5682984 | -595.2381 | -0.5952381 | 0.21317385 | -0.7221273 | 0.1932399 | 19.32399
14211 | 4.263476 | -0.004270588 | 426343.9 | -0.5682618 | -604.4711 | -0.6044711 | 0.2131738 | -0.7333284 | 0.1932399 | 19.32399
14212 | 4.263978 | -0.004211853 | 426373.9 | -0.5682806 | -596.1575 | -0.5961575 | 0.2131989 | -0.7232577 | 0.1932606 | 19.32606
14213 | 4.264 | -0.004302548 | 426403.9 | -0.5682707 | -608.9948 | -0.6089948 | 0.2132 | -0.7388324 | 0.1932615 | 19.32615
14214 | 4.264478 | -0.004297394 | 426433.9 | -0.5682728 | -608.2653 | -0.6082653 | 0.2132239 | -0.7379619 | 0.1932812 | 19.32812
14215 | 4.26492 | -0.004144972 | 426463.9 | -0.5682849 | -586.691 | -0.586691 | 0.213246 | -0.7118005 | 0.1932994 | 19.32994
14216 | 4.265 | -0.004220571 | 426493.9 | -0.5682691 | -597.3915 | -0.5973915 | 0.21325 | -0.7247852 | 0.1933027 | 19.33027
14217 | 4.265477 | -0.00435257 | 426523.9 | -0.5682768 | -616.075 | -0.616075 | 0.21327385 | -0.7474677 | 0.1933224 | 19.33224
14218 | 4.265976 | -0.00424077 | 426553.9 | -0.5682819 | -600.2505 | -0.6002505 | 0.2132988 | -0.7282832 | 0.1933429 | 19.33429
14219 | 4.265977 | -0.004255604 | 426583.9 | -0.5682744 | -602.3502 | -0.6023502 | 0.21329885 | -0.7308308 | 0.193343 | 19.3343
14220 | 4.266479 | -0.004261865 | 426613.9 | -0.5682933 | -603.2364 | -0.6032364 | 0.21332395 | -0.7319211 | 0.1933637 | 19.33637
14221 | 4.266518 | -0.004208398 | 426643.9 | -0.5682649 | -595.6685 | -0.5956685 | 0.2133259 | -0.72274 | 0.1933653 | 19.33653
14222 | 4.266477 | -0.004256139 | 426673.9 | -0.568268 | -602.4259 | -0.6024259 | 0.21332385 | -0.7309377 | 0.1933636 | 19.33636
14223 | 4.267479 | -0.004221846 | 426703.9 | -0.5682625 | -597.572 | -0.597572 | 0.21337395 | -0.7250783 | 0.1934049 | 19.34049
14224 | 4.267477 | -0.004217399 | 426733.9 | -0.5682832 | -596.9425 | -0.5969425 | 0.21337385 | -0.7243145 | 0.1934048 | 19.34048
14225 | 4.267477 | -0.00423143 | 426763.9 | -0.5682549 | -598.9285 | -0.5989285 | 0.21337385 | -0.7267242 | 0.1934048 | 19.34048
14226 | 4.267978 | -0.004120647 | 426793.9 | -0.5682786 | -583.248 | -0.583248 | 0.2133989 | -0.7077125 | 0.1934254 | 19.34254
14227 | 4.268141 | -0.004182678 | 426823.9 | -0.5682767 | -592.028 | -0.592028 | 0.21340705 | -0.718371 | 0.1934321 | 19.34321
14228 | 4.268477 | -0.00421495 | 426853.9 | -0.5682884 | -596.5959 | -0.5965959 | 0.21342385 | -0.7239237 | 0.193446 | 19.3446
14229 | 4.269339 | -0.004254753 | 426883.9 | -0.5682682 | -602.2297 | -0.6022297 | 0.21346695 | -0.7307859 | 0.1934815 | 19.34815
14230 | 4.268977 | -0.004195862 | 426913.9 | -0.5682651 | -593.8941 | -0.5938941 | 0.21344885 | -0.7206601 | 0.1934666 | 19.34666
14231 | 4.269477 | -0.004250567 | 426943.9 | -0.5682502 | -601.6372 | -0.6016372 | 0.21347385 | -0.730071 | 0.1934872 | 19.34872
14232 | 4.269977 | -0.004237902 | 426973.9 | -0.5682766 | -599.8446 | -0.5998446 | 0.21349885 | -0.7279107 | 0.1935078 | 19.35078
14233 | 4.269977 | -0.004175809 | 427003.9 | -0.5682545 | -591.0558 | -0.5910558 | 0.21349885 | -0.7172455 | 0.1935078 | 19.35078
14234 | 4.270477 | -0.004320024 | 427033.9 | -0.5682424 | -611.4684 | -0.6114684 | 0.21352385 | -0.7420314 | 0.1935284 | 19.35284
14235 | 4.270977 | -0.004282398 | 427063.9 | -0.5682512 | -606.1427 | -0.6061427 | 0.21354885 | -0.7355837 | 0.193549 | 19.3549
14236 | 4.270977 | -0.004172905 | 427093.9 | -0.5682791 | -590.6447 | -0.5906447 | 0.21354885 | -0.7167762 | 0.193549 | 19.3549
14237 | 4.271477 | -0.004196944 | 427123.9 | -0.5682392 | -594.0473 | -0.5940473 | 0.21357385 | -0.7209202 | 0.1935696 | 19.35696
14238 | 4.271477 | -0.004186322 | 427153.9 | -0.5682808 | -592.5438 | -0.5925438 | 0.21357385 | -0.7190957 | 0.1935696 | 19.35696
14239 | 4.271977 | -0.00429375 | 427183.9 | -0.5682625 | -607.7495 | -0.6077495 | 0.21359885 | -0.7375641 | 0.1935902 | 19.35902
14240 | 4.271977 | -0.004412699 | 427213.9 | -0.5682305 | -624.5858 | -0.6245858 | 0.21359885 | -0.7579967 | 0.1935902 | 19.35902
14241 | 4.272477 | -0.004304287 | 427243.9 | -0.5682407 | -609.2409 | -0.6092409 | 0.21362385 | -0.7393893 | 0.1936108 | 19.36108
14242 | 4.272978 | -0.004346574 | 427273.9 | -0.5682567 | -615.2263 | -0.6152263 | 0.2136489 | -0.7466688 | 0.1936314 | 19.36314
14243 | 4.273116 | -0.004187251 | 427303.9 | -0.5682591 | -592.6753 | -0.5926753 | 0.2136558 | -0.7193038 | 0.1936371 | 19.36371
14244 | 4.273697 | -0.004201697 | 427333.9 | -0.5682564 | -594.72 | -0.59472 | 0.21368485 | -0.7218027 | 0.1936611 | 19.36611
14245 | 4.273954 | -0.004271191 | 427363.9 | -0.5682656 | -604.5564 | -0.6045564 | 0.2136977 | -0.7337487 | 0.1936717 | 19.36717
14246 | 4.273977 | -0.004159864 | 427393.9 | -0.568258 | -588.7989 | -0.5887989 | 0.21369885 | -0.7146245 | 0.1936726 | 19.36726
14247 | 4.274477 | -0.004270832 | 427423.9 | -0.5682414 | -604.5056 | -0.6045056 | 0.21372385 | -0.7337029 | 0.1936932 | 19.36932
14248 | 4.274977 | -0.004194789 | 427453.9 | -0.5682271 | -593.7423 | -0.5937423 | 0.21374885 | -0.720654 | 0.1937138 | 19.37138
14249 | 4.274476 | -0.004126394 | 427483.9 | -0.568279 | -584.0614 | -0.5840614 | 0.2137238 | -0.7088893 | 0.1936932 | 19.36932
14250 | 4.275477 | -0.004298076 | 427513.9 | -0.5682603 | -608.3618 | -0.6083618 | 0.21377385 | -0.7384136 | 0.1937344 | 19.37344
14251 | 4.275909 | -0.00417526 | 427543.9 | -0.5682496 | -590.9781 | -0.5909781 | 0.21379545 | -0.7173265 | 0.1937522 | 19.37522
14252 | 4.275977 | -0.004188455 | 427573.9 | -0.5682585 | -592.8457 | -0.5928457 | 0.21379885 | -0.7195955 | 0.193755 | 19.3755
14253 | 4.276478 | -0.004251899 | 427603.9 | -0.5682673 | -601.8258 | -0.6018258 | 0.2138239 | -0.7305105 | 0.1937756 | 19.37756
14254 | 4.276477 | -0.004287065 | 427633.9 | -0.5682634 | -606.8033 | -0.6068033 | 0.21382385 | -0.7365523 | 0.1937756 | 19.37756
14255 | 4.276977 | -0.004290285 | 427663.9 | -0.56827 | -607.259 | -0.607259 | 0.21384885 | -0.7371207 | 0.1937962 | 19.37962
14256 | 4.277478 | -0.004378382 | 427693.9 | -0.568256 | -619.7285 | -0.6197285 | 0.2138739 | -0.7522723 | 0.1938168 | 19.38168
14257 | 4.277477 | -0.004353535 | 427723.9 | -0.5682433 | -616.2116 | -0.6162116 | 0.21387385 | -0.7480032 | 0.1938168 | 19.38168
14258 | 4.277757 | -0.00429968 | 427753.9 | -0.5682517 | -608.5888 | -0.6085888 | 0.21388785 | -0.7387586 | 0.1938283 | 19.38283
14259 | 4.277977 | -0.004502793 | 427783.9 | -0.5682421 | -637.338 | -0.637338 | 0.21389885 | -0.7736639 | 0.1938374 | 19.38374
14260 | 4.277978 | -0.004282072 | 427813.9 | -0.5682554 | -606.0965 | -0.6060965 | 0.2138989 | -0.7357399 | 0.1938374 | 19.38374
14261 | 4.278977 | -0.00437668 | 427843.9 | -0.568238 | -619.4876 | -0.6194876 | 0.21394885 | -0.7520263 | 0.1938786 | 19.38786
14262 | 4.278978 | -0.004233141 | 427873.9 | -0.5682503 | -599.1707 | -0.5991707 | 0.2139489 | -0.7273626 | 0.1938786 | 19.38786
14263 | 4.278977 | -0.004343271 | 427903.9 | -0.5682554 | -614.7588 | -0.6147588 | 0.21394885 | -0.7462858 | 0.1938786 | 19.38786
14264 | 4.279477 | -0.004314303 | 427933.9 | -0.5682592 | -610.6586 | -0.6106586 | 0.21397385 | -0.7413236 | 0.1938992 | 19.38992
14265 | 4.279977 | -0.004362694 | 427963.9 | -0.5682638 | -617.508 | -0.617508 | 0.21399885 | -0.749654 | 0.1939197 | 19.39197
14266 | 4.279977 | -0.004263302 | 427993.9 | -0.5682592 | -603.4398 | -0.6034398 | 0.21399885 | -0.7325752 | 0.1939197 | 19.39197
14267 | 4.280477 | -0.004231967 | 428023.9 | -0.5682505 | -599.0045 | -0.5990045 | 0.21402385 | -0.7272058 | 0.1939403 | 19.39403
14268 | 4.280477 | -0.004258087 | 428053.9 | -0.5682569 | -602.7016 | -0.6027016 | 0.21402385 | -0.7316942 | 0.1939403 | 19.39403
14269 | 4.280978 | -0.004324877 | 428083.9 | -0.5682467 | -612.1553 | -0.6121553 | 0.2140489 | -0.7431864 | 0.193961 | 19.3961
14270 | 4.280978 | -0.004201408 | 428113.9 | -0.568265 | -594.6791 | -0.5946791 | 0.2140489 | -0.7219695 | 0.193961 | 19.3961
14271 | 4.281477 | -0.00434337 | 428143.9 | -0.5682341 | -614.7728 | -0.6147728 | 0.21407385 | -0.7463796 | 0.1939815 | 19.39815
14272 | 4.281978 | -0.004193963 | 428173.9 | -0.5682561 | -593.6253 | -0.5936253 | 0.2140989 | -0.7207199 | 0.1940022 | 19.40022
14273 | 4.281977 | -0.004355623 | 428203.9 | -0.5682641 | -616.5071 | -0.6165071 | 0.21409885 | -0.7485006 | 0.1940021 | 19.40021
14274 | 4.282478 | -0.004324475 | 428233.9 | -0.5682499 | -612.0984 | -0.6120984 | 0.2141239 | -0.7431633 | 0.1940227 | 19.40227
14275 | 4.282518 | -0.00419593 | 428263.9 | -0.5682543 | -593.9038 | -0.5939038 | 0.2141259 | -0.7210739 | 0.1940244 | 19.40244
14276 | 4.282977 | -0.004195354 | 428293.9 | -0.56825 | -593.8222 | -0.5938222 | 0.21414885 | -0.7209886 | 0.1940433 | 19.40433
14277 | 4.283477 | -0.004288856 | 428323.9 | -0.5682414 | -607.0568 | -0.6070568 | 0.21417385 | -0.7370724 | 0.1940639 | 19.40639
14278 | 4.283536 | -0.004277408 | 428353.9 | -0.5682413 | -605.4364 | -0.6054364 | 0.2141768 | -0.7351068 | 0.1940663 | 19.40663
14279 | 4.283977 | -0.004265032 | 428383.9 | -0.568236 | -603.6846 | -0.6036846 | 0.21419885 | -0.7329932 | 0.1940845 | 19.40845
14280 | 4.284079 | -0.004365602 | 428413.9 | -0.5682387 | -617.9196 | -0.6179196 | 0.21420395 | -0.7502804 | 0.1940887 | 19.40887
14281 | 4.283983 | -0.004261991 | 428443.9 | -0.5682576 | -603.2542 | -0.6032542 | 0.21419915 | -0.7324708 | 0.1940847 | 19.40847
14282 | 4.284476 | -0.004328216 | 428473.9 | -0.568229 | -612.6279 | -0.6126279 | 0.2142238 | -0.7438674 | 0.194105 | 19.4105
14283 | 4.285476 | -0.004249154 | 428503.9 | -0.5682462 | -601.4372 | -0.6014372 | 0.2142738 | -0.7303095 | 0.1941462 | 19.41462
14284 | 4.285477 | -0.004257383 | 428533.9 | -0.5682526 | -602.602 | -0.602602 | 0.21427385 | -0.7317238 | 0.1941462 | 19.41462
14285 | 4.285477 | -0.004206434 | 428563.9 | -0.5682631 | -595.3905 | -0.5953905 | 0.21427385 | -0.7229671 | 0.1941462 | 19.41462
14286 | 4.285977 | -0.004169778 | 428593.9 | -0.5682501 | -590.2021 | -0.5902021 | 0.21429885 | -0.7166818 | 0.1941668 | 19.41668
14287 | 4.286478 | -0.004208582 | 428623.9 | -0.5682678 | -595.6946 | -0.5956946 | 0.2143239 | -0.7233661 | 0.1941875 | 19.41875
14288 | 4.286697 | -0.004290965 | 428653.9 | -0.5682469 | -607.3553 | -0.6073553 | 0.21433485 | -0.7375327 | 0.1941965 | 19.41965
14289 | 4.286977 | -0.004290069 | 428683.9 | -0.5682489 | -607.2285 | -0.6072285 | 0.21434885 | -0.7373872 | 0.194208 | 19.4208
14290 | 4.286978 | -0.004200652 | 428713.9 | -0.5682559 | -594.5721 | -0.5945721 | 0.2143489 | -0.722018 | 0.194208 | 19.4208
14291 | 4.287978 | -0.004361012 | 428743.9 | -0.5682338 | -617.2699 | -0.6172699 | 0.2143989 | -0.7496119 | 0.1942492 | 19.42492
14292 | 4.287978 | -0.004291785 | 428773.9 | -0.5682472 | -607.4713 | -0.6074713 | 0.2143989 | -0.7377125 | 0.1942492 | 19.42492
14293 | 4.287978 | -0.004271556 | 428803.9 | -0.5682627 | -604.6081 | -0.6046081 | 0.2143989 | -0.7342354 | 0.1942492 | 19.42492
14294 | 4.288478 | -0.004314681 | 428833.9 | -0.5682417 | -610.7121 | -0.6107121 | 0.2144239 | -0.7416634 | 0.1942698 | 19.42698
14295 | 4.288977 | -0.004286769 | 428863.9 | -0.5682507 | -606.7614 | -0.6067614 | 0.21444885 | -0.7368806 | 0.1942904 | 19.42904
14296 | 4.288977 | -0.00444136 | 428893.9 | -0.5682508 | -628.6426 | -0.6286426 | 0.21444885 | -0.7634543 | 0.1942904 | 19.42904
14297 | 4.289278 | -0.00434644 | 428923.9 | -0.5682472 | -615.2074 | -0.6152074 | 0.2144639 | -0.7471471 | 0.1943027 | 19.43027
14298 | 4.289476 | -0.00429158 | 428953.9 | -0.5682431 | -607.4423 | -0.6074423 | 0.2144738 | -0.7377228 | 0.1943109 | 19.43109
14299 | 4.289977 | -0.004297707 | 428983.9 | -0.5682489 | -608.3096 | -0.6083096 | 0.21449885 | -0.7387913 | 0.1943315 | 19.43315
14300 | 4.290479 | -0.004207612 | 429013.9 | -0.5682321 | -595.5573 | -0.5955573 | 0.21452395 | -0.7233185 | 0.1943522 | 19.43522
14301 | 4.290835 | -0.004224701 | 429043.9 | -0.5682369 | -597.9761 | -0.5979761 | 0.21454175 | -0.7262669 | 0.1943668 | 19.43668
14302 | 4.290846 | -0.004270537 | 429073.9 | -0.568247 | -604.4638 | -0.6044638 | 0.2145423 | -0.7341469 | 0.1943673 | 19.43673
14303 | 4.291478 | -0.00429942 | 429103.9 | -0.5682102 | -608.552 | -0.608552 | 0.2145739 | -0.7391314 | 0.1943933 | 19.43933
14304 | 4.291478 | -0.00423389 | 429133.9 | -0.5682296 | -599.2767 | -0.5992767 | 0.2145739 | -0.7278659 | 0.1943933 | 19.43933
14305 | 4.291479 | -0.004212683 | 429163.9 | -0.5682403 | -596.275 | -0.596275 | 0.21457395 | -0.7242201 | 0.1943934 | 19.43934
14306 | 4.291977 | -0.004326938 | 429193.9 | -0.5682267 | -612.447 | -0.612447 | 0.21459885 | -0.7438774 | 0.1944139 | 19.44139
14307 | 4.292475 | -0.004224564 | 429223.9 | -0.5682107 | -597.9567 | -0.5979567 | 0.21462375 | -0.7262924 | 0.1944344 | 19.44344
14308 | 4.292477 | -0.004276043 | 429253.9 | -0.5682197 | -605.2432 | -0.6052432 | 0.21462385 | -0.7351428 | 0.1944344 | 19.44344
14309 | 4.292977 | -0.004254637 | 429283.9 | -0.56825 | -602.2133 | -0.6022133 | 0.21464885 | -0.7314777 | 0.194455 | 19.4455
14310 | 4.292977 | -0.004205663 | 429313.9 | -0.5682228 | -595.2814 | -0.5952814 | 0.21464885 | -0.7230579 | 0.194455 | 19.4455
14311 | 4.293579 | -0.004330703 | 429343.9 | -0.5682012 | -612.9799 | -0.6129799 | 0.21467895 | -0.7445738 | 0.1944798 | 19.44798
14312 | 4.294177 | -0.004212106 | 429373.9 | -0.5682123 | -596.1933 | -0.5961933 | 0.21470885 | -0.7242013 | 0.1945044 | 19.45044
14313 | 4.294477 | -0.004253627 | 429403.9 | -0.5682167 | -602.0703 | -0.6020703 | 0.21472385 | -0.7313492 | 0.1945168 | 19.45168
14314 | 4.294477 | -0.004184322 | 429433.9 | -0.5682216 | -592.2607 | -0.5922607 | 0.21472385 | -0.7194332 | 0.1945168 | 19.45168
14315 | 4.294476 | -0.00425963 | 429463.9 | -0.568217 | -602.92 | -0.60292 | 0.2147238 | -0.7323813 | 0.1945167 | 19.45167
14316 | 4.294977 | -0.004240002 | 429493.9 | -0.5682241 | -600.1418 | -0.6001418 | 0.21474885 | -0.7290216 | 0.1945373 | 19.45373
14317 | 4.295477 | -0.004245601 | 429523.9 | -0.5682147 | -600.9343 | -0.6009343 | 0.21477385 | -0.7299993 | 0.1945579 | 19.45579
14318 | 4.295977 | -0.004271557 | 429553.9 | -0.5682242 | -604.6082 | -0.6046082 | 0.21479885 | -0.7344774 | 0.1945785 | 19.45785
14319 | 4.295977 | -0.004287037 | 429583.9 | -0.5682221 | -606.7993 | -0.6067993 | 0.21479885 | -0.7371391 | 0.1945785 | 19.45785
14320 | 4.296478 | -0.004286647 | 429613.9 | -0.5681871 | -606.7441 | -0.6067441 | 0.2148239 | -0.7370872 | 0.1945991 | 19.45991
14321 | 4.296477 | -0.004332825 | 429643.9 | -0.5682051 | -613.2803 | -0.6132803 | 0.21482385 | -0.7450275 | 0.1945991 | 19.45991
14322 | 4.296978 | -0.004312765 | 429673.9 | -0.568224 | -610.4409 | -0.6104409 | 0.2148489 | -0.7415935 | 0.1946197 | 19.46197
14323 | 4.297477 | -0.004226218 | 429703.9 | -0.5682313 | -598.1908 | -0.5981908 | 0.21487385 | -0.7267264 | 0.1946402 | 19.46402
14324 | 4.297477 | -0.004258547 | 429733.9 | -0.5682274 | -602.7667 | -0.6027667 | 0.21487385 | -0.7322855 | 0.1946402 | 19.46402
14325 | 4.297978 | -0.004235257 | 429763.9 | -0.5682397 | -599.4702 | -0.5994702 | 0.2148989 | -0.7282957 | 0.1946609 | 19.46609
14326 | 4.298004 | -0.004197733 | 429793.9 | -0.5682275 | -594.159 | -0.594159 | 0.2149002 | -0.7218438 | 0.1946619 | 19.46619
14327 | 4.298477 | -0.004296131 | 429823.9 | -0.5682169 | -608.0865 | -0.6080865 | 0.21492385 | -0.7387788 | 0.1946814 | 19.46814
14328 | 4.298477 | -0.004178653 | 429853.9 | -0.5682246 | -591.4583 | -0.5914583 | 0.21492385 | -0.7185768 | 0.1946814 | 19.46814
14329 | 4.298977 | -0.004096107 | 429883.9 | -0.5682153 | -579.7745 | -0.5797745 | 0.21494885 | -0.7043964 | 0.194702 | 19.4702
14330 | 4.298997 | -0.00410495 | 429913.9 | -0.5682072 | -581.0262 | -0.5810262 | 0.21494985 | -0.7059177 | 0.1947028 | 19.47028
14331 | 4.299477 | -0.004395993 | 429943.9 | -0.5682142 | -622.2212 | -0.6222212 | 0.21497385 | -0.7559825 | 0.1947226 | 19.47226
14332 | 4.299976 | -0.004263565 | 429973.9 | -0.5682057 | -603.477 | -0.603477 | 0.2149988 | -0.7332238 | 0.1947431 | 19.47431
14333 | 4.299976 | -0.004207476 | 430003.9 | -0.5682145 | -595.538 | -0.595538 | 0.2149988 | -0.723578 | 0.1947431 | 19.47431
14334 | 4.300477 | -0.004182096 | 430033.9 | -0.5682173 | -591.9456 | -0.5919456 | 0.21502385 | -0.7192281 | 0.1947637 | 19.47637
14335 | 4.300977 | -0.004282892 | 430063.9 | -0.5682054 | -606.2126 | -0.6062126 | 0.21504885 | -0.7365779 | 0.1947843 | 19.47843
14336 | 4.300977 | -0.004315424 | 430093.9 | -0.5682133 | -610.8173 | -0.6108173 | 0.21504885 | -0.7421728 | 0.1947843 | 19.47843
14337 | 4.300977 | -0.00429057 | 430123.9 | -0.5682048 | -607.2994 | -0.6072994 | 0.21504885 | -0.7378984 | 0.1947843 | 19.47843
14338 | 4.301579 | -0.004256734 | 430153.9 | -0.5682045 | -602.5101 | -0.6025101 | 0.21507895 | -0.7320974 | 0.1948091 | 19.48091
14339 | 4.302078 | -0.004301946 | 430183.9 | -0.5682157 | -608.9096 | -0.6089096 | 0.2151039 | -0.7398884 | 0.1948296 | 19.48296
14340 | 4.301977 | -0.00431055 | 430213.9 | -0.5682203 | -610.1274 | -0.6101274 | 0.21509885 | -0.7413651 | 0.1948254 | 19.48254
14341 | 4.302477 | -0.004405585 | 430243.9 | -0.5682077 | -623.5789 | -0.6235789 | 0.21512385 | -0.7577256 | 0.194846 | 19.4846
14342 | 4.303477 | -0.004378713 | 430273.9 | -0.5681946 | -619.7754 | -0.6197754 | 0.21517385 | -0.7531348 | 0.1948872 | 19.48872
14343 | 4.303477 | -0.004237615 | 430303.9 | -0.5682039 | -599.804 | -0.599804 | 0.21517385 | -0.7288661 | 0.1948872 | 19.48872
14344 | 4.303477 | -0.00429511 | 430333.9 | -0.5682093 | -607.942 | -0.607942 | 0.21517385 | -0.7387552 | 0.1948872 | 19.48872
14345 | 4.303977 | -0.004247217 | 430363.9 | -0.5681912 | -601.1631 | -0.6011631 | 0.21519885 | -0.7305327 | 0.1949077 | 19.49077
14346 | 4.303967 | -0.004200758 | 430393.9 | -0.5681947 | -594.5871 | -0.5945871 | 0.21519835 | -0.7225413 | 0.1949073 | 19.49073
14347 | 4.304477 | -0.004223877 | 430423.9 | -0.568225 | -597.8594 | -0.5978594 | 0.21522385 | -0.7265331 | 0.1949283 | 19.49283
14348 | 4.304534 | -0.004320489 | 430453.9 | -0.5682126 | -611.5342 | -0.6115342 | 0.2152267 | -0.7431527 | 0.1949306 | 19.49306
14349 | 4.304977 | -0.00430944 | 430483.9 | -0.5681924 | -609.9703 | -0.6099703 | 0.21524885 | -0.7412657 | 0.1949489 | 19.49489
14350 | 4.304978 | -0.00432509 | 430513.9 | -0.5682012 | -612.1854 | -0.6121854 | 0.2152489 | -0.7439577 | 0.1949489 | 19.49489
14351 | 4.305477 | -0.004306072 | 430543.9 | -0.5681952 | -609.4936 | -0.6094936 | 0.21527385 | -0.7407016 | 0.1949694 | 19.49694

## rep-3-fracture
424.62 | MPa | Sigma-max-MTS | [5 empty] | until fracture |  | 29.07.2021
18300 | MPa | E-Modul for extruded Mg pur | [5 empty] | PURE Mg untreated
R | 1.5 | mm | [5 empty] | Air
7.065 | mm^2 | Area
Test 102 |  | Laufzeit | 124.59 | h | Rate | 1e-05 | mm/s | 5.19125 | Days
|  | until fracture | 124.59 | h |  |  |  | 5.19125 | Days
Feldindex | Axial Displacement (mm) | Axial Force (kN) | Running Time (sec) | Axial Dehnung (mm) | engg stress kpa | engg stress MPA | engg strain | true stress MPA | True strain | True elonga | engg elonga
0 | 0 | 0.006330739 | 21.02051 | 0.1364557 | 896.0706 | 0.8960706 | 0 | 0.8960706 | 0 | 0 | 0
1 | 0.0005 | 0.01134922 | 51.02051 | 0.1362424 | 1606.401 | 1.606401 | 2.5e-05 | 1.606441 | 2.499969e-05 | 0.002499969 | 0.0025
2 | 0.0005019531 | 0.01294779 | 81.02051 | 0.1361596 | 1832.667 | 1.832667 | 2.5097655e-05 | 1.832713 | 2.509734e-05 | 0.002509734 | 0.0025097655
3 | 0.001 | 0.01495141 | 111.0205 | 0.1360337 | 2116.265 | 2.116265 | 5e-05 | 2.11637 | 4.999875e-05 | 0.004999875 | 0.005
4 | 0.0015 | 0.01841107 | 141.0205 | 0.1359108 | 2605.955 | 2.605955 | 7.5e-05 | 2.60615 | 7.499719e-05 | 0.007499719 | 0.0075
5 | 0.001498047 | 0.01901075 | 171.0205 | 0.1358243 | 2690.835 | 2.690835 | 7.490235e-05 | 2.691037 | 7.489954e-05 | 0.007489954 | 0.007490235
6 | 0.002 | 0.02355832 | 201.0205 | 0.1356311 | 3334.511 | 3.334511 | 0.0001 | 3.334844 | 9.9995e-05 | 0.0099995 | 0.01
7 | 0.001998047 | 0.02348648 | 231.0205 | 0.1356561 | 3324.343 | 3.324343 | 9.990235e-05 | 3.324675 | 9.989736e-05 | 0.009989736 | 0.009990235
8 | 0.002496094 | 0.02724918 | 261.0205 | 0.1353772 | 3856.926 | 3.856926 | 0.0001248047 | 3.857407 | 0.0001247969 | 0.01247969 | 0.01248047
9 | 0.003 | 0.02919528 | 291.0205 | 0.1353175 | 4132.382 | 4.132382 | 0.00015 | 4.133002 | 0.0001499888 | 0.01499888 | 0.015
10 | 0.002998047 | 0.03092882 | 321.0205 | 0.1352502 | 4377.752 | 4.377752 | 0.00014990235 | 4.378409 | 0.0001498911 | 0.01498911 | 0.014990235
11 | 0.0035 | 0.03357682 | 351.0205 | 0.1350389 | 4752.558 | 4.752558 | 0.000175 | 4.753389 | 0.0001749847 | 0.01749847 | 0.0175
12 | 0.003677735 | 0.03513291 | 381.0205 | 0.1349721 | 4972.811 | 4.972811 | 0.00018388675 | 4.973725 | 0.0001838698 | 0.01838698 | 0.018388675
13 | 0.004 | 0.0378508 | 411.0205 | 0.1348302 | 5357.509 | 5.357509 | 0.0002 | 5.35858 | 0.00019998 | 0.019998 | 0.02
14 | 0.004361328 | 0.03828153 | 441.0205 | 0.1347196 | 5418.476 | 5.418476 | 0.0002180664 | 5.419657 | 0.0002180426 | 0.02180426 | 0.02180664
15 | 0.0045 | 0.03969586 | 471.0205 | 0.1346448 | 5618.664 | 5.618664 | 0.000225 | 5.619928 | 0.0002249747 | 0.02249747 | 0.0225
16 | 0.005 | 0.04253772 | 501.0205 | 0.1344839 | 6020.909 | 6.020909 | 0.00025 | 6.022414 | 0.0002499688 | 0.02499688 | 0.025
17 | 0.005105469 | 0.04477563 | 531.0205 | 0.1343792 | 6337.669 | 6.337669 | 0.00025527345 | 6.339287 | 0.0002552409 | 0.02552409 | 0.025527345
18 | 0.005498047 | 0.04701316 | 561.0205 | 0.134225 | 6654.375 | 6.654375 | 0.00027490235 | 6.656204 | 0.0002748646 | 0.02748646 | 0.027490235
19 | 0.005998047 | 0.04865516 | 591.0205 | 0.1341753 | 6886.788 | 6.886788 | 0.00029990235 | 6.888854 | 0.0002998574 | 0.02998574 | 0.029990235
20 | 0.005998047 | 0.04846563 | 621.0205 | 0.1340596 | 6859.962 | 6.859962 | 0.00029990235 | 6.862019 | 0.0002998574 | 0.02998574 | 0.029990235
21 | 0.0065 | 0.05139292 | 651.0205 | 0.1339599 | 7274.299 | 7.274299 | 0.000325 | 7.276663 | 0.0003249472 | 0.03249472 | 0.0325
22 | 0.0065 | 0.05125277 | 681.0205 | 0.1338334 | 7254.461 | 7.254461 | 0.000325 | 7.256819 | 0.0003249472 | 0.03249472 | 0.0325
23 | 0.007 | 0.05336604 | 711.0205 | 0.1337342 | 7553.58 | 7.55358 | 0.00035 | 7.556223 | 0.0003499388 | 0.03499388 | 0.035
24 | 0.007 | 0.05530924 | 741.0205 | 0.1336155 | 7828.626 | 7.828626 | 0.00035 | 7.831366 | 0.0003499388 | 0.03499388 | 0.035
25 | 0.007185547 | 0.05455662 | 771.0205 | 0.1335798 | 7722.098 | 7.722098 | 0.00035927735 | 7.724872 | 0.0003592128 | 0.03592128 | 0.035927735
26 | 0.007972657 | 0.05913594 | 801.0205 | 0.133397 | 8370.268 | 8.370268 | 0.00039863285 | 8.373604 | 0.0003985534 | 0.03985534 | 0.039863285
27 | 0.008076172 | 0.06097013 | 831.0205 | 0.1332234 | 8629.884 | 8.629884 | 0.0004038086 | 8.633369 | 0.0004037271 | 0.04037271 | 0.04038086
28 | 0.0085 | 0.06257487 | 861.0205 | 0.1331348 | 8857.023 | 8.857023 | 0.000425 | 8.860788 | 0.0004249097 | 0.04249097 | 0.0425
29 | 0.008988282 | 0.06456696 | 891.0205 | 0.1329979 | 9138.989 | 9.138989 | 0.0004494141 | 9.143097 | 0.0004493131 | 0.04493131 | 0.04494141
30 | 0.008998048 | 0.06481838 | 921.0205 | 0.1328754 | 9174.576 | 9.174576 | 0.0004499024 | 9.178704 | 0.0004498012 | 0.04498012 | 0.04499024
31 | 0.009500001 | 0.06830612 | 951.0205 | 0.1326841 | 9668.241 | 9.668241 | 0.00047500005 | 9.672833 | 0.0004748873 | 0.04748873 | 0.047500005
32 | 0.009998048 | 0.07013257 | 981.0205 | 0.1325788 | 9926.762 | 9.926762 | 0.0004999024 | 9.931724 | 0.0004997775 | 0.04997775 | 0.04999024
33 | 0.009998048 | 0.06965273 | 1011.021 | 0.1325667 | 9858.844 | 9.858844 | 0.0004999024 | 9.863772 | 0.0004997775 | 0.04997775 | 0.04999024
34 | 0.01032031 | 0.07104326 | 1041.021 | 0.1323792 | 10055.66 | 10.05566 | 0.0005160155 | 10.06085 | 0.0005158824 | 0.05158824 | 0.05160155
35 | 0.0105 | 0.07152335 | 1071.021 | 0.1322978 | 10123.62 | 10.12362 | 0.000525 | 10.12893 | 0.0005248622 | 0.05248622 | 0.0525
36 | 0.01079883 | 0.07319105 | 1101.021 | 0.1322489 | 10359.67 | 10.35967 | 0.0005399415 | 10.36526 | 0.0005397958 | 0.05397958 | 0.05399415
37 | 0.0114707 | 0.07666226 | 1131.021 | 0.1320685 | 10850.99 | 10.85099 | 0.000573535 | 10.85722 | 0.0005733706 | 0.05733706 | 0.0573535
38 | 0.01196875 | 0.08007903 | 1161.021 | 0.1318607 | 11334.61 | 11.33461 | 0.0005984375 | 11.34139 | 0.0005982585 | 0.05982585 | 0.05984375
39 | 0.01179883 | 0.07838482 | 1191.021 | 0.1318317 | 11094.81 | 11.09481 | 0.0005899415 | 11.10135 | 0.0005897676 | 0.05897676 | 0.05899415
40 | 0.01200781 | 0.08117387 | 1221.021 | 0.1317103 | 11489.58 | 11.48958 | 0.0006003905 | 11.49648 | 0.0006002103 | 0.06002103 | 0.06003905
41 | 0.0125 | 0.08078212 | 1251.021 | 0.1316426 | 11434.13 | 11.43413 | 0.000625 | 11.44128 | 0.0006248048 | 0.06248048 | 0.0625
42 | 0.01286133 | 0.08398308 | 1281.021 | 0.1313835 | 11887.2 | 11.8872 | 0.0006430665 | 11.89485 | 0.0006428598 | 0.06428598 | 0.06430665
43 | 0.01299805 | 0.08451257 | 1311.021 | 0.1313381 | 11962.15 | 11.96215 | 0.0006499025 | 11.96992 | 0.0006496914 | 0.06496914 | 0.06499025
44 | 0.0135 | 0.08706768 | 1341.021 | 0.1311819 | 12323.8 | 12.3238 | 0.000675 | 12.33212 | 0.0006747723 | 0.06747723 | 0.0675
45 | 0.01349805 | 0.08775383 | 1371.021 | 0.1311138 | 12420.92 | 12.42092 | 0.0006749025 | 12.42931 | 0.0006746749 | 0.06746749 | 0.06749025
46 | 0.014 | 0.08925829 | 1401.021 | 0.130959 | 12633.87 | 12.63387 | 0.0007 | 12.64271 | 0.0006997551 | 0.06997551 | 0.07
47 | 0.01416602 | 0.09033097 | 1431.021 | 0.1307749 | 12785.7 | 12.7857 | 0.000708301 | 12.79476 | 0.0007080503 | 0.07080503 | 0.0708301
48 | 0.0145 | 0.09231512 | 1461.021 | 0.1307094 | 13066.54 | 13.06654 | 0.000725 | 13.07602 | 0.0007247373 | 0.07247373 | 0.0725
49 | 0.01498828 | 0.09330136 | 1491.021 | 0.1306293 | 13206.14 | 13.20614 | 0.000749414 | 13.21603 | 0.0007491333 | 0.07491333 | 0.0749414
50 | 0.01499805 | 0.09459151 | 1521.021 | 0.1305248 | 13388.75 | 13.38875 | 0.0007499025 | 13.39879 | 0.0007496215 | 0.07496215 | 0.07499025
51 | 0.0155 | 0.09465078 | 1551.021 | 0.1304148 | 13397.14 | 13.39714 | 0.000775 | 13.40752 | 0.0007746998 | 0.07746998 | 0.0775
52 | 0.01550391 | 0.09709977 | 1581.021 | 0.130204 | 13743.77 | 13.74377 | 0.0007751955 | 13.75443 | 0.0007748952 | 0.07748952 | 0.07751955
53 | 0.01560156 | 0.09582885 | 1611.021 | 0.130192 | 13563.89 | 13.56389 | 0.000780078 | 13.57447 | 0.0007797739 | 0.07797739 | 0.0780078
54 | 0.0165 | 0.102429 | 1641.021 | 0.1298951 | 14498.09 | 14.49809 | 0.000825 | 14.51005 | 0.0008246599 | 0.08246599 | 0.0825
55 | 0.01692969 | 0.1027547 | 1671.021 | 0.1298337 | 14544.19 | 14.54419 | 0.0008464845 | 14.5565 | 0.0008461264 | 0.08461264 | 0.08464845
56 | 0.017 | 0.1015714 | 1701.021 | 0.1298087 | 14376.7 | 14.3767 | 0.00085 | 14.38892 | 0.000849639 | 0.0849639 | 0.085
57 | 0.0172793 | 0.1042557 | 1731.021 | 0.1295911 | 14756.65 | 14.75665 | 0.000863965 | 14.76939 | 0.000863592 | 0.0863592 | 0.0863965
58 | 0.0175 | 0.107198 | 1761.021 | 0.1294649 | 15173.11 | 15.17311 | 0.000875 | 15.18638 | 0.0008746174 | 0.08746174 | 0.0875
59 | 0.018 | 0.1063348 | 1791.021 | 0.1294526 | 15050.93 | 15.05093 | 0.0009 | 15.06447 | 0.0008995952 | 0.08995952 | 0.09
60 | 0.01799805 | 0.1068399 | 1821.021 | 0.1292862 | 15122.42 | 15.12242 | 0.0008999025 | 15.13603 | 0.0008994978 | 0.08994978 | 0.08999025
61 | 0.0185 | 0.1096351 | 1851.021 | 0.1291219 | 15518.06 | 15.51806 | 0.000925 | 15.53242 | 0.0009245725 | 0.09245725 | 0.0925
62 | 0.01899805 | 0.1133144 | 1881.021 | 0.1289279 | 16038.84 | 16.03884 | 0.0009499025 | 16.05407 | 0.0009494516 | 0.09494516 | 0.09499025
63 | 0.019 | 0.1115399 | 1911.021 | 0.1288975 | 15787.67 | 15.78767 | 0.00095 | 15.80267 | 0.000949549 | 0.0949549 | 0.095
64 | 0.01902149 | 0.1114801 | 1941.021 | 0.1288553 | 15779.21 | 15.77921 | 0.0009510745 | 15.79421 | 0.0009506225 | 0.09506225 | 0.09510745
65 | 0.0195 | 0.111774 | 1971.021 | 0.1287621 | 15820.81 | 15.82081 | 0.000975 | 15.83623 | 0.000974525 | 0.0974525 | 0.0975
66 | 0.0195 | 0.1123085 | 2001.021 | 0.1286858 | 15896.46 | 15.89646 | 0.000975 | 15.91196 | 0.000974525 | 0.0974525 | 0.0975
67 | 0.01999805 | 0.1152033 | 2031.021 | 0.1284692 | 16306.2 | 16.3062 | 0.0009999025 | 16.3225 | 0.0009994029 | 0.09994029 | 0.09999025
68 | 0.0205 | 0.1173886 | 2061.021 | 0.1283106 | 16615.51 | 16.61551 | 0.001025 | 16.63254 | 0.001024475 | 0.1024475 | 0.1025
69 | 0.02060156 | 0.1179765 | 2091.021 | 0.128225 | 16698.73 | 16.69873 | 0.001030078 | 16.71593 | 0.001029548 | 0.1029548 | 0.1030078
70 | 0.0215 | 0.1227464 | 2121.021 | 0.1279182 | 17373.87 | 17.37387 | 0.001075 | 17.39255 | 0.001074423 | 0.1074423 | 0.1075
71 | 0.0215 | 0.1225807 | 2151.021 | 0.1279503 | 17350.42 | 17.35042 | 0.001075 | 17.36907 | 0.001074423 | 0.1074423 | 0.1075
72 | 0.02179883 | 0.1227547 | 2181.021 | 0.1278434 | 17375.05 | 17.37505 | 0.0010899415 | 17.39398 | 0.001089348 | 0.1089348 | 0.10899415
73 | 0.0225 | 0.1271418 | 2211.021 | 0.1276409 | 17996.01 | 17.99601 | 0.001125 | 18.01625 | 0.001124368 | 0.1124368 | 0.1125
74 | 0.0225 | 0.1258491 | 2241.021 | 0.1275823 | 17813.04 | 17.81304 | 0.001125 | 17.83308 | 0.001124368 | 0.1124368 | 0.1125
75 | 0.02249805 | 0.1256832 | 2271.021 | 0.1274976 | 17789.55 | 17.78955 | 0.0011249025 | 17.80957 | 0.00112427 | 0.112427 | 0.11249025
76 | 0.02298828 | 0.1271738 | 2301.021 | 0.1274337 | 18000.54 | 18.00054 | 0.001149414 | 18.02123 | 0.001148754 | 0.1148754 | 0.1149414
77 | 0.0235 | 0.1295251 | 2331.021 | 0.1271966 | 18333.35 | 18.33335 | 0.001175 | 18.35489 | 0.00117431 | 0.117431 | 0.1175
78 | 0.0235 | 0.12905 | 2361.021 | 0.1271551 | 18266.1 | 18.2661 | 0.001175 | 18.28756 | 0.00117431 | 0.117431 | 0.1175
79 | 0.024 | 0.132097 | 2391.021 | 0.1269592 | 18697.38 | 18.69738 | 0.0012 | 18.71982 | 0.001199281 | 0.1199281 | 0.12
80 | 0.02399805 | 0.1295687 | 2421.021 | 0.1269765 | 18339.52 | 18.33952 | 0.0011999025 | 18.36152 | 0.001199183 | 0.1199183 | 0.11999025
81 | 0.0245 | 0.1334795 | 2451.021 | 0.1267185 | 18893.06 | 18.89306 | 0.001225 | 18.91621 | 0.00122425 | 0.122425 | 0.1225
82 | 0.02449805 | 0.1326141 | 2481.021 | 0.1266596 | 18770.57 | 18.77057 | 0.0012249025 | 18.79357 | 0.001224153 | 0.1224153 | 0.12249025
83 | 0.025 | 0.1359892 | 2511.021 | 0.1265026 | 19248.29 | 19.24829 | 0.00125 | 19.27235 | 0.001249219 | 0.1249219 | 0.125
84 | 0.02502735 | 0.1357546 | 2541.021 | 0.1263773 | 19215.09 | 19.21509 | 0.0012513675 | 19.23913 | 0.001250585 | 0.1250585 | 0.12513675
85 | 0.02550195 | 0.1385803 | 2571.021 | 0.1262073 | 19615.05 | 19.61505 | 0.0012750975 | 19.64006 | 0.001274285 | 0.1274285 | 0.12750975
86 | 0.026 | 0.1384303 | 2601.021 | 0.1261284 | 19593.81 | 19.59381 | 0.0013 | 19.61929 | 0.001299156 | 0.1299156 | 0.13
87 | 0.0265 | 0.1415325 | 2631.021 | 0.1259206 | 20032.91 | 20.03291 | 0.001325 | 20.05945 | 0.001324123 | 0.1324123 | 0.1325
88 | 0.02649024 | 0.1392954 | 2661.021 | 0.1259449 | 19716.26 | 19.71626 | 0.001324512 | 19.74238 | 0.001323636 | 0.1323636 | 0.1324512
89 | 0.02699805 | 0.142782 | 2691.021 | 0.1257406 | 20209.77 | 20.20977 | 0.0013499025 | 20.23705 | 0.001348992 | 0.1348992 | 0.13499025
90 | 0.02699805 | 0.1442264 | 2721.021 | 0.1256258 | 20414.21 | 20.41421 | 0.0013499025 | 20.44177 | 0.001348992 | 0.1348992 | 0.13499025
91 | 0.02749805 | 0.1461487 | 2751.021 | 0.125544 | 20686.3 | 20.6863 | 0.0013749025 | 20.71474 | 0.001373958 | 0.1373958 | 0.13749025
92 | 0.028 | 0.1466103 | 2781.021 | 0.1253523 | 20751.63 | 20.75163 | 0.0014 | 20.78069 | 0.001399021 | 0.1399021 | 0.14
93 | 0.02799805 | 0.1461807 | 2811.021 | 0.1253453 | 20690.83 | 20.69083 | 0.0013999025 | 20.71979 | 0.001398924 | 0.1398924 | 0.13999025
94 | 0.0285 | 0.1495059 | 2841.021 | 0.1251191 | 21161.49 | 21.16149 | 0.001425 | 21.19164 | 0.001423986 | 0.1423986 | 0.1425
95 | 0.02886328 | 0.1504805 | 2871.021 | 0.124979 | 21299.43 | 21.29943 | 0.001443164 | 21.33017 | 0.001442124 | 0.1442124 | 0.1443164
96 | 0.02899805 | 0.1502683 | 2901.021 | 0.1249246 | 21269.4 | 21.2694 | 0.0014499025 | 21.30024 | 0.001448852 | 0.1448852 | 0.14499025
97 | 0.02945899 | 0.1523342 | 2931.021 | 0.1247673 | 21561.81 | 21.56181 | 0.0014729495 | 21.59357 | 0.001471866 | 0.1471866 | 0.14729495
98 | 0.02949805 | 0.1512903 | 2961.021 | 0.1247113 | 21414.06 | 21.41406 | 0.0014749025 | 21.44564 | 0.001473816 | 0.1473816 | 0.14749025
99 | 0.02956446 | 0.1527083 | 2991.021 | 0.1245438 | 21614.76 | 21.61476 | 0.001478223 | 21.64671 | 0.001477132 | 0.1477132 | 0.1478223
100 | 0.03 | 0.1545786 | 3021.021 | 0.1244198 | 21879.49 | 21.87949 | 0.0015 | 21.91231 | 0.001498876 | 0.1498876 | 0.15
101 | 0.0305 | 0.1553493 | 3051.021 | 0.1243033 | 21988.58 | 21.98858 | 0.001525 | 22.02211 | 0.001523838 | 0.1523838 | 0.1525
102 | 0.03086914 | 0.1574642 | 3081.021 | 0.1241492 | 22287.93 | 22.28793 | 0.001543457 | 22.32233 | 0.001542267 | 0.1542267 | 0.1543457
103 | 0.031 | 0.1594875 | 3111.021 | 0.1240055 | 22574.31 | 22.57431 | 0.00155 | 22.6093 | 0.0015488 | 0.15488 | 0.155
104 | 0.03149805 | 0.1596382 | 3141.021 | 0.1239183 | 22595.64 | 22.59564 | 0.0015749025 | 22.63123 | 0.001573664 | 0.1573664 | 0.15749025
105 | 0.03149805 | 0.1604816 | 3171.021 | 0.1237715 | 22715.02 | 22.71502 | 0.0015749025 | 22.75079 | 0.001573664 | 0.1573664 | 0.15749025
106 | 0.032 | 0.1607881 | 3201.021 | 0.1236623 | 22758.4 | 22.7584 | 0.0016 | 22.79481 | 0.001598721 | 0.1598721 | 0.16
107 | 0.03206836 | 0.1618124 | 3231.021 | 0.1235571 | 22903.38 | 22.90338 | 0.001603418 | 22.94011 | 0.001602134 | 0.1602134 | 0.1603418
108 | 0.0325 | 0.1622672 | 3261.021 | 0.1234633 | 22967.76 | 22.96776 | 0.001625 | 23.00508 | 0.001623681 | 0.1623681 | 0.1625
109 | 0.033 | 0.1651856 | 3291.021 | 0.1232957 | 23380.84 | 23.38084 | 0.00165 | 23.41941 | 0.00164864 | 0.164864 | 0.165
110 | 0.033 | 0.1660323 | 3321.021 | 0.1231412 | 23500.68 | 23.50068 | 0.00165 | 23.53946 | 0.00164864 | 0.164864 | 0.165
111 | 0.0335 | 0.1662337 | 3351.021 | 0.1230373 | 23529.19 | 23.52919 | 0.001675 | 23.5686 | 0.001673599 | 0.1673599 | 0.1675
112 | 0.03355664 | 0.16718 | 3381.021 | 0.122896 | 23663.13 | 23.66313 | 0.001677832 | 23.70283 | 0.001676426 | 0.1676426 | 0.1677832
113 | 0.03399805 | 0.1698392 | 3411.021 | 0.1227344 | 24039.52 | 24.03952 | 0.0016999025 | 24.08038 | 0.001698459 | 0.1698459 | 0.16999025
114 | 0.0345 | 0.1707885 | 3441.021 | 0.1226104 | 24173.89 | 24.17389 | 0.001725 | 24.21559 | 0.001723514 | 0.1723514 | 0.1725
115 | 0.03449805 | 0.1698532 | 3471.021 | 0.1224976 | 24041.5 | 24.0415 | 0.0017249025 | 24.08297 | 0.001723417 | 0.1723417 | 0.17249025
116 | 0.035 | 0.1713655 | 3501.021 | 0.1223936 | 24255.56 | 24.25556 | 0.00175 | 24.298 | 0.001748471 | 0.1748471 | 0.175
117 | 0.035 | 0.1721857 | 3531.021 | 0.1222683 | 24371.65 | 24.37165 | 0.00175 | 24.4143 | 0.001748471 | 0.1748471 | 0.175
118 | 0.0355 | 0.1743548 | 3561.021 | 0.1221233 | 24678.67 | 24.67867 | 0.001775 | 24.72247 | 0.001773427 | 0.1773427 | 0.1775
119 | 0.03595703 | 0.1748052 | 3591.021 | 0.1219968 | 24742.42 | 24.74242 | 0.0017978515 | 24.7869 | 0.001796237 | 0.1796237 | 0.17978515
120 | 0.03599805 | 0.176466 | 3621.021 | 0.1218498 | 24977.49 | 24.97749 | 0.0017999025 | 25.02245 | 0.001798285 | 0.1798285 | 0.17999025
121 | 0.0365 | 0.1766856 | 3651.021 | 0.1217642 | 25008.58 | 25.00858 | 0.001825 | 25.05422 | 0.001823337 | 0.1823337 | 0.1825
122 | 0.03650196 | 0.178319 | 3681.021 | 0.1216284 | 25239.77 | 25.23977 | 0.001825098 | 25.28584 | 0.001823435 | 0.1823435 | 0.1825098
123 | 0.037 | 0.1808599 | 3711.021 | 0.1214102 | 25599.42 | 25.59942 | 0.00185 | 25.64678 | 0.001848291 | 0.1848291 | 0.185
124 | 0.0375 | 0.1806766 | 3741.021 | 0.1213592 | 25573.47 | 25.57347 | 0.001875 | 25.62143 | 0.001873244 | 0.1873244 | 0.1875
125 | 0.03750195 | 0.1812355 | 3771.021 | 0.1212281 | 25652.58 | 25.65258 | 0.0018750975 | 25.70068 | 0.001873342 | 0.1873342 | 0.18750975
126 | 0.0375 | 0.1798901 | 3801.021 | 0.121205 | 25462.15 | 25.46215 | 0.001875 | 25.50989 | 0.001873244 | 0.1873244 | 0.1875
127 | 0.0385 | 0.1852651 | 3831.021 | 0.1208859 | 26222.94 | 26.22294 | 0.001925 | 26.27342 | 0.00192315 | 0.192315 | 0.1925
128 | 0.0385 | 0.1838992 | 3861.021 | 0.1208474 | 26029.61 | 26.02961 | 0.001925 | 26.07972 | 0.00192315 | 0.192315 | 0.1925
129 | 0.039 | 0.1873737 | 3891.021 | 0.1206533 | 26521.4 | 26.5214 | 0.00195 | 26.57312 | 0.001948101 | 0.1948101 | 0.195
130 | 0.03899805 | 0.186008 | 3921.021 | 0.1206172 | 26328.1 | 26.3281 | 0.0019499025 | 26.37943 | 0.001948004 | 0.1948004 | 0.19499025
131 | 0.0395 | 0.18718 | 3951.021 | 0.1204895 | 26493.98 | 26.49398 | 0.001975 | 26.54631 | 0.001973052 | 0.1973052 | 0.1975
132 | 0.0399961 | 0.1890154 | 3981.021 | 0.1203127 | 26753.77 | 26.75377 | 0.001999805 | 26.80727 | 0.001997808 | 0.1997808 | 0.1999805
133 | 0.03999805 | 0.189077 | 4011.021 | 0.1202025 | 26762.49 | 26.76249 | 0.0019999025 | 26.81601 | 0.001997905 | 0.1997905 | 0.19999025
134 | 0.04025977 | 0.1892235 | 4041.021 | 0.1201475 | 26783.23 | 26.78323 | 0.0020129885 | 26.83714 | 0.002010965 | 0.2010965 | 0.20129885
135 | 0.04049805 | 0.1916362 | 4071.021 | 0.1199289 | 27124.73 | 27.12473 | 0.0020249025 | 27.17965 | 0.002022855 | 0.2022855 | 0.20249025
136 | 0.041 | 0.1922701 | 4101.021 | 0.119827 | 27214.45 | 27.21445 | 0.00205 | 27.27024 | 0.002047902 | 0.2047902 | 0.205
137 | 0.04147656 | 0.1932953 | 4131.021 | 0.1196644 | 27359.56 | 27.35956 | 0.002073828 | 27.4163 | 0.002071681 | 0.2071681 | 0.2073828
138 | 0.0415 | 0.1936293 | 4161.021 | 0.1196517 | 27406.84 | 27.40684 | 0.002075 | 27.46371 | 0.00207285 | 0.207285 | 0.2075
139 | 0.042 | 0.1948069 | 4191.021 | 0.1194252 | 27573.52 | 27.57352 | 0.0021 | 27.63142 | 0.002097798 | 0.2097798 | 0.21
140 | 0.042 | 0.1962117 | 4221.021 | 0.1193225 | 27772.36 | 27.77236 | 0.0021 | 27.83068 | 0.002097798 | 0.2097798 | 0.21
141 | 0.0425 | 0.1974501 | 4251.021 | 0.1191493 | 27947.64 | 27.94764 | 0.002125 | 28.00703 | 0.002122745 | 0.2122745 | 0.2125
142 | 0.0425 | 0.1950397 | 4281.021 | 0.1191625 | 27606.47 | 27.60647 | 0.002125 | 27.66513 | 0.002122745 | 0.2122745 | 0.2125
143 | 0.043 | 0.1999527 | 4311.021 | 0.1189229 | 28301.87 | 28.30187 | 0.00215 | 28.36272 | 0.002147692 | 0.2147692 | 0.215
144 | 0.0435 | 0.2000131 | 4341.021 | 0.1187748 | 28310.42 | 28.31042 | 0.002175 | 28.37199 | 0.002172638 | 0.2172638 | 0.2175
145 | 0.04349805 | 0.1993337 | 4371.021 | 0.1187554 | 28214.25 | 28.21425 | 0.0021749025 | 28.27562 | 0.002172541 | 0.2172541 | 0.21749025
146 | 0.044 | 0.2012655 | 4401.021 | 0.1185474 | 28487.69 | 28.48769 | 0.0022 | 28.55036 | 0.002197584 | 0.2197584 | 0.22
147 | 0.04404102 | 0.2022702 | 4431.021 | 0.1184218 | 28629.89 | 28.62989 | 0.002202051 | 28.69294 | 0.00219963 | 0.219963 | 0.2202051
148 | 0.04449805 | 0.2044312 | 4461.021 | 0.1182599 | 28935.77 | 28.93577 | 0.0022249025 | 29.00015 | 0.002222431 | 0.2222431 | 0.22249025
149 | 0.04499805 | 0.2049255 | 4491.021 | 0.1181591 | 29005.73 | 29.00573 | 0.0022499025 | 29.07099 | 0.002247375 | 0.2247375 | 0.22499025
150 | 0.04547852 | 0.2066603 | 4521.021 | 0.1179891 | 29251.28 | 29.25128 | 0.002273926 | 29.3178 | 0.002271345 | 0.2271345 | 0.2273926
151 | 0.0455 | 0.2074557 | 4551.021 | 0.1179101 | 29363.86 | 29.36386 | 0.002275 | 29.43067 | 0.002272416 | 0.2272416 | 0.2275
152 | 0.046 | 0.2079089 | 4581.021 | 0.1177441 | 29428.01 | 29.42801 | 0.0023 | 29.4957 | 0.002297359 | 0.2297359 | 0.23
153 | 0.046 | 0.2066864 | 4611.021 | 0.1177253 | 29254.98 | 29.25498 | 0.0023 | 29.32226 | 0.002297359 | 0.2297359 | 0.23
154 | 0.0465 | 0.2122551 | 4641.021 | 0.1173947 | 30043.18 | 30.04318 | 0.002325 | 30.11304 | 0.002322301 | 0.2322301 | 0.2325
155 | 0.04649805 | 0.2095278 | 4671.021 | 0.117411 | 29657.15 | 29.65715 | 0.0023249025 | 29.7261 | 0.002322204 | 0.2322204 | 0.23249025
156 | 0.047 | 0.2116698 | 4701.021 | 0.1172302 | 29960.34 | 29.96034 | 0.00235 | 30.03075 | 0.002347243 | 0.2347243 | 0.235
157 | 0.04733594 | 0.212209 | 4731.021 | 0.1171393 | 30036.66 | 30.03666 | 0.002366797 | 30.10775 | 0.002364001 | 0.2364001 | 0.2366797
158 | 0.04749805 | 0.2105444 | 4761.021 | 0.1170715 | 29801.05 | 29.80105 | 0.0023749025 | 29.87182 | 0.002372087 | 0.2372087 | 0.23749025
159 | 0.04767774 | 0.2126112 | 4791.021 | 0.1169669 | 30093.59 | 30.09359 | 0.002383887 | 30.16533 | 0.00238105 | 0.238105 | 0.2383887
160 | 0.04799805 | 0.2154256 | 4821.021 | 0.1167237 | 30491.95 | 30.49195 | 0.0023999025 | 30.56512 | 0.002397027 | 0.2397027 | 0.23999025
161 | 0.0485 | 0.2160939 | 4851.021 | 0.1166045 | 30586.54 | 30.58654 | 0.002425 | 30.66071 | 0.002422064 | 0.2422064 | 0.2425
162 | 0.04894141 | 0.2173996 | 4881.021 | 0.1164396 | 30771.35 | 30.77135 | 0.0024470705 | 30.84665 | 0.002444081 | 0.2444081 | 0.24470705
163 | 0.049 | 0.2183718 | 4911.021 | 0.1162985 | 30908.96 | 30.90896 | 0.00245 | 30.98469 | 0.002447004 | 0.2447004 | 0.245
164 | 0.0495 | 0.2200505 | 4941.021 | 0.1161594 | 31146.57 | 31.14657 | 0.002475 | 31.22366 | 0.002471942 | 0.2471942 | 0.2475
165 | 0.0495 | 0.2195501 | 4971.021 | 0.1160609 | 31075.74 | 31.07574 | 0.002475 | 31.15265 | 0.002471942 | 0.2471942 | 0.2475
166 | 0.05 | 0.2198051 | 5001.021 | 0.1159674 | 31111.83 | 31.11183 | 0.0025 | 31.18961 | 0.00249688 | 0.249688 | 0.25
167 | 0.05049805 | 0.2228424 | 5031.021 | 0.115707 | 31541.74 | 31.54174 | 0.0025249025 | 31.62138 | 0.00252172 | 0.252172 | 0.25249025
168 | 0.0505 | 0.2219462 | 5061.021 | 0.1156587 | 31414.89 | 31.41489 | 0.002525 | 31.49421 | 0.002521818 | 0.2521818 | 0.2525
169 | 0.051 | 0.2223391 | 5091.021 | 0.1155665 | 31470.5 | 31.4705 | 0.00255 | 31.55075 | 0.002546754 | 0.2546754 | 0.255
170 | 0.05144141 | 0.2252623 | 5121.021 | 0.1154215 | 31884.26 | 31.88426 | 0.0025720705 | 31.96627 | 0.002568768 | 0.2568768 | 0.25720705
171 | 0.0515 | 0.2228971 | 5151.021 | 0.1153638 | 31549.48 | 31.54948 | 0.002575 | 31.63072 | 0.00257169 | 0.257169 | 0.2575
172 | 0.05150196 | 0.2244242 | 5181.021 | 0.1152074 | 31765.63 | 31.76563 | 0.002575098 | 31.84743 | 0.002571788 | 0.2571788 | 0.2575098
173 | 0.052 | 0.225745 | 5211.021 | 0.1150923 | 31952.58 | 31.95258 | 0.0026 | 32.03566 | 0.002596626 | 0.2596626 | 0.26
174 | 0.0525 | 0.2282404 | 5241.021 | 0.1148888 | 32305.79 | 32.30579 | 0.002625 | 32.39059 | 0.002621561 | 0.2621561 | 0.2625
175 | 0.0525 | 0.2270742 | 5271.021 | 0.1148112 | 32140.72 | 32.14072 | 0.002625 | 32.22509 | 0.002621561 | 0.2621561 | 0.2625
176 | 0.053 | 0.2286913 | 5301.021 | 0.1147072 | 32369.61 | 32.36961 | 0.00265 | 32.45539 | 0.002646495 | 0.2646495 | 0.265
177 | 0.05300391 | 0.2288733 | 5331.021 | 0.1145278 | 32395.37 | 32.39537 | 0.0026501955 | 32.48123 | 0.00264669 | 0.264669 | 0.26501955
178 | 0.05349805 | 0.2290334 | 5361.021 | 0.1144579 | 32418.03 | 32.41803 | 0.0026749025 | 32.50475 | 0.002671331 | 0.2671331 | 0.26749025
179 | 0.05363086 | 0.2299097 | 5391.021 | 0.1142358 | 32542.07 | 32.54207 | 0.002681543 | 32.62933 | 0.002677954 | 0.2677954 | 0.2681543
180 | 0.05447852 | 0.2338372 | 5421.021 | 0.1140982 | 33097.98 | 33.09798 | 0.002723926 | 33.18813 | 0.002720223 | 0.2720223 | 0.2723926
181 | 0.05493946 | 0.2365844 | 5451.021 | 0.1138926 | 33486.82 | 33.48682 | 0.002746973 | 33.57881 | 0.002743207 | 0.2743207 | 0.2746973
182 | 0.055 | 0.2357072 | 5481.021 | 0.1138064 | 33362.66 | 33.36266 | 0.00275 | 33.45441 | 0.002746226 | 0.2746226 | 0.275
183 | 0.055 | 0.2357997 | 5511.021 | 0.1137519 | 33375.75 | 33.37575 | 0.00275 | 33.46754 | 0.002746226 | 0.2746226 | 0.275
184 | 0.0555 | 0.2351992 | 5541.021 | 0.113633 | 33290.76 | 33.29076 | 0.002775 | 33.38314 | 0.002771157 | 0.2771157 | 0.2775
185 | 0.05549805 | 0.2371078 | 5571.021 | 0.1134651 | 33560.91 | 33.56091 | 0.0027749025 | 33.65403 | 0.00277106 | 0.277106 | 0.27749025
186 | 0.056 | 0.2363032 | 5601.021 | 0.1133978 | 33447.02 | 33.44702 | 0.0028 | 33.54067 | 0.002796087 | 0.2796087 | 0.28
187 | 0.0565 | 0.2400053 | 5631.021 | 0.1131303 | 33971.03 | 33.97103 | 0.002825 | 34.06699 | 0.002821017 | 0.2821017 | 0.2825
188 | 0.0565 | 0.2401338 | 5661.021 | 0.1130287 | 33989.21 | 33.98921 | 0.002825 | 34.08523 | 0.002821017 | 0.2821017 | 0.2825
189 | 0.057 | 0.2401753 | 5691.021 | 0.1129573 | 33995.09 | 33.99509 | 0.00285 | 34.09197 | 0.002845946 | 0.2845946 | 0.285
190 | 0.05699805 | 0.2403008 | 5721.021 | 0.112865 | 34012.85 | 34.01285 | 0.0028499025 | 34.10979 | 0.002845849 | 0.2845849 | 0.28499025
191 | 0.0575 | 0.2421377 | 5751.021 | 0.1126778 | 34272.85 | 34.27285 | 0.002875 | 34.37139 | 0.002870875 | 0.2870875 | 0.2875
192 | 0.05749805 | 0.2412146 | 5781.021 | 0.1125901 | 34142.19 | 34.14219 | 0.0028749025 | 34.24035 | 0.002870778 | 0.2870778 | 0.28749025
193 | 0.05799805 | 0.2438179 | 5811.021 | 0.1124518 | 34510.67 | 34.51067 | 0.0028999025 | 34.61075 | 0.002895706 | 0.2895706 | 0.28999025
194 | 0.05823828 | 0.2434307 | 5841.021 | 0.1122791 | 34455.87 | 34.45587 | 0.002911914 | 34.5562 | 0.002907683 | 0.2907683 | 0.2911914
195 | 0.05895899 | 0.2464306 | 5871.021 | 0.1121335 | 34880.48 | 34.88048 | 0.0029479495 | 34.98331 | 0.002943613 | 0.2943613 | 0.29479495
196 | 0.059 | 0.2462389 | 5901.021 | 0.1120284 | 34853.35 | 34.85335 | 0.00295 | 34.95616 | 0.002945657 | 0.2945657 | 0.295
197 | 0.05907618 | 0.246781 | 5931.021 | 0.1118648 | 34930.08 | 34.93008 | 0.002953809 | 35.03325 | 0.002949455 | 0.2949455 | 0.2953809
198 | 0.05949805 | 0.2477942 | 5961.021 | 0.111768 | 35073.49 | 35.07349 | 0.0029749025 | 35.17783 | 0.002970486 | 0.2970486 | 0.29749025
199 | 0.05954297 | 0.2467663 | 5991.021 | 0.1116428 | 34928 | 34.928 | 0.0029771485 | 35.03198 | 0.002972726 | 0.2972726 | 0.29771485
200 | 0.06007617 | 0.2502617 | 6021.021 | 0.1114471 | 35422.75 | 35.42275 | 0.0030038085 | 35.52915 | 0.002999306 | 0.2999306 | 0.30038085
201 | 0.0605 | 0.2492255 | 6051.021 | 0.1113947 | 35276.08 | 35.27608 | 0.003025 | 35.38279 | 0.003020434 | 0.3020434 | 0.3025
202 | 0.061 | 0.2540994 | 6081.021 | 0.1111542 | 35965.94 | 35.96594 | 0.00305 | 36.07564 | 0.003045358 | 0.3045358 | 0.305
203 | 0.06049805 | 0.2477674 | 6111.021 | 0.1112574 | 35069.7 | 35.0697 | 0.0030249025 | 35.17578 | 0.003020337 | 0.3020337 | 0.30249025
204 | 0.06129883 | 0.252433 | 6141.021 | 0.1110418 | 35730.08 | 35.73008 | 0.0030649415 | 35.83959 | 0.003060254 | 0.3060254 | 0.30649415
205 | 0.06149805 | 0.2526126 | 6171.021 | 0.1109057 | 35755.5 | 35.7555 | 0.0030749025 | 35.86544 | 0.003070185 | 0.3070185 | 0.30749025
206 | 0.062 | 0.2552722 | 6201.021 | 0.1107066 | 36131.95 | 36.13195 | 0.0031 | 36.24396 | 0.003095205 | 0.3095205 | 0.31
207 | 0.0625 | 0.256695 | 6231.021 | 0.110534 | 36333.33 | 36.33333 | 0.003125 | 36.446875 | 0.003120127 | 0.3120127 | 0.3125
208 | 0.0625 | 0.2570823 | 6261.021 | 0.1103769 | 36388.15 | 36.38815 | 0.003125 | 36.50187 | 0.003120127 | 0.3120127 | 0.3125
209 | 0.063 | 0.2574824 | 6291.021 | 0.1102521 | 36444.78 | 36.44478 | 0.00315 | 36.55959 | 0.003145049 | 0.3145049 | 0.315
210 | 0.06319922 | 0.2587913 | 6321.021 | 0.110085 | 36630.05 | 36.63005 | 0.003159961 | 36.7458 | 0.003154979 | 0.3154979 | 0.3159961
211 | 0.06307618 | 0.2569454 | 6351.021 | 0.1100734 | 36368.78 | 36.36878 | 0.003153809 | 36.48348 | 0.003148846 | 0.3148846 | 0.3153809
212 | 0.06395899 | 0.2594903 | 6381.021 | 0.1098871 | 36728.99 | 36.72899 | 0.0031979495 | 36.84645 | 0.003192847 | 0.3192847 | 0.31979495
213 | 0.06399805 | 0.2612651 | 6411.021 | 0.1097318 | 36980.2 | 36.9802 | 0.0031999025 | 37.09853 | 0.003194794 | 0.3194794 | 0.31999025
214 | 0.0645 | 0.2612706 | 6441.021 | 0.1095578 | 36980.98 | 36.98098 | 0.003225 | 37.10024 | 0.003219811 | 0.3219811 | 0.3225
215 | 0.06449805 | 0.2613155 | 6471.021 | 0.109454 | 36987.33 | 36.98733 | 0.0032249025 | 37.10661 | 0.003219714 | 0.3219714 | 0.32249025
216 | 0.06500001 | 0.2649315 | 6501.021 | 0.1092605 | 37499.15 | 37.49915 | 0.0032500005 | 37.62102 | 0.003244731 | 0.3244731 | 0.32500005
217 | 0.06499805 | 0.2628766 | 6531.021 | 0.1092241 | 37208.29 | 37.20829 | 0.0032499025 | 37.32922 | 0.003244633 | 0.3244633 | 0.32499025
218 | 0.06549805 | 0.2644451 | 6561.021 | 0.1090917 | 37430.3 | 37.4303 | 0.0032749025 | 37.55288 | 0.003269552 | 0.3269552 | 0.32749025
219 | 0.06598242 | 0.2649089 | 6591.021 | 0.1090103 | 37495.95 | 37.49595 | 0.003299121 | 37.61966 | 0.003293691 | 0.3293691 | 0.3299121
220 | 0.06644531 | 0.2667412 | 6621.021 | 0.108786 | 37755.3 | 37.7553 | 0.0033222655 | 37.88073 | 0.003316759 | 0.3316759 | 0.33222655
221 | 0.0665 | 0.2667729 | 6651.021 | 0.1086814 | 37759.79 | 37.75979 | 0.003325 | 37.88534 | 0.003319484 | 0.3319484 | 0.3325
222 | 0.06656836 | 0.2672108 | 6681.021 | 0.1085555 | 37821.77 | 37.82177 | 0.003328418 | 37.94766 | 0.003322891 | 0.3322891 | 0.3328418
223 | 0.067 | 0.2677517 | 6711.021 | 0.1084278 | 37898.33 | 37.89833 | 0.00335 | 38.02529 | 0.003344401 | 0.3344401 | 0.335
224 | 0.0675 | 0.2697572 | 6741.021 | 0.1082406 | 38182.19 | 38.18219 | 0.003375 | 38.31106 | 0.003369317 | 0.3369317 | 0.3375
225 | 0.06749805 | 0.2689375 | 6771.021 | 0.1081693 | 38066.17 | 38.06617 | 0.0033749025 | 38.19464 | 0.00336922 | 0.336922 | 0.33749025
226 | 0.06752149 | 0.2683427 | 6801.021 | 0.1080817 | 37981.98 | 37.98198 | 0.0033760745 | 38.11021 | 0.003370388 | 0.3370388 | 0.33760745
227 | 0.06811719 | 0.2707883 | 6831.021 | 0.1078534 | 38328.14 | 38.32814 | 0.0034058595 | 38.45868 | 0.003400073 | 0.3400073 | 0.34058595
228 | 0.06849805 | 0.2712718 | 6861.021 | 0.1077676 | 38396.57 | 38.39657 | 0.0034249025 | 38.52808 | 0.003419051 | 0.3419051 | 0.34249025
229 | 0.06900001 | 0.27338 | 6891.021 | 0.1075342 | 38694.98 | 38.69498 | 0.0034500005 | 38.82847 | 0.003444063 | 0.3444063 | 0.34500005
230 | 0.06906836 | 0.2741902 | 6921.021 | 0.1074335 | 38809.65 | 38.80965 | 0.003453418 | 38.94368 | 0.003447469 | 0.3447469 | 0.3453418
231 | 0.06913672 | 0.272316 | 6951.021 | 0.1074162 | 38544.37 | 38.54437 | 0.003456836 | 38.67762 | 0.003450875 | 0.3450875 | 0.3456836
232 | 0.06952149 | 0.2749127 | 6981.021 | 0.1071787 | 38911.92 | 38.91192 | 0.0034760745 | 39.04718 | 0.003470047 | 0.3470047 | 0.34760745
233 | 0.06999805 | 0.2764455 | 7011.021 | 0.1069771 | 39128.87 | 39.12887 | 0.0034999025 | 39.26582 | 0.003493792 | 0.3493792 | 0.34999025
234 | 0.0705 | 0.277678 | 7041.021 | 0.1068483 | 39303.33 | 39.30333 | 0.003525 | 39.44187 | 0.003518802 | 0.3518802 | 0.3525
235 | 0.0709668 | 0.2787424 | 7071.021 | 0.1067502 | 39453.98 | 39.45398 | 0.00354834 | 39.59398 | 0.003542059 | 0.3542059 | 0.354834
236 | 0.071 | 0.2789625 | 7101.021 | 0.1065601 | 39485.14 | 39.48514 | 0.00355 | 39.62531 | 0.003543714 | 0.3543714 | 0.355
237 | 0.0715 | 0.2803931 | 7131.021 | 0.1064518 | 39687.63 | 39.68763 | 0.003575 | 39.82951 | 0.003568625 | 0.3568625 | 0.3575
238 | 0.0715 | 0.2787564 | 7161.021 | 0.1063824 | 39455.97 | 39.45597 | 0.003575 | 39.59702 | 0.003568625 | 0.3568625 | 0.3575
239 | 0.07199805 | 0.2825211 | 7191.021 | 0.1061729 | 39988.83 | 39.98883 | 0.0035999025 | 40.13279 | 0.003593438 | 0.3593438 | 0.35999025
240 | 0.072 | 0.2811619 | 7221.021 | 0.106084 | 39796.45 | 39.79645 | 0.0036 | 39.93971 | 0.003593536 | 0.3593536 | 0.36
241 | 0.07250001 | 0.2817107 | 7251.021 | 0.1059589 | 39874.13 | 39.87413 | 0.0036250005 | 40.01867 | 0.003618446 | 0.3618446 | 0.36250005
242 | 0.07300001 | 0.2830907 | 7281.021 | 0.1058128 | 40069.46 | 40.06946 | 0.0036500005 | 40.21571 | 0.003643355 | 0.3643355 | 0.36500005
243 | 0.07300196 | 0.2841525 | 7311.021 | 0.1057077 | 40219.75 | 40.21975 | 0.003650098 | 40.36655 | 0.003643453 | 0.3643453 | 0.3650098
244 | 0.07317774 | 0.2830124 | 7341.021 | 0.1056022 | 40058.37 | 40.05837 | 0.003658887 | 40.20494 | 0.00365221 | 0.365221 | 0.3658887
245 | 0.07399805 | 0.2867429 | 7371.021 | 0.1052867 | 40586.4 | 40.5864 | 0.0036999025 | 40.73656 | 0.003693075 | 0.3693075 | 0.36999025
246 | 0.07353906 | 0.2830071 | 7401.021 | 0.1053054 | 40057.62 | 40.05762 | 0.003676953 | 40.20491 | 0.00367021 | 0.367021 | 0.3676953
247 | 0.07421875 | 0.2866111 | 7431.021 | 0.1051251 | 40567.74 | 40.56774 | 0.0037109375 | 40.71829 | 0.003704069 | 0.3704069 | 0.37109375
248 | 0.07449805 | 0.2862179 | 7461.021 | 0.1050697 | 40512.09 | 40.51209 | 0.0037249025 | 40.66299 | 0.003717982 | 0.3717982 | 0.37249025
249 | 0.075 | 0.2884775 | 7491.021 | 0.1048438 | 40831.92 | 40.83192 | 0.00375 | 40.98504 | 0.003742986 | 0.3742986 | 0.375
250 | 0.075 | 0.2890977 | 7521.021 | 0.1047387 | 40919.7 | 40.9197 | 0.00375 | 41.07315 | 0.003742986 | 0.3742986 | 0.375
251 | 0.07547656 | 0.2882381 | 7551.021 | 0.1046025 | 40798.03 | 40.79803 | 0.003773828 | 40.952 | 0.003766725 | 0.3766725 | 0.3773828
252 | 0.07600001 | 0.290693 | 7581.021 | 0.1043935 | 41145.51 | 41.14551 | 0.0038000005 | 41.30186 | 0.003792799 | 0.3792799 | 0.38000005
253 | 0.07599805 | 0.2903417 | 7611.021 | 0.1042782 | 41095.78 | 41.09578 | 0.0037999025 | 41.25194 | 0.003792701 | 0.3792701 | 0.37999025
254 | 0.07650001 | 0.2914035 | 7641.021 | 0.1041419 | 41246.07 | 41.24607 | 0.0038250005 | 41.40384 | 0.003817704 | 0.3817704 | 0.38250005
255 | 0.07650196 | 0.2933214 | 7671.021 | 0.10401 | 41517.54 | 41.51754 | 0.003825098 | 41.67635 | 0.003817801 | 0.3817801 | 0.3825098
256 | 0.07700001 | 0.2920845 | 7701.021 | 0.1039243 | 41342.46 | 41.34246 | 0.0038500005 | 41.50163 | 0.003842608 | 0.3842608 | 0.38500005
257 | 0.07730664 | 0.2938988 | 7731.021 | 0.1037197 | 41599.26 | 41.59926 | 0.003865332 | 41.76006 | 0.003857881 | 0.3857881 | 0.3865332
258 | 0.0775 | 0.2931816 | 7761.021 | 0.103654 | 41497.75 | 41.49775 | 0.003875 | 41.65855 | 0.003867512 | 0.3867512 | 0.3875
259 | 0.078 | 0.2958748 | 7791.021 | 0.1034047 | 41878.95 | 41.87895 | 0.0039 | 42.04228 | 0.003892415 | 0.3892415 | 0.39
260 | 0.078 | 0.2956145 | 7821.021 | 0.1033524 | 41842.11 | 41.84211 | 0.0039 | 42.00529 | 0.003892415 | 0.3892415 | 0.39
261 | 0.07849805 | 0.2965893 | 7851.021 | 0.1031619 | 41980.08 | 41.98008 | 0.0039249025 | 42.14485 | 0.00391722 | 0.391722 | 0.39249025
262 | 0.07849805 | 0.2971469 | 7881.021 | 0.1030388 | 42059.01 | 42.05901 | 0.0039249025 | 42.22409 | 0.00391722 | 0.391722 | 0.39249025
263 | 0.07899805 | 0.2959529 | 7911.021 | 0.1029557 | 41890.01 | 41.89001 | 0.0039499025 | 42.05547 | 0.003942122 | 0.3942122 | 0.39499025
264 | 0.0795 | 0.2989227 | 7941.021 | 0.1027667 | 42310.36 | 42.31036 | 0.003975 | 42.47854 | 0.003967121 | 0.3967121 | 0.3975
265 | 0.0797793 | 0.3010226 | 7971.021 | 0.1024864 | 42607.59 | 42.60759 | 0.003988965 | 42.77755 | 0.00398103 | 0.398103 | 0.3988965
266 | 0.08000001 | 0.2992108 | 8001.021 | 0.1025083 | 42351.14 | 42.35114 | 0.0040000005 | 42.52054 | 0.003992022 | 0.3992022 | 0.40000005
267 | 0.07999805 | 0.2996415 | 8031.021 | 0.1023678 | 42412.1 | 42.4121 | 0.0039999025 | 42.58175 | 0.003991924 | 0.3991924 | 0.39999025
268 | 0.08050001 | 0.3017879 | 8061.021 | 0.1022274 | 42715.91 | 42.71591 | 0.0040250005 | 42.88784 | 0.004016922 | 0.4016922 | 0.40250005
269 | 0.081 | 0.3016479 | 8091.021 | 0.1020656 | 42696.09 | 42.69609 | 0.00405 | 42.86901 | 0.004041821 | 0.4041821 | 0.405
270 | 0.08099805 | 0.3032795 | 8121.021 | 0.1019139 | 42927.03 | 42.92703 | 0.0040499025 | 43.10088 | 0.004041724 | 0.4041724 | 0.40499025
271 | 0.08149805 | 0.3037793 | 8151.021 | 0.1017994 | 42997.78 | 42.99778 | 0.0040749025 | 43.17299 | 0.004066623 | 0.4066623 | 0.40749025
272 | 0.08149805 | 0.303026 | 8181.021 | 0.1016343 | 42891.15 | 42.89115 | 0.0040749025 | 43.06593 | 0.004066623 | 0.4066623 | 0.40749025
273 | 0.08247071 | 0.307878 | 8211.021 | 0.1014382 | 43577.92 | 43.57792 | 0.0041235355 | 43.75761 | 0.004115057 | 0.4115057 | 0.41235355
274 | 0.08202149 | 0.3047279 | 8241.021 | 0.10138 | 43132.05 | 43.13205 | 0.0041010745 | 43.30893 | 0.004092688 | 0.4092688 | 0.41010745
275 | 0.08263672 | 0.3069806 | 8271.021 | 0.1012257 | 43450.9 | 43.4509 | 0.004131836 | 43.63043 | 0.004123323 | 0.4123323 | 0.4131836
276 | 0.083 | 0.3071003 | 8301.021 | 0.1010508 | 43467.84 | 43.46784 | 0.00415 | 43.64823 | 0.004141413 | 0.4141413 | 0.415
277 | 0.08350001 | 0.3101406 | 8331.021 | 0.1008015 | 43898.17 | 43.89817 | 0.0041750005 | 44.08145 | 0.004166309 | 0.4166309 | 0.41750005
278 | 0.08350001 | 0.3076876 | 8361.021 | 0.1008445 | 43550.97 | 43.55097 | 0.0041750005 | 43.73279 | 0.004166309 | 0.4166309 | 0.41750005
279 | 0.08395704 | 0.3090913 | 8391.021 | 0.1006146 | 43749.65 | 43.74965 | 0.004197852 | 43.93331 | 0.004189066 | 0.4189066 | 0.4197852
280 | 0.08400196 | 0.309758 | 8421.021 | 0.1004943 | 43844.02 | 43.84402 | 0.004200098 | 44.02817 | 0.004191302 | 0.4191302 | 0.4200098
281 | 0.08450001 | 0.3094282 | 8451.021 | 0.1003768 | 43797.34 | 43.79734 | 0.0042250005 | 43.98238 | 0.0042161 | 0.42161 | 0.42250005
282 | 0.08456837 | 0.3112465 | 8481.021 | 0.1002151 | 44054.71 | 44.05471 | 0.0042284185 | 44.24099 | 0.004219504 | 0.4219504 | 0.42284185
283 | 0.085 | 0.3118651 | 8511.021 | 0.1000792 | 44142.26 | 44.14226 | 0.00425 | 44.32987 | 0.004240994 | 0.4240994 | 0.425
284 | 0.08506836 | 0.3111607 | 8541.021 | 0.09997999 | 44042.56 | 44.04256 | 0.004253418 | 44.22989 | 0.004244398 | 0.4244398 | 0.4253418
285 | 0.08563672 | 0.3138184 | 8571.021 | 0.09975239 | 44418.74 | 44.41874 | 0.004281836 | 44.60893 | 0.004272695 | 0.4272695 | 0.4281836
286 | 0.086 | 0.3162166 | 8601.021 | 0.09959348 | 44758.19 | 44.75819 | 0.0043 | 44.95065 | 0.004290781 | 0.4290781 | 0.43
287 | 0.08647656 | 0.3153701 | 8631.021 | 0.09942373 | 44638.37 | 44.63837 | 0.004323828 | 44.83138 | 0.004314507 | 0.4314507 | 0.4323828
288 | 0.0864961 | 0.3159695 | 8661.021 | 0.09929864 | 44723.21 | 44.72321 | 0.004324805 | 44.91663 | 0.00431548 | 0.431548 | 0.4324805
289 | 0.087 | 0.3166869 | 8691.021 | 0.09918147 | 44824.76 | 44.82476 | 0.00435 | 45.01974 | 0.004340566 | 0.4340566 | 0.435
290 | 0.087 | 0.3153514 | 8721.021 | 0.09913675 | 44635.73 | 44.63573 | 0.00435 | 44.82989 | 0.004340566 | 0.4340566 | 0.435
291 | 0.08750001 | 0.3178293 | 8751.021 | 0.09895622 | 44986.45 | 44.98645 | 0.0043750005 | 45.18327 | 0.004365458 | 0.4365458 | 0.43750005
292 | 0.0879707 | 0.3183591 | 8781.021 | 0.09880693 | 45061.44 | 45.06144 | 0.004398535 | 45.25965 | 0.00438889 | 0.438889 | 0.4398535
293 | 0.08800001 | 0.316985 | 8811.021 | 0.09872773 | 44866.95 | 44.86695 | 0.0044000005 | 45.06436 | 0.004390349 | 0.4390349 | 0.44000005
294 | 0.08825977 | 0.3183683 | 8841.021 | 0.09854539 | 45062.75 | 45.06275 | 0.0044129885 | 45.26161 | 0.00440328 | 0.440328 | 0.44129885
295 | 0.08849805 | 0.3198714 | 8871.021 | 0.09834298 | 45275.5 | 45.2755 | 0.0044249025 | 45.47584 | 0.004415141 | 0.4415141 | 0.44249025
296 | 0.089 | 0.3194039 | 8901.021 | 0.09826829 | 45209.33 | 45.20933 | 0.00445 | 45.41051 | 0.004440128 | 0.4440128 | 0.445
297 | 0.0895 | 0.3235227 | 8931.021 | 0.09796306 | 45792.31 | 45.79231 | 0.004475 | 45.99723 | 0.004465017 | 0.4465017 | 0.4475
298 | 0.08949805 | 0.3214692 | 8961.021 | 0.0979391 | 45501.66 | 45.50166 | 0.0044749025 | 45.70527 | 0.00446492 | 0.446492 | 0.44749025
299 | 0.09 | 0.3221343 | 8991.021 | 0.0978122 | 45595.8 | 45.5958 | 0.0045 | 45.80098 | 0.004489905 | 0.4489905 | 0.45
300 | 0.0905 | 0.3246225 | 9021.021 | 0.09762887 | 45947.98 | 45.94798 | 0.004525 | 46.1559 | 0.004514793 | 0.4514793 | 0.4525
301 | 0.0905 | 0.3230338 | 9051.021 | 0.09756786 | 45723.11 | 45.72311 | 0.004525 | 45.93001 | 0.004514793 | 0.4514793 | 0.4525
302 | 0.09091602 | 0.324445 | 9081.021 | 0.09737518 | 45922.86 | 45.92286 | 0.004545801 | 46.13162 | 0.0045355 | 0.45355 | 0.4545801
303 | 0.09099805 | 0.3241282 | 9111.021 | 0.09729525 | 45878.02 | 45.87802 | 0.0045499025 | 46.08676 | 0.004539583 | 0.4539583 | 0.45499025
304 | 0.09150001 | 0.325364 | 9141.021 | 0.09710254 | 46052.94 | 46.05294 | 0.0045750005 | 46.26363 | 0.004564567 | 0.4564567 | 0.45750005
305 | 0.09150001 | 0.3248193 | 9171.021 | 0.09705275 | 45975.84 | 45.97584 | 0.0045750005 | 46.18618 | 0.004564567 | 0.4564567 | 0.45750005
306 | 0.09200001 | 0.3268918 | 9201.021 | 0.09681649 | 46269.19 | 46.26919 | 0.0046000005 | 46.48202 | 0.004589453 | 0.4589453 | 0.46000005
307 | 0.0922793 | 0.3276796 | 9231.021 | 0.0966076 | 46380.69 | 46.38069 | 0.004613965 | 46.59469 | 0.004603353 | 0.4603353 | 0.4613965
308 | 0.0925 | 0.3272752 | 9261.021 | 0.09649783 | 46323.45 | 46.32345 | 0.004625 | 46.5377 | 0.004614338 | 0.4614338 | 0.4625
309 | 0.093 | 0.3286316 | 9291.021 | 0.09638294 | 46515.44 | 46.51544 | 0.00465 | 46.73174 | 0.004639222 | 0.4639222 | 0.465
310 | 0.09299805 | 0.3284392 | 9321.021 | 0.09628462 | 46488.21 | 46.48821 | 0.0046499025 | 46.70438 | 0.004639125 | 0.4639125 | 0.46499025
311 | 0.0935 | 0.3296233 | 9351.021 | 0.09611146 | 46655.81 | 46.65581 | 0.004675 | 46.87393 | 0.004664106 | 0.4664106 | 0.4675
312 | 0.094 | 0.3314573 | 9381.021 | 0.0958751 | 46915.4 | 46.9154 | 0.0047 | 47.1359 | 0.004688989 | 0.4688989 | 0.47
313 | 0.094 | 0.3308222 | 9411.021 | 0.09575146 | 46825.51 | 46.82551 | 0.0047 | 47.04559 | 0.004688989 | 0.4688989 | 0.47
314 | 0.09450001 | 0.331802 | 9441.021 | 0.09566881 | 46964.19 | 46.96419 | 0.0047250005 | 47.1861 | 0.004713873 | 0.4713873 | 0.47250005
315 | 0.09492188 | 0.333499 | 9471.021 | 0.09545396 | 47204.39 | 47.20439 | 0.004746094 | 47.42842 | 0.004734867 | 0.4734867 | 0.4746094
316 | 0.09456836 | 0.3308934 | 9501.021 | 0.09546863 | 46835.58 | 46.83558 | 0.004728418 | 47.05704 | 0.004717274 | 0.4717274 | 0.4728418
317 | 0.09550001 | 0.333816 | 9531.021 | 0.09517725 | 47249.26 | 47.24926 | 0.0047750005 | 47.47487 | 0.004763636 | 0.4763636 | 0.47750005
318 | 0.09549805 | 0.3341267 | 9561.021 | 0.09510328 | 47293.23 | 47.29323 | 0.0047749025 | 47.51905 | 0.004763539 | 0.4763539 | 0.47749025
319 | 0.096 | 0.3347892 | 9591.021 | 0.09492294 | 47387.01 | 47.38701 | 0.0048 | 47.614464 | 0.004788517 | 0.4788517 | 0.48
320 | 0.09649805 | 0.3377003 | 9621.021 | 0.09471799 | 47799.05 | 47.79905 | 0.0048249025 | 48.02968 | 0.0048133 | 0.48133 | 0.48249025
321 | 0.0965 | 0.33521 | 9651.021 | 0.09468319 | 47446.57 | 47.44657 | 0.004825 | 47.6755 | 0.004813397 | 0.4813397 | 0.4825
322 | 0.09699805 | 0.3384848 | 9681.021 | 0.09444185 | 47910.09 | 47.91009 | 0.0048499025 | 48.14245 | 0.00483818 | 0.483818 | 0.48499025
323 | 0.09699805 | 0.3377417 | 9711.021 | 0.0943041 | 47804.91 | 47.80491 | 0.0048499025 | 48.03676 | 0.00483818 | 0.483818 | 0.48499025
324 | 0.09749805 | 0.3395036 | 9741.021 | 0.09415401 | 48054.3 | 48.0543 | 0.0048749025 | 48.28856 | 0.004863059 | 0.4863059 | 0.48749025
325 | 0.0975 | 0.3384624 | 9771.021 | 0.09405172 | 47906.92 | 47.90692 | 0.004875 | 48.14047 | 0.004863156 | 0.4863156 | 0.4875
326 | 0.098 | 0.3394166 | 9801.021 | 0.09389252 | 48041.98 | 48.04198 | 0.0049 | 48.27739 | 0.004888034 | 0.4888034 | 0.49
327 | 0.09842188 | 0.3404137 | 9831.021 | 0.09376623 | 48183.11 | 48.18311 | 0.004921094 | 48.42023 | 0.004909025 | 0.4909025 | 0.4921094
328 | 0.09850001 | 0.3405013 | 9861.021 | 0.0936115 | 48195.51 | 48.19551 | 0.0049250005 | 48.43288 | 0.004912912 | 0.4912912 | 0.49250005
329 | 0.09899805 | 0.3435256 | 9891.021 | 0.09340068 | 48623.58 | 48.62358 | 0.0049499025 | 48.86426 | 0.004937692 | 0.4937692 | 0.49499025
330 | 0.09899805 | 0.3406234 | 9921.021 | 0.09333971 | 48212.8 | 48.2128 | 0.0049499025 | 48.45144 | 0.004937692 | 0.4937692 | 0.49499025
331 | 0.09950001 | 0.3418561 | 9951.021 | 0.09318373 | 48387.28 | 48.38728 | 0.0049750005 | 48.628 | 0.004962666 | 0.4962666 | 0.49750005
332 | 0.09999415 | 0.3432086 | 9981.021 | 0.09303283 | 48578.71 | 48.57871 | 0.0049997075 | 48.82159 | 0.00498725 | 0.498725 | 0.49997075
333 | 0.09999805 | 0.3441757 | 10011.02 | 0.09284633 | 48715.6 | 48.7156 | 0.0049999025 | 48.95917 | 0.004987444 | 0.4987444 | 0.49999025
334 | 0.1004766 | 0.343706 | 10041.02 | 0.09272064 | 48649.12 | 48.64912 | 0.00502383 | 48.89352 | 0.005011253 | 0.5011253 | 0.502383
335 | 0.1005 | 0.3419881 | 10071.02 | 0.09265918 | 48405.96 | 48.40596 | 0.005025 | 48.6492 | 0.005012417 | 0.5012417 | 0.5025
336 | 0.101 | 0.3458723 | 10101.02 | 0.09241903 | 48955.74 | 48.95574 | 0.00505 | 49.20297 | 0.005037292 | 0.5037292 | 0.505
337 | 0.1009981 | 0.3449413 | 10131.02 | 0.09229171 | 48823.96 | 48.82396 | 0.005049905 | 49.07052 | 0.005037197 | 0.5037197 | 0.5049905
338 | 0.1014981 | 0.3462018 | 10161.02 | 0.09211461 | 49002.38 | 49.00238 | 0.005074905 | 49.25106 | 0.005062071 | 0.5062071 | 0.5074905
339 | 0.102 | 0.3487604 | 10191.02 | 0.09188975 | 49364.53 | 49.36453 | 0.0051 | 49.61629 | 0.005087039 | 0.5087039 | 0.51
340 | 0.1025 | 0.348772 | 10221.02 | 0.09177344 | 49366.17 | 49.36617 | 0.005125 | 49.61917 | 0.005111912 | 0.5111912 | 0.5125
341 | 0.1024766 | 0.3469848 | 10251.02 | 0.09170355 | 49113.21 | 49.11321 | 0.00512383 | 49.36485 | 0.005110748 | 0.5110748 | 0.512383
342 | 0.102998 | 0.3498371 | 10281.02 | 0.09152477 | 49516.93 | 49.51693 | 0.0051499 | 49.77194 | 0.005136685 | 0.5136685 | 0.51499
343 | 0.103 | 0.3497322 | 10311.02 | 0.09136144 | 49502.08 | 49.50208 | 0.00515 | 49.75702 | 0.005136784 | 0.5136784 | 0.515
344 | 0.103498 | 0.3496025 | 10341.02 | 0.091241 | 49483.72 | 49.48372 | 0.0051749 | 49.7398 | 0.005161556 | 0.5161556 | 0.51749
345 | 0.103498 | 0.3505204 | 10371.02 | 0.09106423 | 49613.64 | 49.61364 | 0.0051749 | 49.87039 | 0.005161556 | 0.5161556 | 0.51749
346 | 0.104 | 0.3514243 | 10401.02 | 0.09092363 | 49741.59 | 49.74159 | 0.0052 | 50.00024 | 0.005186527 | 0.5186527 | 0.52
347 | 0.1043984 | 0.3518843 | 10431.02 | 0.09072995 | 49806.69 | 49.80669 | 0.00521992 | 50.06668 | 0.005206343 | 0.5206343 | 0.521992
348 | 0.1044981 | 0.3528353 | 10461.02 | 0.09061615 | 49941.3 | 49.9413 | 0.005224905 | 50.20224 | 0.005211303 | 0.5211303 | 0.5224905
349 | 0.105 | 0.3530279 | 10491.02 | 0.09040917 | 49968.56 | 49.96856 | 0.00525 | 50.2309 | 0.005236267 | 0.5236267 | 0.525
350 | 0.1049981 | 0.3537495 | 10521.02 | 0.09030763 | 50070.7 | 50.0707 | 0.005249905 | 50.33357 | 0.005236172 | 0.5236172 | 0.5249905
351 | 0.1055 | 0.3527838 | 10551.02 | 0.09022376 | 49934.01 | 49.93401 | 0.005275 | 50.19741 | 0.005261136 | 0.5261136 | 0.5275
352 | 0.1059941 | 0.3557859 | 10581.02 | 0.09001146 | 50358.94 | 50.35894 | 0.005299705 | 50.62583 | 0.005285711 | 0.5285711 | 0.5299705
353 | 0.1059981 | 0.3547696 | 10611.02 | 0.0899038 | 50215.09 | 50.21509 | 0.005299905 | 50.48122 | 0.00528591 | 0.528591 | 0.5299905
354 | 0.1064981 | 0.3560909 | 10641.02 | 0.08970247 | 50402.11 | 50.40211 | 0.005324905 | 50.6705 | 0.005310778 | 0.5310778 | 0.5324905
355 | 0.1064981 | 0.3557044 | 10671.02 | 0.08962733 | 50347.4 | 50.3474 | 0.005324905 | 50.6155 | 0.005310778 | 0.5310778 | 0.5324905
356 | 0.107 | 0.3557744 | 10701.02 | 0.08948589 | 50357.31 | 50.35731 | 0.00535 | 50.62672 | 0.00533574 | 0.533574 | 0.535
357 | 0.1070996 | 0.3566337 | 10731.02 | 0.08932037 | 50478.94 | 50.47894 | 0.00535498 | 50.74925 | 0.005340693 | 0.5340693 | 0.535498
358 | 0.1075 | 0.358122 | 10761.02 | 0.08912746 | 50689.6 | 50.6896 | 0.005375 | 50.96205 | 0.005360606 | 0.5360606 | 0.5375
359 | 0.108 | 0.3579565 | 10791.02 | 0.0889755 | 50666.17 | 50.66617 | 0.0054 | 50.93977 | 0.005385472 | 0.5385472 | 0.54
360 | 0.108 | 0.3577817 | 10821.02 | 0.08889167 | 50641.43 | 50.64143 | 0.0054 | 50.91489 | 0.005385472 | 0.5385472 | 0.54
361 | 0.1085 | 0.3590951 | 10851.02 | 0.08871832 | 50827.33 | 50.82733 | 0.005425 | 51.10307 | 0.005410338 | 0.5410338 | 0.5425
362 | 0.1084981 | 0.3590214 | 10881.02 | 0.08854201 | 50816.9 | 50.8169 | 0.005424905 | 51.09258 | 0.005410243 | 0.5410243 | 0.5424905
363 | 0.1086777 | 0.3577881 | 10911.02 | 0.0885784 | 50642.34 | 50.64234 | 0.005433885 | 50.91752 | 0.005419175 | 0.5419175 | 0.5433885
364 | 0.1095 | 0.3604828 | 10941.02 | 0.08824132 | 51023.75 | 51.02375 | 0.005475 | 51.30311 | 0.005460067 | 0.5460067 | 0.5475
365 | 0.1094981 | 0.3605474 | 10971.02 | 0.08807401 | 51032.89 | 51.03289 | 0.005474905 | 51.31229 | 0.005459972 | 0.5459972 | 0.5474905
366 | 0.11 | 0.3617682 | 11001.02 | 0.08797406 | 51205.69 | 51.20569 | 0.0055 | 51.48732 | 0.00548493 | 0.548493 | 0.55
367 | 0.1101016 | 0.3612908 | 11031.02 | 0.08783421 | 51138.12 | 51.13812 | 0.00550508 | 51.41964 | 0.005489982 | 0.5489982 | 0.550508
368 | 0.1104981 | 0.3614078 | 11061.02 | 0.08767397 | 51154.68 | 51.15468 | 0.005524905 | 51.4373 | 0.005509699 | 0.5509699 | 0.5524905
369 | 0.111 | 0.363752 | 11091.02 | 0.08749393 | 51486.48 | 51.48648 | 0.00555 | 51.77223 | 0.005534655 | 0.5534655 | 0.555
370 | 0.1114981 | 0.3658169 | 11121.02 | 0.08725218 | 51778.75 | 51.77875 | 0.005574905 | 52.06742 | 0.005559423 | 0.5559423 | 0.5574905
371 | 0.1115 | 0.3650094 | 11151.02 | 0.0872141 | 51664.46 | 51.66446 | 0.005575 | 51.95249 | 0.005559517 | 0.5559517 | 0.5575
372 | 0.112 | 0.365703 | 11181.02 | 0.08699869 | 51762.63 | 51.76263 | 0.0056 | 52.0525 | 0.005584378 | 0.5584378 | 0.56
373 | 0.1120254 | 0.3665828 | 11211.02 | 0.08683842 | 51887.16 | 51.88716 | 0.00560127 | 52.1778 | 0.005585641 | 0.5585641 | 0.560127
374 | 0.1124981 | 0.3649936 | 11241.02 | 0.08674894 | 51662.22 | 51.66222 | 0.005624905 | 51.95282 | 0.005609144 | 0.5609144 | 0.5624905
375 | 0.113 | 0.3676041 | 11271.02 | 0.08659418 | 52031.72 | 52.03172 | 0.00565 | 52.3257 | 0.005634099 | 0.5634099 | 0.565
376 | 0.113 | 0.3661737 | 11301.02 | 0.08653153 | 51829.26 | 51.82926 | 0.00565 | 52.12209 | 0.005634099 | 0.5634099 | 0.565
377 | 0.1134414 | 0.3673924 | 11331.02 | 0.08632389 | 52001.76 | 52.00176 | 0.00567207 | 52.29671 | 0.005656044 | 0.5656044 | 0.567207
378 | 0.1134981 | 0.3675149 | 11361.02 | 0.08616985 | 52019.09 | 52.01909 | 0.005674905 | 52.3143 | 0.005658863 | 0.5658863 | 0.5674905
379 | 0.114 | 0.3681767 | 11391.02 | 0.08598014 | 52112.77 | 52.11277 | 0.0057 | 52.40981 | 0.005683816 | 0.5683816 | 0.57
380 | 0.1145 | 0.3701138 | 11421.02 | 0.08582874 | 52386.95 | 52.38695 | 0.005725 | 52.68687 | 0.005708674 | 0.5708674 | 0.5725
381 | 0.114498 | 0.3699505 | 11451.02 | 0.08571686 | 52363.84 | 52.36384 | 0.0057249 | 52.66361 | 0.005708575 | 0.5708575 | 0.57249
382 | 0.1148594 | 0.3701013 | 11481.02 | 0.08553775 | 52385.18 | 52.38518 | 0.00574297 | 52.68603 | 0.005726542 | 0.5726542 | 0.574297
383 | 0.115 | 0.3686439 | 11511.02 | 0.08545364 | 52178.9 | 52.1789 | 0.00575 | 52.47892 | 0.005733532 | 0.5733532 | 0.575
384 | 0.115 | 0.3673363 | 11541.02 | 0.08538886 | 51993.81 | 51.99381 | 0.00575 | 52.29278 | 0.005733532 | 0.5733532 | 0.575
385 | 0.1155 | 0.3690967 | 11571.02 | 0.08511899 | 52242.99 | 52.24299 | 0.005775 | 52.54469 | 0.005758389 | 0.5758389 | 0.5775
386 | 0.1159981 | 0.3713802 | 11601.02 | 0.08498209 | 52566.2 | 52.5662 | 0.005799905 | 52.87108 | 0.00578315 | 0.578315 | 0.5799905
387 | 0.1161367 | 0.3721283 | 11631.02 | 0.08483675 | 52672.09 | 52.67209 | 0.005806835 | 52.97795 | 0.00579004 | 0.579004 | 0.5806835
388 | 0.1164981 | 0.3715772 | 11661.02 | 0.08470456 | 52594.08 | 52.59408 | 0.005824905 | 52.90044 | 0.005808006 | 0.5808006 | 0.5824905
389 | 0.117 | 0.3732633 | 11691.02 | 0.08449332 | 52832.74 | 52.83274 | 0.00585 | 53.14181 | 0.005832955 | 0.5832955 | 0.585
390 | 0.1169981 | 0.3739793 | 11721.02 | 0.08435333 | 52934.08 | 52.93408 | 0.005849905 | 53.24374 | 0.005832861 | 0.5832861 | 0.5849905
391 | 0.1175 | 0.3723208 | 11751.02 | 0.08424421 | 52699.33 | 52.69933 | 0.005875 | 53.00894 | 0.005857809 | 0.5857809 | 0.5875
392 | 0.1179863 | 0.3751563 | 11781.02 | 0.08398786 | 53100.68 | 53.10068 | 0.005899315 | 53.41394 | 0.005881982 | 0.5881982 | 0.5899315
393 | 0.1179981 | 0.3747454 | 11811.02 | 0.08393766 | 53042.52 | 53.04252 | 0.005899905 | 53.35547 | 0.005882569 | 0.5882569 | 0.5899905
394 | 0.1184785 | 0.374762 | 11841.02 | 0.083781 | 53044.87 | 53.04487 | 0.005923925 | 53.3591 | 0.005906448 | 0.5906448 | 0.5923925
395 | 0.118959 | 0.3776463 | 11871.02 | 0.08358862 | 53453.12 | 53.45312 | 0.00594795 | 53.77106 | 0.005930331 | 0.5930331 | 0.594795
396 | 0.119 | 0.3757987 | 11901.02 | 0.08344237 | 53191.61 | 53.19161 | 0.00595 | 53.5081 | 0.005932369 | 0.5932369 | 0.595
397 | 0.1191289 | 0.3767617 | 11931.02 | 0.08324094 | 53327.91 | 53.32791 | 0.005956445 | 53.64556 | 0.005938776 | 0.5938776 | 0.5956445
398 | 0.1195 | 0.3776504 | 11961.02 | 0.0831263 | 53453.7 | 53.4537 | 0.005975 | 53.77309 | 0.00595722 | 0.595722 | 0.5975
399 | 0.12 | 0.3795745 | 11991.02 | 0.08292205 | 53726.04 | 53.72604 | 0.006 | 54.0484 | 0.005982072 | 0.5982072 | 0.6
400 | 0.1200273 | 0.3786129 | 12021.02 | 0.08275638 | 53589.94 | 53.58994 | 0.006001365 | 53.91155 | 0.005983429 | 0.5983429 | 0.6001365
401 | 0.1205 | 0.3789351 | 12051.02 | 0.08263613 | 53635.54 | 53.63554 | 0.006025 | 53.9587 | 0.006006922 | 0.6006922 | 0.6025
402 | 0.120959 | 0.37949 | 12081.02 | 0.08251733 | 53714.08 | 53.71408 | 0.00604795 | 54.03894 | 0.006029735 | 0.6029735 | 0.604795
403 | 0.121 | 0.378712 | 12111.02 | 0.08238643 | 53603.96 | 53.60396 | 0.00605 | 53.92827 | 0.006031772 | 0.6031772 | 0.605
404 | 0.1215 | 0.381393 | 12141.02 | 0.08212282 | 53983.44 | 53.98344 | 0.006075 | 54.31139 | 0.006056622 | 0.6056622 | 0.6075
405 | 0.121998 | 0.3821962 | 12171.02 | 0.08198623 | 54097.13 | 54.09713 | 0.0060999 | 54.42711 | 0.006081371 | 0.6081371 | 0.60999
406 | 0.122 | 0.3807013 | 12201.02 | 0.08188902 | 53885.53 | 53.88553 | 0.0061 | 54.21424 | 0.00608147 | 0.608147 | 0.61
407 | 0.1222793 | 0.3815801 | 12231.02 | 0.08173393 | 54009.92 | 54.00992 | 0.006113965 | 54.34014 | 0.006095351 | 0.6095351 | 0.6113965
408 | 0.1224981 | 0.382275 | 12261.02 | 0.08160987 | 54108.28 | 54.10828 | 0.006124905 | 54.43969 | 0.006106224 | 0.6106224 | 0.6124905
409 | 0.123 | 0.3820053 | 12291.02 | 0.08147489 | 54070.11 | 54.07011 | 0.00615 | 54.40264 | 0.006131166 | 0.6131166 | 0.615
410 | 0.1234297 | 0.3840147 | 12321.02 | 0.08121128 | 54354.52 | 54.35452 | 0.006171485 | 54.68997 | 0.006152519 | 0.6152519 | 0.6171485
411 | 0.1233203 | 0.3815561 | 12351.02 | 0.08118934 | 54006.53 | 54.00653 | 0.006166015 | 54.33953 | 0.006147083 | 0.6147083 | 0.6166015
412 | 0.1234981 | 0.3832124 | 12381.02 | 0.08099632 | 54240.96 | 54.24096 | 0.006174905 | 54.5759 | 0.006155918 | 0.6155918 | 0.6174905
413 | 0.123998 | 0.3847217 | 12411.02 | 0.08082636 | 54454.59 | 54.45459 | 0.0061999 | 54.79221 | 0.00618076 | 0.618076 | 0.61999
414 | 0.1245 | 0.3852593 | 12441.02 | 0.08061605 | 54530.69 | 54.53069 | 0.006225 | 54.87014 | 0.006205705 | 0.6205705 | 0.6225
415 | 0.125 | 0.3867888 | 12471.02 | 0.08044438 | 54747.18 | 54.74718 | 0.00625 | 55.08935 | 0.00623055 | 0.623055 | 0.625
416 | 0.1253691 | 0.3886694 | 12501.02 | 0.08023972 | 55013.36 | 55.01336 | 0.006268455 | 55.35821 | 0.00624889 | 0.624889 | 0.6268455
417 | 0.1252676 | 0.3858975 | 12531.02 | 0.0801615 | 54621.02 | 54.62102 | 0.00626338 | 54.96313 | 0.006243847 | 0.6243847 | 0.626338
418 | 0.1255 | 0.3870245 | 12561.02 | 0.08001772 | 54780.54 | 54.78054 | 0.006275 | 55.12429 | 0.006255394 | 0.6255394 | 0.6275
419 | 0.126 | 0.3865565 | 12591.02 | 0.07989106 | 54714.3 | 54.7143 | 0.0063 | 55.059 | 0.006280238 | 0.6280238 | 0.63
420 | 0.125998 | 0.3876964 | 12621.02 | 0.07971589 | 54875.64 | 54.87564 | 0.0062999 | 55.22135 | 0.006280139 | 0.6280139 | 0.62999
421 | 0.1265 | 0.3871304 | 12651.02 | 0.07955426 | 54795.53 | 54.79553 | 0.006325 | 55.14211 | 0.006305081 | 0.6305081 | 0.6325
422 | 0.1264981 | 0.3863846 | 12681.02 | 0.07943707 | 54689.96 | 54.68996 | 0.006324905 | 55.03587 | 0.006304987 | 0.6304987 | 0.6324905
423 | 0.1269981 | 0.38741 | 12711.02 | 0.07931124 | 54835.1 | 54.8351 | 0.006349905 | 55.1833 | 0.006329829 | 0.6329829 | 0.6349905
424 | 0.1272188 | 0.3877233 | 12741.02 | 0.07914215 | 54879.45 | 54.87945 | 0.00636094 | 55.22853 | 0.006340795 | 0.6340795 | 0.636094
425 | 0.1279981 | 0.3912533 | 12771.02 | 0.07884252 | 55379.09 | 55.37909 | 0.006399905 | 55.73352 | 0.006379513 | 0.6379513 | 0.6399905
426 | 0.128041 | 0.3917564 | 12801.02 | 0.07872697 | 55450.3 | 55.4503 | 0.00640205 | 55.8053 | 0.006381644 | 0.6381644 | 0.640205
427 | 0.1285 | 0.3922879 | 12831.02 | 0.07849548 | 55525.53 | 55.52553 | 0.006425 | 55.88229 | 0.006404448 | 0.6404448 | 0.6425
428 | 0.1289414 | 0.3924632 | 12861.02 | 0.07840121 | 55550.35 | 55.55035 | 0.00644707 | 55.90848 | 0.006426377 | 0.6426377 | 0.644707
429 | 0.129 | 0.3909903 | 12891.02 | 0.07828584 | 55341.87 | 55.34187 | 0.00645 | 55.69882 | 0.006429288 | 0.6429288 | 0.645
430 | 0.1292988 | 0.3922006 | 12921.02 | 0.07814334 | 55513.18 | 55.51318 | 0.00646494 | 55.87207 | 0.006444132 | 0.6444132 | 0.646494
431 | 0.1295 | 0.3917591 | 12951.02 | 0.0779687 | 55450.69 | 55.45069 | 0.006475 | 55.80973 | 0.006454127 | 0.6454127 | 0.6475
432 | 0.13 | 0.3928877 | 12981.02 | 0.07779214 | 55610.43 | 55.61043 | 0.0065 | 55.9719 | 0.006478966 | 0.6478966 | 0.65
433 | 0.1299981 | 0.3912986 | 13011.02 | 0.07773066 | 55385.51 | 55.38551 | 0.006499905 | 55.74551 | 0.006478872 | 0.6478872 | 0.6499905
434 | 0.1305 | 0.3937343 | 13041.02 | 0.07746321 | 55730.26 | 55.73026 | 0.006525 | 56.0939 | 0.006503804 | 0.6503804 | 0.6525
435 | 0.131 | 0.3958092 | 13071.02 | 0.07725555 | 56023.95 | 56.02395 | 0.00655 | 56.39091 | 0.006528642 | 0.6528642 | 0.655
436 | 0.1314941 | 0.3965564 | 13101.02 | 0.07710046 | 56129.71 | 56.12971 | 0.006574705 | 56.49875 | 0.006553186 | 0.6553186 | 0.6574705
437 | 0.1313691 | 0.3940484 | 13131.02 | 0.07707449 | 55774.72 | 55.77472 | 0.006568455 | 56.14107 | 0.006546977 | 0.6546977 | 0.6568455
438 | 0.1314981 | 0.3942397 | 13161.02 | 0.0769119 | 55801.8 | 55.8018 | 0.006574905 | 56.16869 | 0.006553385 | 0.6553385 | 0.6574905
439 | 0.132 | 0.3944975 | 13191.02 | 0.07673931 | 55838.29 | 55.83829 | 0.0066 | 56.20682 | 0.006578315 | 0.6578315 | 0.66
440 | 0.1324219 | 0.3964076 | 13221.02 | 0.07654192 | 56108.65 | 56.10865 | 0.006621095 | 56.48015 | 0.006599272 | 0.6599272 | 0.6621095
441 | 0.1325 | 0.3949993 | 13251.02 | 0.07638045 | 55909.31 | 55.90931 | 0.006625 | 56.27971 | 0.006603151 | 0.6603151 | 0.6625
442 | 0.133 | 0.3970733 | 13281.02 | 0.0761907 | 56202.87 | 56.20287 | 0.00665 | 56.57662 | 0.006627986 | 0.6627986 | 0.665
443 | 0.133 | 0.3959248 | 13311.02 | 0.07606184 | 56040.31 | 56.04031 | 0.00665 | 56.41298 | 0.006627986 | 0.6627986 | 0.665
444 | 0.1331289 | 0.3954379 | 13341.02 | 0.07593127 | 55971.39 | 55.97139 | 0.006656445 | 56.34396 | 0.006634389 | 0.6634389 | 0.6656445
445 | 0.1334981 | 0.3959228 | 13371.02 | 0.07584575 | 56040.03 | 56.04003 | 0.006674905 | 56.41409 | 0.006652726 | 0.6652726 | 0.6674905
446 | 0.134 | 0.3977135 | 13401.02 | 0.0755811 | 56293.49 | 56.29349 | 0.0067 | 56.67066 | 0.006677655 | 0.6677655 | 0.67
447 | 0.1344981 | 0.4010409 | 13431.02 | 0.07534853 | 56764.46 | 56.76446 | 0.006724905 | 57.14619 | 0.006702394 | 0.6702394 | 0.6724905
448 | 0.1345 | 0.3972124 | 13461.02 | 0.07534385 | 56222.56 | 56.22256 | 0.006725 | 56.60066 | 0.006702488 | 0.6702488 | 0.6725
449 | 0.134959 | 0.3988166 | 13491.02 | 0.07514457 | 56449.62 | 56.44962 | 0.00674795 | 56.83054 | 0.006725284 | 0.6725284 | 0.674795
450 | 0.1349981 | 0.3974102 | 13521.02 | 0.07502447 | 56250.56 | 56.25056 | 0.006749905 | 56.63025 | 0.006727226 | 0.6727226 | 0.6749905
451 | 0.1355 | 0.3997363 | 13551.02 | 0.07481498 | 56579.8 | 56.5798 | 0.006775 | 56.96313 | 0.006752153 | 0.6752153 | 0.6775
452 | 0.136 | 0.4005943 | 13581.02 | 0.07462163 | 56701.25 | 56.70125 | 0.0068 | 57.08681 | 0.006776984 | 0.6776984 | 0.68
453 | 0.136 | 0.4010035 | 13611.02 | 0.07448362 | 56759.16 | 56.75916 | 0.0068 | 57.14513 | 0.006776984 | 0.6776984 | 0.68
454 | 0.1364199 | 0.3998472 | 13641.02 | 0.07436961 | 56595.5 | 56.5955 | 0.006820995 | 56.98154 | 0.006797837 | 0.6797837 | 0.6820995
455 | 0.136498 | 0.4000984 | 13671.02 | 0.07420534 | 56631.05 | 56.63105 | 0.0068249 | 57.01756 | 0.006801716 | 0.6801716 | 0.68249
456 | 0.137 | 0.4026582 | 13701.02 | 0.07392742 | 56993.38 | 56.99338 | 0.00685 | 57.38378 | 0.006826645 | 0.6826645 | 0.685
457 | 0.1374981 | 0.4034562 | 13731.02 | 0.07380019 | 57106.33 | 57.10633 | 0.006874905 | 57.49893 | 0.006851381 | 0.6851381 | 0.6874905
458 | 0.1375 | 0.4023356 | 13761.02 | 0.07367523 | 56947.71 | 56.94771 | 0.006875 | 57.33923 | 0.006851475 | 0.6851475 | 0.6875
459 | 0.1379766 | 0.4019186 | 13791.02 | 0.07353671 | 56888.69 | 56.88869 | 0.00689883 | 57.28116 | 0.006875142 | 0.6875142 | 0.689883
460 | 0.1384981 | 0.4047289 | 13821.02 | 0.07327192 | 57286.47 | 57.28647 | 0.006924905 | 57.68317 | 0.006901038 | 0.6901038 | 0.6924905
461 | 0.1385 | 0.4027834 | 13851.02 | 0.07320261 | 57011.1 | 57.0111 | 0.006925 | 57.4059 | 0.006901132 | 0.6901132 | 0.6925
462 | 0.1387988 | 0.4034541 | 13881.02 | 0.07309395 | 57106.03 | 57.10603 | 0.00693994 | 57.50234 | 0.006915969 | 0.6915969 | 0.693994
463 | 0.139 | 0.403448 | 13911.02 | 0.07292008 | 57105.17 | 57.10517 | 0.00695 | 57.50205 | 0.00692596 | 0.692596 | 0.695
464 | 0.1394238 | 0.4035979 | 13941.02 | 0.07272539 | 57126.38 | 57.12638 | 0.00697119 | 57.52462 | 0.006947004 | 0.6947004 | 0.697119
465 | 0.1395274 | 0.4054631 | 13971.02 | 0.07253342 | 57390.39 | 57.39039 | 0.00697637 | 57.79077 | 0.006952148 | 0.6952148 | 0.697637
466 | 0.14 | 0.4041648 | 14001.02 | 0.07243414 | 57206.62 | 57.20662 | 0.007 | 57.60707 | 0.006975614 | 0.6975614 | 0.7
467 | 0.1404297 | 0.4060417 | 14031.02 | 0.07216705 | 57472.29 | 57.47229 | 0.007021485 | 57.87583 | 0.006996949 | 0.6996949 | 0.7021485
468 | 0.1404981 | 0.4064466 | 14061.02 | 0.07207068 | 57529.6 | 57.5296 | 0.007024905 | 57.93374 | 0.007000345 | 0.7000345 | 0.7024905
469 | 0.141 | 0.4071294 | 14091.02 | 0.0718569 | 57626.24 | 57.62624 | 0.00705 | 58.03251 | 0.007025265 | 0.7025265 | 0.705
470 | 0.1415 | 0.4092397 | 14121.02 | 0.07165835 | 57924.94 | 57.92494 | 0.007075 | 58.33476 | 0.00705009 | 0.705009 | 0.7075
471 | 0.1415 | 0.4071004 | 14151.02 | 0.07160995 | 57622.14 | 57.62214 | 0.007075 | 58.02981 | 0.00705009 | 0.705009 | 0.7075
472 | 0.142 | 0.4088133 | 14181.02 | 0.0713553 | 57864.59 | 57.86459 | 0.0071 | 58.27542 | 0.007074914 | 0.7074914 | 0.71
473 | 0.1419981 | 0.4084926 | 14211.02 | 0.07122903 | 57819.19 | 57.81919 | 0.007099905 | 58.2297 | 0.007074819 | 0.7074819 | 0.7099905
474 | 0.1424961 | 0.410219 | 14241.02 | 0.07093951 | 58063.55 | 58.06355 | 0.007124805 | 58.47724 | 0.007099543 | 0.7099543 | 0.7124805
475 | 0.1425352 | 0.4093609 | 14271.02 | 0.07089394 | 57942.09 | 57.94209 | 0.00712676 | 58.35503 | 0.007101485 | 0.7101485 | 0.712676
476 | 0.143 | 0.4097648 | 14301.02 | 0.07077852 | 57999.26 | 57.99926 | 0.00715 | 58.41396 | 0.00712456 | 0.712456 | 0.715
477 | 0.143498 | 0.410272 | 14331.02 | 0.07056421 | 58071.05 | 58.07105 | 0.0071749 | 58.48771 | 0.007149283 | 0.7149283 | 0.71749
478 | 0.143498 | 0.4075644 | 14361.02 | 0.07052037 | 57687.81 | 57.68781 | 0.0071749 | 58.10172 | 0.007149283 | 0.7149283 | 0.71749
479 | 0.144 | 0.4107661 | 14391.02 | 0.0702435 | 58140.99 | 58.14099 | 0.0072 | 58.55961 | 0.007174204 | 0.7174204 | 0.72
480 | 0.144 | 0.4090211 | 14421.02 | 0.07020227 | 57894 | 57.894 | 0.0072 | 58.31084 | 0.007174204 | 0.7174204 | 0.72
481 | 0.1442246 | 0.4092675 | 14451.02 | 0.07002604 | 57928.87 | 57.92887 | 0.00721123 | 58.34661 | 0.007185353 | 0.7185353 | 0.721123
482 | 0.1449981 | 0.4130309 | 14481.02 | 0.0697148 | 58461.56 | 58.46156 | 0.007249905 | 58.8854 | 0.007223751 | 0.7223751 | 0.7249905
483 | 0.1449981 | 0.4110521 | 14511.02 | 0.06965849 | 58181.47 | 58.18147 | 0.007249905 | 58.60328 | 0.007223751 | 0.7223751 | 0.7249905
484 | 0.1455 | 0.4124451 | 14541.02 | 0.06940469 | 58378.64 | 58.37864 | 0.007275 | 58.80335 | 0.007248665 | 0.7248665 | 0.7275
485 | 0.1459902 | 0.4134741 | 14571.02 | 0.06920473 | 58524.29 | 58.52429 | 0.00729951 | 58.95149 | 0.007272998 | 0.7272998 | 0.729951
486 | 0.146 | 0.4128858 | 14601.02 | 0.06911632 | 58441.02 | 58.44102 | 0.0073 | 58.86764 | 0.007273484 | 0.7273484 | 0.73
487 | 0.1464981 | 0.4153647 | 14631.02 | 0.06885853 | 58791.89 | 58.79189 | 0.007324905 | 59.22253 | 0.007298208 | 0.7298208 | 0.7324905
488 | 0.1464981 | 0.4130599 | 14661.02 | 0.0687829 | 58465.66 | 58.46566 | 0.007324905 | 58.89392 | 0.007298208 | 0.7298208 | 0.7324905
489 | 0.147 | 0.4136218 | 14691.02 | 0.06864893 | 58545.19 | 58.54519 | 0.00735 | 58.9755 | 0.00732312 | 0.732312 | 0.735
490 | 0.1474981 | 0.4150422 | 14721.02 | 0.06844101 | 58746.24 | 58.74624 | 0.007374905 | 59.17949 | 0.007347843 | 0.7347843 | 0.7374905
491 | 0.1475 | 0.4130017 | 14751.02 | 0.06834204 | 58457.42 | 58.45742 | 0.007375 | 58.88855 | 0.007347938 | 0.7347938 | 0.7375
492 | 0.147998 | 0.4150902 | 14781.02 | 0.06818125 | 58753.04 | 58.75304 | 0.0073999 | 59.1878 | 0.007372655 | 0.7372655 | 0.73999
493 | 0.148 | 0.414795 | 14811.02 | 0.06800081 | 58711.25 | 58.71125 | 0.0074 | 59.14572 | 0.007372754 | 0.7372754 | 0.74
494 | 0.1485 | 0.4157344 | 14841.02 | 0.06779882 | 58844.22 | 58.84422 | 0.007425 | 59.28114 | 0.00739757 | 0.739757 | 0.7425
495 | 0.1484981 | 0.4140082 | 14871.02 | 0.06775308 | 58599.89 | 58.59989 | 0.007424905 | 59.03499 | 0.007397476 | 0.7397476 | 0.7424905
496 | 0.1489981 | 0.4160422 | 14901.02 | 0.06750718 | 58887.78 | 58.88778 | 0.007449905 | 59.32649 | 0.007422292 | 0.7422292 | 0.7449905
497 | 0.1489981 | 0.4149809 | 14931.02 | 0.06739838 | 58737.57 | 58.73757 | 0.007449905 | 59.17515 | 0.007422292 | 0.7422292 | 0.7449905
498 | 0.1495 | 0.4155215 | 14961.02 | 0.06721617 | 58814.08 | 58.81408 | 0.007475 | 59.25372 | 0.007447201 | 0.7447201 | 0.7475
499 | 0.15 | 0.4174547 | 14991.02 | 0.06697925 | 59087.71 | 59.08771 | 0.0075 | 59.53087 | 0.007472015 | 0.7472015 | 0.75
500 | 0.15 | 0.4169792 | 15021.02 | 0.06685799 | 59020.41 | 59.02041 | 0.0075 | 59.46306 | 0.007472015 | 0.7472015 | 0.75
501 | 0.1505 | 0.4168889 | 15051.02 | 0.06673279 | 59007.63 | 59.00763 | 0.007525 | 59.45166 | 0.007496828 | 0.7496828 | 0.7525
502 | 0.1509981 | 0.4188775 | 15081.02 | 0.06647241 | 59289.1 | 59.2891 | 0.007549905 | 59.73673 | 0.007521547 | 0.7521547 | 0.7549905
503 | 0.151 | 0.4165394 | 15111.02 | 0.0664198 | 58958.16 | 58.95816 | 0.00755 | 59.40329 | 0.007521641 | 0.7521641 | 0.755
504 | 0.151498 | 0.4181904 | 15141.02 | 0.06616998 | 59191.85 | 59.19185 | 0.0075749 | 59.64022 | 0.007546355 | 0.7546355 | 0.75749
505 | 0.1515 | 0.417137 | 15171.02 | 0.06608843 | 59042.75 | 59.04275 | 0.007575 | 59.48999 | 0.007546454 | 0.7546454 | 0.7575
506 | 0.152 | 0.4181364 | 15201.02 | 0.06588267 | 59184.2 | 59.1842 | 0.0076 | 59.634 | 0.007571265 | 0.7571265 | 0.76
507 | 0.1522383 | 0.4188107 | 15231.02 | 0.06575443 | 59279.65 | 59.27965 | 0.007611915 | 59.73088 | 0.007583091 | 0.7583091 | 0.7611915
508 | 0.1524981 | 0.4191034 | 15261.02 | 0.06555233 | 59321.08 | 59.32108 | 0.007624905 | 59.77339 | 0.007595982 | 0.7595982 | 0.7624905
509 | 0.153 | 0.421806 | 15291.02 | 0.06528839 | 59703.61 | 59.70361 | 0.00765 | 60.16034 | 0.007620887 | 0.7620887 | 0.765
510 | 0.153002 | 0.4201085 | 15321.02 | 0.06521425 | 59463.34 | 59.46334 | 0.0076501 | 59.91824 | 0.007620986 | 0.7620986 | 0.76501
511 | 0.1535 | 0.4196822 | 15351.02 | 0.06510615 | 59403 | 59.403 | 0.007675 | 59.85892 | 0.007645697 | 0.7645697 | 0.7675
512 | 0.154 | 0.4216904 | 15381.02 | 0.06484196 | 59687.25 | 59.68725 | 0.0077 | 60.14684 | 0.007670506 | 0.7670506 | 0.77
513 | 0.153998 | 0.4197472 | 15411.02 | 0.0647028 | 59412.2 | 59.4122 | 0.0076999 | 59.86967 | 0.007670407 | 0.7670407 | 0.76999
514 | 0.1545 | 0.4207745 | 15441.02 | 0.06455037 | 59557.61 | 59.55761 | 0.007725 | 60.01769 | 0.007695315 | 0.7695315 | 0.7725
515 | 0.154998 | 0.4225684 | 15471.02 | 0.06438868 | 59811.52 | 59.81152 | 0.0077499 | 60.27505 | 0.007720024 | 0.7720024 | 0.77499
516 | 0.155 | 0.4227906 | 15501.02 | 0.06427345 | 59842.97 | 59.84297 | 0.00775 | 60.30676 | 0.007720123 | 0.7720123 | 0.775
517 | 0.1553652 | 0.4220589 | 15531.02 | 0.06412891 | 59739.41 | 59.73941 | 0.00776826 | 60.20348 | 0.007738242 | 0.7738242 | 0.776826
518 | 0.1554981 | 0.4206813 | 15561.02 | 0.06400885 | 59544.42 | 59.54442 | 0.007774905 | 60.00737 | 0.007744836 | 0.7744836 | 0.7774905
519 | 0.156 | 0.4224115 | 15591.02 | 0.06378797 | 59789.31 | 59.78931 | 0.0078 | 60.25567 | 0.007769737 | 0.7769737 | 0.78
520 | 0.156 | 0.4227085 | 15621.02 | 0.0636588 | 59831.35 | 59.83135 | 0.0078 | 60.29804 | 0.007769737 | 0.7769737 | 0.78
521 | 0.1565 | 0.4231838 | 15651.02 | 0.06347352 | 59898.63 | 59.89863 | 0.007825 | 60.36733 | 0.007794543 | 0.7794543 | 0.7825
522 | 0.157 | 0.4249307 | 15681.02 | 0.0632064 | 60145.89 | 60.14589 | 0.00785 | 60.61803 | 0.007819349 | 0.7819349 | 0.785
523 | 0.1569981 | 0.4243773 | 15711.02 | 0.06312472 | 60067.56 | 60.06756 | 0.007849905 | 60.53908 | 0.007819255 | 0.7819255 | 0.7849905
524 | 0.1575 | 0.4236619 | 15741.02 | 0.06296679 | 59966.3 | 59.9663 | 0.007875 | 60.43853 | 0.007844154 | 0.7844154 | 0.7875
525 | 0.1575098 | 0.4247374 | 15771.02 | 0.0627957 | 60118.53 | 60.11853 | 0.00787549 | 60.59199 | 0.00784464 | 0.784464 | 0.787549
526 | 0.158 | 0.4243231 | 15801.02 | 0.06268587 | 60059.89 | 60.05989 | 0.0079 | 60.53436 | 0.007868958 | 0.7868958 | 0.79
527 | 0.158498 | 0.4265463 | 15831.02 | 0.06239605 | 60374.56 | 60.37456 | 0.0079249 | 60.85303 | 0.007893663 | 0.7893663 | 0.79249
528 | 0.158498 | 0.4261286 | 15861.02 | 0.06225669 | 60315.44 | 60.31544 | 0.0079249 | 60.79344 | 0.007893663 | 0.7893663 | 0.79249
529 | 0.159 | 0.4263201 | 15891.02 | 0.06209148 | 60342.55 | 60.34255 | 0.00795 | 60.82227 | 0.007918565 | 0.7918565 | 0.795
530 | 0.1594981 | 0.4282167 | 15921.02 | 0.06187559 | 60611 | 60.611 | 0.007974905 | 61.09436 | 0.007943274 | 0.7943274 | 0.7974905
531 | 0.1593477 | 0.4245922 | 15951.02 | 0.06182309 | 60097.98 | 60.09798 | 0.007967385 | 60.5768 | 0.007935813 | 0.7935813 | 0.7967385
532 | 0.1595 | 0.4257254 | 15981.02 | 0.06166336 | 60258.37 | 60.25837 | 0.007975 | 60.73893 | 0.007943368 | 0.7943368 | 0.7975
533 | 0.1604453 | 0.428501 | 16011.02 | 0.06140643 | 60651.24 | 60.65124 | 0.008022265 | 61.1378 | 0.007990258 | 0.7990258 | 0.8022265
534 | 0.1605 | 0.4267004 | 16041.02 | 0.06124974 | 60396.38 | 60.39638 | 0.008025 | 60.88106 | 0.007992971 | 0.7992971 | 0.8025
535 | 0.1608984 | 0.4278535 | 16071.02 | 0.0610507 | 60559.59 | 60.55959 | 0.00804492 | 61.04679 | 0.008012732 | 0.8012732 | 0.804492
536 | 0.1609981 | 0.4279716 | 16101.02 | 0.06097609 | 60576.31 | 60.57631 | 0.008049905 | 61.06394 | 0.008017677 | 0.8017677 | 0.8049905
537 | 0.161 | 0.4260071 | 16131.02 | 0.06081952 | 60298.24 | 60.29824 | 0.00805 | 60.78365 | 0.008017772 | 0.8017772 | 0.805
538 | 0.1615 | 0.4278535 | 16161.02 | 0.06064803 | 60559.59 | 60.55959 | 0.008075 | 61.04861 | 0.008042572 | 0.8042572 | 0.8075
539 | 0.162 | 0.4288476 | 16191.02 | 0.06045555 | 60700.3 | 60.7003 | 0.0081 | 61.19197 | 0.008067371 | 0.8067371 | 0.81
540 | 0.1621133 | 0.4292251 | 16221.02 | 0.06025014 | 60753.73 | 60.75373 | 0.008105665 | 61.24618 | 0.008072991 | 0.8072991 | 0.8105665
541 | 0.1625 | 0.4290254 | 16251.02 | 0.06016837 | 60725.46 | 60.72546 | 0.008125 | 61.21886 | 0.00809217 | 0.809217 | 0.8125
542 | 0.1628203 | 0.4291895 | 16281.02 | 0.05994393 | 60748.69 | 60.74869 | 0.008141015 | 61.24325 | 0.008108056 | 0.8108056 | 0.8141015
543 | 0.163 | 0.429765 | 16311.02 | 0.05979583 | 60830.15 | 60.83015 | 0.00815 | 61.32591 | 0.008116968 | 0.8116968 | 0.815
544 | 0.1635 | 0.4303798 | 16341.02 | 0.05955522 | 60917.17 | 60.91717 | 0.008175 | 61.41517 | 0.008141766 | 0.8141766 | 0.8175
545 | 0.1635 | 0.4293078 | 16371.02 | 0.05946028 | 60765.44 | 60.76544 | 0.008175 | 61.26219 | 0.008141766 | 0.8141766 | 0.8175
546 | 0.164 | 0.4313197 | 16401.02 | 0.05924666 | 61050.21 | 61.05021 | 0.0082 | 61.55082 | 0.008166563 | 0.8166563 | 0.82
547 | 0.1645 | 0.4307992 | 16431.02 | 0.05910977 | 60976.53 | 60.97653 | 0.008225 | 61.47806 | 0.008191359 | 0.8191359 | 0.8225
548 | 0.1645 | 0.4307975 | 16461.02 | 0.05894288 | 60976.29 | 60.97629 | 0.008225 | 61.47782 | 0.008191359 | 0.8191359 | 0.8225
549 | 0.165 | 0.4308386 | 16491.02 | 0.05880748 | 60982.11 | 60.98211 | 0.00825 | 61.48521 | 0.008216155 | 0.8216155 | 0.825
550 | 0.165 | 0.4303508 | 16521.02 | 0.0586984 | 60913.06 | 60.91306 | 0.00825 | 61.4156 | 0.008216155 | 0.8216155 | 0.825
551 | 0.1655 | 0.4313512 | 16551.02 | 0.05849136 | 61054.66 | 61.05466 | 0.008275 | 61.55989 | 0.00824095 | 0.824095 | 0.8275
552 | 0.166 | 0.433723 | 16581.02 | 0.05822735 | 61390.38 | 61.39038 | 0.0083 | 61.89992 | 0.008265744 | 0.8265744 | 0.83
553 | 0.1659981 | 0.4321171 | 16611.02 | 0.05812209 | 61163.07 | 61.16307 | 0.008299905 | 61.67072 | 0.00826565 | 0.826565 | 0.8299905
554 | 0.1665 | 0.4325185 | 16641.02 | 0.05793053 | 61219.89 | 61.21989 | 0.008325 | 61.72954 | 0.008290538 | 0.8290538 | 0.8325
555 | 0.1669316 | 0.4335056 | 16671.02 | 0.05776398 | 61359.6 | 61.3596 | 0.00834658 | 61.87175 | 0.00831194 | 0.831194 | 0.834658
556 | 0.167 | 0.433693 | 16701.02 | 0.0575365 | 61386.13 | 61.38613 | 0.00835 | 61.8987 | 0.008315332 | 0.8315332 | 0.835
557 | 0.1675 | 0.4331754 | 16731.02 | 0.05741987 | 61312.87 | 61.31287 | 0.008375 | 61.82636 | 0.008340124 | 0.8340124 | 0.8375
558 | 0.1674981 | 0.4349585 | 16761.02 | 0.05722821 | 61565.25 | 61.56525 | 0.008374905 | 62.08085 | 0.00834003 | 0.834003 | 0.8374905
559 | 0.168 | 0.4336667 | 16791.02 | 0.05709636 | 61382.41 | 61.38241 | 0.0084 | 61.89802 | 0.008364916 | 0.8364916 | 0.84
560 | 0.168 | 0.4327791 | 16821.02 | 0.05696457 | 61256.77 | 61.25677 | 0.0084 | 61.77133 | 0.008364916 | 0.8364916 | 0.84
561 | 0.1684981 | 0.4351932 | 16851.02 | 0.05673496 | 61598.47 | 61.59847 | 0.008424905 | 62.11743 | 0.008389614 | 0.8389614 | 0.8424905
562 | 0.169 | 0.4355099 | 16881.02 | 0.05656453 | 61643.3 | 61.6433 | 0.00845 | 62.16418 | 0.008414499 | 0.8414499 | 0.845
563 | 0.168998 | 0.4353211 | 16911.02 | 0.05638755 | 61616.57 | 61.61657 | 0.0084499 | 62.13723 | 0.008414399 | 0.8414399 | 0.84499
564 | 0.1695 | 0.4340727 | 16941.02 | 0.05629039 | 61439.87 | 61.43987 | 0.008475 | 61.96058 | 0.008439289 | 0.8439289 | 0.8475
565 | 0.1695 | 0.4341842 | 16971.02 | 0.05608975 | 61455.65 | 61.45565 | 0.008475 | 61.97649 | 0.008439289 | 0.8439289 | 0.8475
566 | 0.169998 | 0.4366596 | 17001.02 | 0.05591979 | 61806.03 | 61.80603 | 0.0084999 | 62.33137 | 0.008463979 | 0.8463979 | 0.84999
567 | 0.1702793 | 0.4354831 | 17031.02 | 0.05574857 | 61639.5 | 61.6395 | 0.008513965 | 62.1643 | 0.008477926 | 0.8477926 | 0.8513965
568 | 0.1709395 | 0.4372703 | 17061.02 | 0.05554331 | 61892.47 | 61.89247 | 0.008546975 | 62.42146 | 0.008510656 | 0.8510656 | 0.8546975
569 | 0.1706777 | 0.434778 | 17091.02 | 0.05548539 | 61539.7 | 61.5397 | 0.008533885 | 62.06488 | 0.008497677 | 0.8497677 | 0.8533885
570 | 0.1713809 | 0.436797 | 17121.02 | 0.05523392 | 61825.48 | 61.82548 | 0.008569045 | 62.35526 | 0.008532539 | 0.8532539 | 0.8569045
571 | 0.1714981 | 0.4363789 | 17151.02 | 0.05507223 | 61766.3 | 61.7663 | 0.008574905 | 62.29594 | 0.008538349 | 0.8538349 | 0.8574905
572 | 0.172 | 0.4374337 | 17181.02 | 0.0548461 | 61915.6 | 61.9156 | 0.0086 | 62.44807 | 0.008563231 | 0.8563231 | 0.86
573 | 0.1719981 | 0.4362367 | 17211.02 | 0.054809 | 61746.17 | 61.74617 | 0.008599905 | 62.27718 | 0.008563136 | 0.8563136 | 0.8599905
574 | 0.1725 | 0.437068 | 17241.02 | 0.05454415 | 61863.84 | 61.86384 | 0.008625 | 62.39741 | 0.008588017 | 0.8588017 | 0.8625
575 | 0.1729981 | 0.4406136 | 17271.02 | 0.05430006 | 62365.69 | 62.36569 | 0.008649905 | 62.90515 | 0.008612709 | 0.8612709 | 0.8649905
576 | 0.173 | 0.437243 | 17301.02 | 0.05419035 | 61888.61 | 61.88861 | 0.00865 | 62.42394 | 0.008612803 | 0.8612803 | 0.865
577 | 0.1735 | 0.4383519 | 17331.02 | 0.05402958 | 62045.56 | 62.04556 | 0.008675 | 62.58381 | 0.008637588 | 0.8637588 | 0.8675
578 | 0.1735 | 0.4384116 | 17361.02 | 0.05386174 | 62054.01 | 62.05401 | 0.008675 | 62.59233 | 0.008637588 | 0.8637588 | 0.8675
579 | 0.174 | 0.4391417 | 17391.02 | 0.05370862 | 62157.35 | 62.15735 | 0.0087 | 62.69812 | 0.008662373 | 0.8662373 | 0.87
580 | 0.1739981 | 0.4372644 | 17421.02 | 0.05364351 | 61891.63 | 61.89163 | 0.008699905 | 62.43009 | 0.008662279 | 0.8662279 | 0.8699905
581 | 0.1744981 | 0.4373869 | 17451.02 | 0.05344201 | 61908.97 | 61.90897 | 0.008724905 | 62.44912 | 0.008687063 | 0.8687063 | 0.8724905
582 | 0.1747774 | 0.4389387 | 17481.02 | 0.053237 | 62128.62 | 62.12862 | 0.00873887 | 62.67155 | 0.008700907 | 0.8700907 | 0.873887
583 | 0.1752598 | 0.4406836 | 17511.02 | 0.05305351 | 62375.6 | 62.3756 | 0.00876299 | 62.92219 | 0.008724818 | 0.8724818 | 0.876299
584 | 0.1754981 | 0.441375 | 17541.02 | 0.05288288 | 62473.46 | 62.47346 | 0.008774905 | 63.02166 | 0.008736629 | 0.8736629 | 0.8774905
585 | 0.175957 | 0.4408694 | 17571.02 | 0.0526856 | 62401.9 | 62.4019 | 0.00879785 | 62.9509 | 0.008759374 | 0.8759374 | 0.879785
586 | 0.1759981 | 0.4406959 | 17601.02 | 0.05258187 | 62377.34 | 62.37734 | 0.008799905 | 62.92625 | 0.008761411 | 0.8761411 | 0.8799905
587 | 0.1760293 | 0.4394451 | 17631.02 | 0.05249576 | 62200.3 | 62.2003 | 0.008801465 | 62.74775 | 0.008762958 | 0.8762958 | 0.8801465
588 | 0.1765 | 0.4406081 | 17661.02 | 0.05224691 | 62364.91 | 62.36491 | 0.008825 | 62.91528 | 0.008786287 | 0.8786287 | 0.8825
589 | 0.1767598 | 0.4396706 | 17691.02 | 0.05213975 | 62232.22 | 62.23222 | 0.00883799 | 62.78222 | 0.008799164 | 0.8799164 | 0.883799
590 | 0.1773984 | 0.4414887 | 17721.02 | 0.05187278 | 62489.55 | 62.48955 | 0.00886992 | 63.04383 | 0.008830813 | 0.8830813 | 0.886992
591 | 0.1775 | 0.4400159 | 17751.02 | 0.05180022 | 62281.09 | 62.28109 | 0.008875 | 62.83383 | 0.008835849 | 0.8835849 | 0.8875
592 | 0.1779981 | 0.4433449 | 17781.02 | 0.05151542 | 62752.29 | 62.75229 | 0.008899905 | 63.31078 | 0.008860534 | 0.8860534 | 0.8899905
593 | 0.1779981 | 0.4414801 | 17811.02 | 0.05144247 | 62488.34 | 62.48834 | 0.008899905 | 63.04448 | 0.008860534 | 0.8860534 | 0.8899905
594 | 0.1785 | 0.4430686 | 17841.02 | 0.05122628 | 62713.18 | 62.71318 | 0.008925 | 63.27289 | 0.008885408 | 0.8885408 | 0.8925
595 | 0.1784981 | 0.4408332 | 17871.02 | 0.05109631 | 62396.77 | 62.39677 | 0.008924905 | 62.95366 | 0.008885313 | 0.8885313 | 0.8924905
596 | 0.179 | 0.4438967 | 17901.02 | 0.05085066 | 62830.39 | 62.83039 | 0.00895 | 63.39272 | 0.008910186 | 0.8910186 | 0.895
597 | 0.1795 | 0.4434257 | 17931.02 | 0.05075192 | 62763.72 | 62.76372 | 0.008975 | 63.32703 | 0.008934964 | 0.8934964 | 0.8975
598 | 0.1794981 | 0.4431823 | 17961.02 | 0.05055315 | 62729.27 | 62.72927 | 0.008974905 | 63.29226 | 0.00893487 | 0.893487 | 0.8974905
599 | 0.18 | 0.4434584 | 17991.02 | 0.05035322 | 62768.35 | 62.76835 | 0.009 | 63.33327 | 0.008959741 | 0.8959741 | 0.9
600 | 0.1799981 | 0.4438002 | 18021.02 | 0.05023886 | 62816.73 | 62.81673 | 0.008999905 | 63.38207 | 0.008959647 | 0.8959647 | 0.8999905
601 | 0.1805 | 0.4425294 | 18051.02 | 0.0501212 | 62636.86 | 62.63686 | 0.009025 | 63.20216 | 0.008984518 | 0.8984518 | 0.9025
602 | 0.1808828 | 0.4437793 | 18081.02 | 0.04989721 | 62813.77 | 62.81377 | 0.00904414 | 63.38187 | 0.009003487 | 0.9003487 | 0.904414
603 | 0.1810996 | 0.4454768 | 18111.02 | 0.04971152 | 63054.04 | 63.05404 | 0.00905498 | 63.62499 | 0.009014229 | 0.9014229 | 0.905498
604 | 0.1815 | 0.4440653 | 18141.02 | 0.04955294 | 62854.25 | 62.85425 | 0.009075 | 63.42466 | 0.00903407 | 0.903407 | 0.9075
605 | 0.1819883 | 0.4460469 | 18171.02 | 0.04932579 | 63134.73 | 63.13473 | 0.009099415 | 63.70922 | 0.009058265 | 0.9058265 | 0.9099415
606 | 0.182 | 0.4452111 | 18201.02 | 0.04920981 | 63016.43 | 63.01643 | 0.0091 | 63.58988 | 0.009058844 | 0.9058844 | 0.91
607 | 0.1825 | 0.4453432 | 18231.02 | 0.04906284 | 63035.13 | 63.03513 | 0.009125 | 63.61033 | 0.009083619 | 0.9083619 | 0.9125
608 | 0.1825 | 0.446395 | 18261.02 | 0.04884828 | 63184.01 | 63.18401 | 0.009125 | 63.76056 | 0.009083619 | 0.9083619 | 0.9125
609 | 0.183 | 0.4450687 | 18291.02 | 0.04872494 | 62996.28 | 62.99628 | 0.00915 | 63.57269 | 0.009108392 | 0.9108392 | 0.915
610 | 0.183 | 0.4455905 | 18321.02 | 0.04856523 | 63070.13 | 63.07013 | 0.00915 | 63.64723 | 0.009108392 | 0.9108392 | 0.915
611 | 0.1834981 | 0.4450613 | 18351.02 | 0.0483896 | 62995.23 | 62.99523 | 0.009174905 | 63.57321 | 0.009133071 | 0.9133071 | 0.9174905
612 | 0.1839902 | 0.4464679 | 18381.02 | 0.04817805 | 63194.32 | 63.19432 | 0.00919951 | 63.77568 | 0.009157452 | 0.9157452 | 0.919951
613 | 0.183998 | 0.4471571 | 18411.02 | 0.0480246 | 63291.88 | 63.29188 | 0.0091999 | 63.87415 | 0.009157839 | 0.9157839 | 0.91999
614 | 0.1845 | 0.4474966 | 18441.02 | 0.04784675 | 63339.93 | 63.33993 | 0.009225 | 63.92424 | 0.00918271 | 0.918271 | 0.9225
615 | 0.1844981 | 0.4460291 | 18471.02 | 0.04770391 | 63132.22 | 63.13222 | 0.009224905 | 63.7146 | 0.009182615 | 0.9182615 | 0.9224905
616 | 0.185 | 0.4463708 | 18501.02 | 0.0475714 | 63180.58 | 63.18058 | 0.00925 | 63.765 | 0.009207481 | 0.9207481 | 0.925
617 | 0.1854961 | 0.4480383 | 18531.02 | 0.04733312 | 63416.6 | 63.4166 | 0.009274805 | 64.00478 | 0.009232058 | 0.9232058 | 0.9274805
618 | 0.1854981 | 0.446165 | 18561.02 | 0.04730291 | 63151.45 | 63.15145 | 0.009274905 | 63.73717 | 0.009232157 | 0.9232157 | 0.9274905
619 | 0.186 | 0.4480233 | 18591.02 | 0.04707772 | 63414.48 | 63.41448 | 0.0093 | 64.00423 | 0.009257021 | 0.9257021 | 0.93
620 | 0.1865 | 0.4499166 | 18621.02 | 0.04685214 | 63682.46 | 63.68246 | 0.009325 | 64.2763 | 0.009281791 | 0.9281791 | 0.9325
621 | 0.1865 | 0.4473369 | 18651.02 | 0.04675834 | 63317.32 | 63.31732 | 0.009325 | 63.90776 | 0.009281791 | 0.9281791 | 0.9325
622 | 0.1869981 | 0.4491864 | 18681.02 | 0.04653309 | 63579.11 | 63.57911 | 0.009349905 | 64.17357 | 0.009306465 | 0.9306465 | 0.9349905
623 | 0.1869981 | 0.4488553 | 18711.02 | 0.04635449 | 63532.24 | 63.53224 | 0.009349905 | 64.12626 | 0.009306465 | 0.9306465 | 0.9349905
624 | 0.1874981 | 0.4495355 | 18741.02 | 0.04619308 | 63628.52 | 63.62852 | 0.009374905 | 64.22503 | 0.009331233 | 0.9331233 | 0.9374905
625 | 0.1877578 | 0.4498423 | 18771.02 | 0.0460179 | 63671.95 | 63.67195 | 0.00938789 | 64.26969 | 0.009344098 | 0.9344098 | 0.938789
626 | 0.188 | 0.4499649 | 18801.02 | 0.04587111 | 63689.3 | 63.6893 | 0.0094 | 64.28798 | 0.009356095 | 0.9356095 | 0.94
627 | 0.1885 | 0.4510155 | 18831.02 | 0.04558617 | 63838 | 63.838 | 0.009425 | 64.43968 | 0.009380862 | 0.9380862 | 0.9425
628 | 0.1887383 | 0.4518532 | 18861.02 | 0.04543853 | 63956.57 | 63.95657 | 0.009436915 | 64.56013 | 0.009392665 | 0.9392665 | 0.9436915
629 | 0.189 | 0.4516901 | 18891.02 | 0.04524074 | 63933.49 | 63.93349 | 0.00945 | 64.53766 | 0.009405628 | 0.9405628 | 0.945
630 | 0.1894766 | 0.4507587 | 18921.02 | 0.04514053 | 63801.66 | 63.80166 | 0.00947383 | 64.4061 | 0.009429235 | 0.9429235 | 0.947383
631 | 0.1893203 | 0.4487626 | 18951.02 | 0.04510001 | 63519.12 | 63.51912 | 0.009466015 | 64.1204 | 0.009421493 | 0.9421493 | 0.9466015
632 | 0.189957 | 0.4509756 | 18981.02 | 0.0448359 | 63832.36 | 63.83236 | 0.00949785 | 64.43863 | 0.009453029 | 0.9453029 | 0.949785
633 | 0.190041 | 0.4521139 | 19011.02 | 0.04465892 | 63993.47 | 63.99347 | 0.00950205 | 64.60154 | 0.009457189 | 0.9457189 | 0.950205
634 | 0.1905 | 0.4508393 | 19041.02 | 0.04448109 | 63813.06 | 63.81306 | 0.009525 | 64.42088 | 0.009479923 | 0.9479923 | 0.9525
635 | 0.1909981 | 0.4544463 | 19071.02 | 0.04423717 | 64323.61 | 64.32361 | 0.009549905 | 64.93789 | 0.009504593 | 0.9504593 | 0.9549905
636 | 0.1909981 | 0.4510837 | 19101.02 | 0.04421678 | 63847.66 | 63.84766 | 0.009549905 | 64.4574 | 0.009504593 | 0.9504593 | 0.9549905
637 | 0.1914981 | 0.4528436 | 19131.02 | 0.04399885 | 64096.76 | 64.09676 | 0.009574905 | 64.71048 | 0.009529356 | 0.9529356 | 0.9574905
638 | 0.1915 | 0.4536181 | 19161.02 | 0.04380484 | 64206.38 | 64.20638 | 0.009575 | 64.82116 | 0.00952945 | 0.952945 | 0.9575
639 | 0.1915215 | 0.4504964 | 19191.02 | 0.04372388 | 63764.53 | 63.76453 | 0.009576075 | 64.37514 | 0.009530515 | 0.9530515 | 0.9576075
640 | 0.192 | 0.4522767 | 19221.02 | 0.04348374 | 64016.52 | 64.01652 | 0.0096 | 64.63108 | 0.009554213 | 0.9554213 | 0.96
641 | 0.1921641 | 0.4507742 | 19251.02 | 0.04330924 | 63803.85 | 63.80385 | 0.009608205 | 64.41689 | 0.00956234 | 0.956234 | 0.9608205
642 | 0.1929981 | 0.4545333 | 19281.02 | 0.0430754 | 64335.92 | 64.33592 | 0.009649905 | 64.95676 | 0.009603642 | 0.9603642 | 0.9649905
643 | 0.1928613 | 0.4508156 | 19311.02 | 0.0429919 | 63809.71 | 63.80971 | 0.009643065 | 64.42503 | 0.009596867 | 0.9596867 | 0.9643065
644 | 0.1935 | 0.4540412 | 19341.02 | 0.04278484 | 64266.27 | 64.26627 | 0.009675 | 64.88805 | 0.009628497 | 0.9628497 | 0.9675
645 | 0.1939219 | 0.4546039 | 19371.02 | 0.04260203 | 64345.92 | 64.34592 | 0.009696095 | 64.96982 | 0.00964939 | 0.964939 | 0.9696095
646 | 0.1939981 | 0.4550709 | 19401.02 | 0.04242957 | 64412.02 | 64.41202 | 0.009699905 | 65.03681 | 0.009653163 | 0.9653163 | 0.9699905
647 | 0.1944981 | 0.4553124 | 19431.02 | 0.04223288 | 64446.2 | 64.4462 | 0.009724905 | 65.07293 | 0.009677922 | 0.9677922 | 0.9724905
648 | 0.1944981 | 0.4548395 | 19461.02 | 0.04212089 | 64379.26 | 64.37926 | 0.009724905 | 65.00535 | 0.009677922 | 0.9677922 | 0.9724905
649 | 0.195 | 0.4553894 | 19491.02 | 0.04193571 | 64457.1 | 64.4571 | 0.00975 | 65.08556 | 0.009702775 | 0.9702775 | 0.975
650 | 0.1950039 | 0.4545697 | 19521.02 | 0.04173255 | 64341.08 | 64.34108 | 0.009750195 | 64.96841 | 0.009702969 | 0.9702969 | 0.9750195
651 | 0.1955 | 0.4539783 | 19551.02 | 0.04162674 | 64257.37 | 64.25737 | 0.009775 | 64.88548 | 0.009727534 | 0.9727534 | 0.9775
652 | 0.195498 | 0.4535415 | 19581.02 | 0.04150002 | 64195.54 | 64.19554 | 0.0097749 | 64.82305 | 0.009727435 | 0.9727435 | 0.97749
653 | 0.196 | 0.4540245 | 19611.02 | 0.04128808 | 64263.91 | 64.26391 | 0.0098 | 64.89369 | 0.009752291 | 0.9752291 | 0.98
654 | 0.1965 | 0.4550112 | 19641.02 | 0.04110153 | 64403.57 | 64.40357 | 0.009825 | 65.03633 | 0.009777049 | 0.9777049 | 0.9825
655 | 0.1964981 | 0.4550434 | 19671.02 | 0.04096055 | 64408.12 | 64.40812 | 0.009824905 | 65.04093 | 0.009776954 | 0.9776954 | 0.9824905
656 | 0.197 | 0.4552922 | 19701.02 | 0.04075193 | 64443.34 | 64.44334 | 0.00985 | 65.07811 | 0.009801805 | 0.9801805 | 0.985
657 | 0.1974981 | 0.4566653 | 19731.02 | 0.04054193 | 64637.69 | 64.63769 | 0.009874905 | 65.27598 | 0.009826467 | 0.9826467 | 0.9874905
658 | 0.1974981 | 0.4560885 | 19761.02 | 0.04040271 | 64556.05 | 64.55605 | 0.009874905 | 65.19354 | 0.009826467 | 0.9826467 | 0.9874905
659 | 0.198 | 0.4561393 | 19791.02 | 0.040254 | 64563.24 | 64.56324 | 0.0099 | 65.20242 | 0.009851316 | 0.9851316 | 0.99
660 | 0.198 | 0.4556292 | 19821.02 | 0.04006547 | 64491.04 | 64.49104 | 0.0099 | 65.1295 | 0.009851316 | 0.9851316 | 0.99
661 | 0.198584 | 0.4591763 | 19851.02 | 0.03979676 | 64993.11 | 64.99311 | 0.0099292 | 65.63844 | 0.009880229 | 0.9880229 | 0.99292
662 | 0.1985 | 0.456201 | 19881.02 | 0.03973614 | 64571.97 | 64.57197 | 0.009925 | 65.21285 | 0.009876071 | 0.9876071 | 0.9925
663 | 0.199 | 0.456083 | 19911.02 | 0.03954398 | 64555.27 | 64.55527 | 0.00995 | 65.1976 | 0.009900825 | 0.9900825 | 0.995
664 | 0.199084 | 0.4564047 | 19941.02 | 0.03938641 | 64600.81 | 64.60081 | 0.0099542 | 65.24386 | 0.009904983 | 0.9904983 | 0.99542
665 | 0.1994981 | 0.4570931 | 19971.02 | 0.03924495 | 64698.24 | 64.69824 | 0.009974905 | 65.3436 | 0.009925484 | 0.9925484 | 0.9974905
666 | 0.1999297 | 0.4558699 | 20001.02 | 0.03905755 | 64525.11 | 64.52511 | 0.009996485 | 65.17013 | 0.009946851 | 0.9946851 | 0.9996485
667 | 0.2005 | 0.4588116 | 20031.02 | 0.03874613 | 64941.49 | 64.94149 | 0.010025 | 65.59252 | 0.009975083 | 0.9975083 | 1.0025
668 | 0.2007988 | 0.4597501 | 20061.02 | 0.0386009 | 65074.32 | 65.07432 | 0.01003994 | 65.72767 | 0.009989875 | 0.9989875 | 1.003994
669 | 0.201 | 0.4578522 | 20091.02 | 0.03850562 | 64805.69 | 64.80569 | 0.01005 | 65.45699 | 0.009999835 | 0.9999835 | 1.005
670 | 0.201 | 0.4581885 | 20121.02 | 0.03829737 | 64853.29 | 64.85329 | 0.01005 | 65.50507 | 0.009999835 | 0.9999835 | 1.005
671 | 0.2015 | 0.4581103 | 20151.02 | 0.03820191 | 64842.22 | 64.84222 | 0.010075 | 65.49551 | 0.01002459 | 1.002459 | 1.0075
672 | 0.202 | 0.4597153 | 20181.02 | 0.03795158 | 65069.4 | 65.0694 | 0.0101 | 65.7266 | 0.01004934 | 1.004934 | 1.01
673 | 0.202336 | 0.4603963 | 20211.02 | 0.03777659 | 65165.79 | 65.16579 | 0.0101168 | 65.82506 | 0.01006597 | 1.006597 | 1.01168
674 | 0.202002 | 0.4573027 | 20241.02 | 0.03771989 | 64727.91 | 64.72791 | 0.0101001 | 65.38167 | 0.01004943 | 1.004943 | 1.01001
675 | 0.2024981 | 0.458889 | 20271.02 | 0.03747339 | 64952.44 | 64.95244 | 0.010124905 | 65.61008 | 0.01007399 | 1.007399 | 1.0124905
676 | 0.203 | 0.4610326 | 20301.02 | 0.03720338 | 65255.85 | 65.25585 | 0.01015 | 65.9182 | 0.01009883 | 1.009883 | 1.015
677 | 0.203002 | 0.4589333 | 20331.02 | 0.03714521 | 64958.71 | 64.95871 | 0.0101501 | 65.61805 | 0.01009893 | 1.009893 | 1.01501
678 | 0.2035 | 0.4599507 | 20361.02 | 0.03690778 | 65102.72 | 65.10272 | 0.010175 | 65.76514 | 0.01012358 | 1.012358 | 1.0175
679 | 0.204 | 0.4592793 | 20391.02 | 0.0367967 | 65007.69 | 65.00769 | 0.0102 | 65.67076 | 0.01014833 | 1.014833 | 1.02
680 | 0.2040293 | 0.4602263 | 20421.02 | 0.03657774 | 65141.73 | 65.14173 | 0.010201465 | 65.80627 | 0.01014978 | 1.014978 | 1.0201465
681 | 0.2040098 | 0.4581244 | 20451.02 | 0.03649274 | 64844.22 | 64.84422 | 0.01020049 | 65.50566 | 0.01014882 | 1.014882 | 1.020049
682 | 0.205 | 0.4612345 | 20481.02 | 0.03618138 | 65284.43 | 65.28443 | 0.01025 | 65.9536 | 0.01019782 | 1.019782 | 1.025
683 | 0.2054883 | 0.4627658 | 20511.02 | 0.03595279 | 65501.17 | 65.50117 | 0.010274415 | 66.17416 | 0.01022199 | 1.022199 | 1.0274415
684 | 0.2055 | 0.4613681 | 20541.02 | 0.03588853 | 65303.34 | 65.30334 | 0.010275 | 65.97433 | 0.01022257 | 1.022257 | 1.0275
685 | 0.2055391 | 0.4616292 | 20571.02 | 0.03569832 | 65340.3 | 65.3403 | 0.010276955 | 66.0118 | 0.01022451 | 1.022451 | 1.0276955
686 | 0.206 | 0.4613916 | 20601.02 | 0.03556082 | 65306.67 | 65.30667 | 0.0103 | 65.97933 | 0.01024732 | 1.024732 | 1.03
687 | 0.2065 | 0.4619953 | 20631.02 | 0.03537939 | 65392.12 | 65.39212 | 0.010325 | 66.06729 | 0.01027206 | 1.027206 | 1.0325
688 | 0.2064981 | 0.4619431 | 20661.02 | 0.03520725 | 65384.73 | 65.38473 | 0.010324905 | 66.05982 | 0.01027197 | 1.027197 | 1.0324905
689 | 0.2069961 | 0.4611202 | 20691.02 | 0.03507529 | 65268.25 | 65.26825 | 0.010349805 | 65.94377 | 0.01029661 | 1.029661 | 1.0349805
690 | 0.207 | 0.4606108 | 20721.02 | 0.03492924 | 65196.15 | 65.19615 | 0.01035 | 65.87093 | 0.01029681 | 1.029681 | 1.035
691 | 0.2075 | 0.4628723 | 20751.02 | 0.03468677 | 65516.25 | 65.51625 | 0.010375 | 66.19598 | 0.01032155 | 1.032155 | 1.0375
692 | 0.208 | 0.4641269 | 20781.02 | 0.0344589 | 65693.83 | 65.69383 | 0.0104 | 66.37704 | 0.01034629 | 1.034629 | 1.04
693 | 0.2079981 | 0.4613833 | 20811.02 | 0.03437464 | 65305.49 | 65.30549 | 0.010399905 | 65.98466 | 0.0103462 | 1.03462 | 1.0399905
694 | 0.2085 | 0.463708 | 20841.02 | 0.03414385 | 65634.54 | 65.63454 | 0.010425 | 66.31878 | 0.01037103 | 1.037103 | 1.0425
695 | 0.2085 | 0.4622926 | 20871.02 | 0.03401252 | 65434.2 | 65.4342 | 0.010425 | 66.11635 | 0.01037103 | 1.037103 | 1.0425
696 | 0.209 | 0.4627501 | 20901.02 | 0.033877 | 65498.95 | 65.49895 | 0.01045 | 66.18342 | 0.01039578 | 1.039578 | 1.045
697 | 0.2095 | 0.4642328 | 20931.02 | 0.03366707 | 65708.82 | 65.70882 | 0.010475 | 66.39712 | 0.01042052 | 1.042052 | 1.0475
698 | 0.2094981 | 0.4612935 | 20961.02 | 0.03357808 | 65292.78 | 65.29278 | 0.010474905 | 65.97672 | 0.01042042 | 1.042042 | 1.0474905
699 | 0.2095 | 0.4618171 | 20991.02 | 0.0334235 | 65366.89 | 65.36689 | 0.010475 | 66.05161 | 0.01042052 | 1.042052 | 1.0475
700 | 0.2099981 | 0.4635732 | 21021.02 | 0.03315591 | 65615.46 | 65.61546 | 0.010499905 | 66.30441 | 0.01044516 | 1.044516 | 1.0499905
701 | 0.2104941 | 0.4631956 | 21051.02 | 0.03307131 | 65562.01 | 65.56201 | 0.010524705 | 66.25203 | 0.01046971 | 1.046971 | 1.0524705
702 | 0.2109766 | 0.4646161 | 21081.02 | 0.03272187 | 65763.07 | 65.76307 | 0.01054883 | 66.45679 | 0.01049358 | 1.049358 | 1.054883
703 | 0.211 | 0.4638148 | 21111.02 | 0.03267642 | 65649.65 | 65.64965 | 0.01055 | 66.34226 | 0.01049474 | 1.049474 | 1.055
704 | 0.2115 | 0.4649166 | 21141.02 | 0.0324534 | 65805.61 | 65.80561 | 0.010575 | 66.5015 | 0.01051948 | 1.051948 | 1.0575
705 | 0.212 | 0.4668687 | 21171.02 | 0.03216282 | 66081.91 | 66.08191 | 0.0106 | 66.78238 | 0.01054421 | 1.054421 | 1.06
706 | 0.212 | 0.4643552 | 21201.02 | 0.0321883 | 65726.14 | 65.72614 | 0.0106 | 66.42284 | 0.01054421 | 1.054421 | 1.06
707 | 0.2119981 | 0.4628479 | 21231.02 | 0.03200054 | 65512.8 | 65.5128 | 0.010599905 | 66.20722 | 0.01054412 | 1.054412 | 1.0599905
708 | 0.2124981 | 0.4661818 | 21261.02 | 0.03174699 | 65984.69 | 65.98469 | 0.010624905 | 66.68577 | 0.01056886 | 1.056886 | 1.0624905
709 | 0.213002 | 0.4651209 | 21291.02 | 0.0316298 | 65834.52 | 65.83452 | 0.0106501 | 66.53567 | 0.01059379 | 1.059379 | 1.06501
710 | 0.213459 | 0.4665915 | 21321.02 | 0.03143198 | 66042.68 | 66.04268 | 0.01067295 | 66.74755 | 0.0106164 | 1.06164 | 1.067295
711 | 0.2135 | 0.4663065 | 21351.02 | 0.0312557 | 66002.34 | 66.00234 | 0.010675 | 66.70691 | 0.01061842 | 1.061842 | 1.0675
712 | 0.2139981 | 0.4663323 | 21381.02 | 0.03111816 | 66005.99 | 66.00599 | 0.010699905 | 66.71225 | 0.01064307 | 1.064307 | 1.0699905
713 | 0.2139981 | 0.4668701 | 21411.02 | 0.03086923 | 66082.11 | 66.08211 | 0.010699905 | 66.78918 | 0.01064307 | 1.064307 | 1.0699905
714 | 0.2145 | 0.4650771 | 21441.02 | 0.03078974 | 65828.32 | 65.82832 | 0.010725 | 66.53433 | 0.0106679 | 1.06679 | 1.0725
715 | 0.2145 | 0.4650924 | 21471.02 | 0.03057857 | 65830.49 | 65.83049 | 0.010725 | 66.53652 | 0.0106679 | 1.06679 | 1.0725
716 | 0.215 | 0.4668576 | 21501.02 | 0.03040501 | 66080.34 | 66.08034 | 0.01075 | 66.7907 | 0.01069263 | 1.069263 | 1.075
717 | 0.2154981 | 0.4683015 | 21531.02 | 0.0300964 | 66284.71 | 66.28471 | 0.010774905 | 66.99892 | 0.01071727 | 1.071727 | 1.0774905
718 | 0.2155 | 0.4654838 | 21561.02 | 0.03011798 | 65885.89 | 65.88589 | 0.010775 | 66.59581 | 0.01071736 | 1.071736 | 1.0775
719 | 0.216 | 0.4660537 | 21591.02 | 0.02991269 | 65966.55 | 65.96655 | 0.0108 | 66.67899 | 0.0107421 | 1.07421 | 1.08
720 | 0.2159981 | 0.4653953 | 21621.02 | 0.02974513 | 65873.36 | 65.87336 | 0.010799905 | 66.58479 | 0.010742 | 1.0742 | 1.0799905
721 | 0.2164981 | 0.4663986 | 21651.02 | 0.02959006 | 66015.37 | 66.01537 | 0.010824905 | 66.72998 | 0.01076674 | 1.076674 | 1.0824905
722 | 0.217 | 0.4679675 | 21681.02 | 0.0293518 | 66237.44 | 66.23744 | 0.01085 | 66.95611 | 0.01079156 | 1.079156 | 1.085
723 | 0.217 | 0.4683173 | 21711.02 | 0.02920259 | 66286.95 | 66.28695 | 0.01085 | 67.00616 | 0.01079156 | 1.079156 | 1.085
724 | 0.2175 | 0.4685166 | 21741.02 | 0.0290013 | 66315.16 | 66.31516 | 0.010875 | 67.03634 | 0.01081629 | 1.081629 | 1.0875
725 | 0.2175215 | 0.4681858 | 21771.02 | 0.02887369 | 66268.34 | 66.26834 | 0.010876075 | 66.98908 | 0.01081736 | 1.081736 | 1.0876075
726 | 0.218 | 0.4675536 | 21801.02 | 0.02873089 | 66178.85 | 66.17885 | 0.0109 | 66.9002 | 0.01084102 | 1.084102 | 1.09
727 | 0.2184981 | 0.4689004 | 21831.02 | 0.02850527 | 66369.48 | 66.36948 | 0.010924905 | 67.09456 | 0.01086566 | 1.086566 | 1.0924905
728 | 0.2184981 | 0.4687764 | 21861.02 | 0.02837134 | 66351.93 | 66.35193 | 0.010924905 | 67.07682 | 0.01086566 | 1.086566 | 1.0924905
729 | 0.2189805 | 0.4677561 | 21891.02 | 0.02823635 | 66207.52 | 66.20752 | 0.010949025 | 66.93242 | 0.01088952 | 1.088952 | 1.0949025
730 | 0.2190039 | 0.4687315 | 21921.02 | 0.02799031 | 66345.58 | 66.34558 | 0.010950195 | 67.07207 | 0.01089068 | 1.089068 | 1.0950195
731 | 0.2195 | 0.4685764 | 21951.02 | 0.02787841 | 66323.62 | 66.32362 | 0.010975 | 67.05153 | 0.01091521 | 1.091521 | 1.0975
732 | 0.2195566 | 0.4681193 | 21981.02 | 0.02765508 | 66258.92 | 66.25892 | 0.01097783 | 66.9863 | 0.01091801 | 1.091801 | 1.097783
733 | 0.2199981 | 0.4689705 | 22011.02 | 0.02745268 | 66379.41 | 66.37941 | 0.010999905 | 67.10957 | 0.01093985 | 1.093985 | 1.0999905
734 | 0.2205 | 0.4698786 | 22041.02 | 0.02735696 | 66507.94 | 66.50794 | 0.011025 | 67.24119 | 0.01096467 | 1.096467 | 1.1025
735 | 0.2204981 | 0.4693526 | 22071.02 | 0.027134 | 66433.49 | 66.43349 | 0.011024905 | 67.16591 | 0.01096457 | 1.096457 | 1.1024905
736 | 0.221 | 0.4691416 | 22101.02 | 0.02698881 | 66403.62 | 66.40362 | 0.01105 | 67.13738 | 0.01098939 | 1.098939 | 1.105
737 | 0.2212598 | 0.4693898 | 22131.02 | 0.02682401 | 66438.75 | 66.43875 | 0.01106299 | 67.17377 | 0.01100224 | 1.100224 | 1.106299
738 | 0.2214981 | 0.4704019 | 22161.02 | 0.02662985 | 66582.01 | 66.58201 | 0.011074905 | 67.3194 | 0.01101403 | 1.101403 | 1.1074905
739 | 0.222 | 0.4710836 | 22191.02 | 0.02643698 | 66678.5 | 66.6785 | 0.0111 | 67.41863 | 0.01103885 | 1.103885 | 1.11
740 | 0.2219981 | 0.4707156 | 22221.02 | 0.02626451 | 66626.41 | 66.62641 | 0.011099905 | 67.36596 | 0.01103875 | 1.103875 | 1.1099905
741 | 0.2225 | 0.4709674 | 22251.02 | 0.0260849 | 66662.05 | 66.66205 | 0.011125 | 67.40367 | 0.01106357 | 1.106357 | 1.1125
742 | 0.2229297 | 0.4708714 | 22281.02 | 0.02592111 | 66648.46 | 66.64846 | 0.011146485 | 67.39136 | 0.01108482 | 1.108482 | 1.1146485
743 | 0.223 | 0.4712906 | 22311.02 | 0.02579044 | 66707.8 | 66.7078 | 0.01115 | 67.45159 | 0.0110883 | 1.10883 | 1.115
744 | 0.2235 | 0.473056 | 22341.02 | 0.02553662 | 66957.68 | 66.95768 | 0.011175 | 67.70593 | 0.01111302 | 1.111302 | 1.1175
745 | 0.224 | 0.4731332 | 22371.02 | 0.0253646 | 66968.61 | 66.96861 | 0.0112 | 67.71865 | 0.01113774 | 1.113774 | 1.12
746 | 0.224 | 0.4712636 | 22401.02 | 0.02526854 | 66703.98 | 66.70398 | 0.0112 | 67.45106 | 0.01113774 | 1.113774 | 1.12
747 | 0.2240156 | 0.4709775 | 22431.02 | 0.02507787 | 66663.48 | 66.66348 | 0.01120078 | 67.41016 | 0.01113852 | 1.113852 | 1.120078
748 | 0.2244981 | 0.4695582 | 22461.02 | 0.02500022 | 66462.59 | 66.46259 | 0.011224905 | 67.20863 | 0.01116237 | 1.116237 | 1.1224905
749 | 0.2249981 | 0.471655 | 22491.02 | 0.02475326 | 66759.38 | 66.75938 | 0.011249905 | 67.51041 | 0.0111871 | 1.11871 | 1.1249905
750 | 0.2249981 | 0.4713915 | 22521.02 | 0.02455848 | 66722.08 | 66.72208 | 0.011249905 | 67.4727 | 0.0111871 | 1.11871 | 1.1249905
751 | 0.2255 | 0.4712903 | 22551.02 | 0.0244223 | 66707.76 | 66.70776 | 0.011275 | 67.45989 | 0.01121191 | 1.121191 | 1.1275
752 | 0.226 | 0.47308 | 22581.02 | 0.02413577 | 66961.08 | 66.96108 | 0.0113 | 67.71774 | 0.01123663 | 1.123663 | 1.13
753 | 0.226 | 0.4724891 | 22611.02 | 0.02405351 | 66877.44 | 66.87744 | 0.0113 | 67.63315 | 0.01123663 | 1.123663 | 1.13
754 | 0.2265 | 0.4721504 | 22641.02 | 0.02387823 | 66829.5 | 66.8295 | 0.011325 | 67.58634 | 0.01126135 | 1.126135 | 1.1325
755 | 0.2269961 | 0.4745278 | 22671.02 | 0.02355465 | 67166 | 67.166 | 0.011349805 | 67.92832 | 0.01128588 | 1.128588 | 1.1349805
756 | 0.2269434 | 0.4713631 | 22701.02 | 0.02357092 | 66718.06 | 66.71806 | 0.01134717 | 67.47512 | 0.01128327 | 1.128327 | 1.134717
757 | 0.2274414 | 0.4738671 | 22731.02 | 0.02336345 | 67072.48 | 67.07248 | 0.01137207 | 67.83524 | 0.01130789 | 1.130789 | 1.137207
758 | 0.2277793 | 0.4748633 | 22761.02 | 0.02306869 | 67213.49 | 67.21349 | 0.011388965 | 67.97898 | 0.0113246 | 1.13246 | 1.1388965
759 | 0.228 | 0.473803 | 22791.02 | 0.02294118 | 67063.41 | 67.06341 | 0.0114 | 67.82793 | 0.01133551 | 1.133551 | 1.14
760 | 0.228041 | 0.4735142 | 22821.02 | 0.02282056 | 67022.53 | 67.02253 | 0.01140205 | 67.78673 | 0.01133754 | 1.133754 | 1.140205
761 | 0.2285 | 0.4751681 | 22851.02 | 0.02262677 | 67256.63 | 67.25663 | 0.011425 | 68.02504 | 0.01136023 | 1.136023 | 1.1425
762 | 0.228502 | 0.4728893 | 22881.02 | 0.02254221 | 66934.08 | 66.93408 | 0.0114251 | 67.69881 | 0.01136033 | 1.136033 | 1.14251
763 | 0.2289981 | 0.4747589 | 22911.02 | 0.02223035 | 67198.71 | 67.19871 | 0.011449905 | 67.96813 | 0.01138485 | 1.138485 | 1.1449905
764 | 0.2295 | 0.4744774 | 22941.02 | 0.02212647 | 67158.87 | 67.15887 | 0.011475 | 67.92952 | 0.01140966 | 1.140966 | 1.1475
765 | 0.2294981 | 0.4738623 | 22971.02 | 0.02197473 | 67071.8 | 67.0718 | 0.011474905 | 67.84145 | 0.01140957 | 1.140957 | 1.1474905
766 | 0.2299981 | 0.4743411 | 23001.02 | 0.02182362 | 67139.58 | 67.13958 | 0.011499905 | 67.91167 | 0.01143428 | 1.143428 | 1.1499905
767 | 0.2304219 | 0.4751164 | 23031.02 | 0.02165562 | 67249.31 | 67.24931 | 0.011521095 | 68.0241 | 0.01145523 | 1.145523 | 1.1521095
768 | 0.2304981 | 0.4747061 | 23061.02 | 0.02141926 | 67191.24 | 67.19124 | 0.011524905 | 67.96561 | 0.011459 | 1.1459 | 1.1524905
769 | 0.231 | 0.4759893 | 23091.02 | 0.0212481 | 67372.87 | 67.37287 | 0.01155 | 68.15102 | 0.01148381 | 1.148381 | 1.155
770 | 0.231 | 0.4736274 | 23121.02 | 0.02113818 | 67038.56 | 67.03856 | 0.01155 | 67.81285 | 0.01148381 | 1.148381 | 1.155
771 | 0.2315 | 0.4747964 | 23151.02 | 0.02088907 | 67204.02 | 67.20402 | 0.011575 | 67.98191 | 0.01150852 | 1.150852 | 1.1575
772 | 0.232 | 0.4760374 | 23181.02 | 0.02068508 | 67379.67 | 67.37967 | 0.0116 | 68.16128 | 0.01153324 | 1.153324 | 1.16
773 | 0.2319981 | 0.476146 | 23211.02 | 0.02057295 | 67395.05 | 67.39505 | 0.011599905 | 68.17682 | 0.01153314 | 1.153314 | 1.1599905
774 | 0.2324981 | 0.4765528 | 23241.02 | 0.02038579 | 67452.63 | 67.45263 | 0.011624905 | 68.23676 | 0.01155785 | 1.155785 | 1.1624905
775 | 0.2324981 | 0.4752431 | 23271.02 | 0.02024929 | 67267.25 | 67.26725 | 0.011624905 | 68.04922 | 0.01155785 | 1.155785 | 1.1624905
776 | 0.2329981 | 0.4760185 | 23301.02 | 0.02009411 | 67377 | 67.377 | 0.011649905 | 68.16193 | 0.01158257 | 1.158257 | 1.1649905
777 | 0.2335 | 0.4767141 | 23331.02 | 0.01984503 | 67475.46 | 67.47546 | 0.011675 | 68.26323 | 0.01160737 | 1.160737 | 1.1675
778 | 0.2335742 | 0.4777566 | 23361.02 | 0.01970837 | 67623.01 | 67.62301 | 0.01167871 | 68.41276 | 0.01161104 | 1.161104 | 1.167871
779 | 0.234 | 0.4759977 | 23391.02 | 0.01955796 | 67374.06 | 67.37406 | 0.0117 | 68.16233 | 0.01163208 | 1.163208 | 1.17
780 | 0.2344981 | 0.4793536 | 23421.02 | 0.01929689 | 67849.06 | 67.84906 | 0.011724905 | 68.64458 | 0.0116567 | 1.16567 | 1.1724905
781 | 0.2345 | 0.475858 | 23451.02 | 0.01922893 | 67354.28 | 67.35428 | 0.011725 | 68.14401 | 0.01165679 | 1.165679 | 1.1725
782 | 0.2345 | 0.4754132 | 23481.02 | 0.01909255 | 67291.32 | 67.29132 | 0.011725 | 68.08031 | 0.01165679 | 1.165679 | 1.1725
783 | 0.2354492 | 0.4788189 | 23511.02 | 0.01883895 | 67773.38 | 67.77338 | 0.01177246 | 68.57124 | 0.0117037 | 1.17037 | 1.177246
784 | 0.2352188 | 0.4759014 | 23541.02 | 0.01878618 | 67360.42 | 67.36042 | 0.01176094 | 68.15265 | 0.01169232 | 1.169232 | 1.176094
785 | 0.236 | 0.4788999 | 23571.02 | 0.01849463 | 67784.84 | 67.78484 | 0.0118 | 68.5847 | 0.01173092 | 1.173092 | 1.18
786 | 0.236 | 0.4777267 | 23601.02 | 0.01838116 | 67618.78 | 67.61878 | 0.0118 | 68.41668 | 0.01173092 | 1.173092 | 1.18
787 | 0.2361777 | 0.4773413 | 23631.02 | 0.01819334 | 67564.23 | 67.56423 | 0.011808885 | 68.36209 | 0.0117397 | 1.17397 | 1.1808885
788 | 0.2364981 | 0.4786639 | 23661.02 | 0.01796304 | 67751.44 | 67.75144 | 0.011824905 | 68.55259 | 0.01175554 | 1.175554 | 1.1824905
789 | 0.237 | 0.479294 | 23691.02 | 0.01779792 | 67840.62 | 67.84062 | 0.01185 | 68.64453 | 0.01178034 | 1.178034 | 1.185
790 | 0.2369981 | 0.4781918 | 23721.02 | 0.0176532 | 67684.61 | 67.68461 | 0.011849905 | 68.48667 | 0.01178024 | 1.178024 | 1.1849905
791 | 0.2375 | 0.4770233 | 23751.02 | 0.01751826 | 67519.22 | 67.51922 | 0.011875 | 68.32101 | 0.01180505 | 1.180505 | 1.1875
792 | 0.2376621 | 0.478212 | 23781.02 | 0.01731368 | 67687.47 | 67.68747 | 0.011883105 | 68.49181 | 0.01181306 | 1.181306 | 1.1883105
793 | 0.238 | 0.4781067 | 23811.02 | 0.01716726 | 67672.57 | 67.67257 | 0.0119 | 68.47787 | 0.01182975 | 1.182975 | 1.19
794 | 0.2379981 | 0.4770923 | 23841.02 | 0.01700763 | 67528.99 | 67.52899 | 0.011899905 | 68.33258 | 0.01182966 | 1.182966 | 1.1899905
795 | 0.2385 | 0.4776896 | 23871.02 | 0.01686473 | 67613.53 | 67.61353 | 0.011925 | 68.41982 | 0.01185446 | 1.185446 | 1.1925
796 | 0.239 | 0.4789859 | 23901.02 | 0.01661845 | 67797.01 | 67.79701 | 0.01195 | 68.60719 | 0.01187916 | 1.187916 | 1.195
797 | 0.2394981 | 0.4796715 | 23931.02 | 0.01642955 | 67894.06 | 67.89406 | 0.011974905 | 68.70708 | 0.01190377 | 1.190377 | 1.1974905
798 | 0.2394981 | 0.4789069 | 23961.02 | 0.01625785 | 67785.83 | 67.78583 | 0.011974905 | 68.59756 | 0.01190377 | 1.190377 | 1.1974905
799 | 0.24 | 0.4806855 | 23991.02 | 0.01607638 | 68037.58 | 68.03758 | 0.012 | 68.85403 | 0.01192857 | 1.192857 | 1.2
800 | 0.2399981 | 0.4795498 | 24021.02 | 0.01596036 | 67876.83 | 67.87683 | 0.011999905 | 68.69134 | 0.01192848 | 1.192848 | 1.1999905
801 | 0.2405 | 0.4788782 | 24051.02 | 0.01575908 | 67781.77 | 67.78177 | 0.012025 | 68.59685 | 0.01195327 | 1.195327 | 1.2025
802 | 0.2407598 | 0.4796318 | 24081.02 | 0.0156117 | 67888.44 | 67.88844 | 0.01203799 | 68.70568 | 0.01196611 | 1.196611 | 1.203799
803 | 0.241 | 0.479486 | 24111.02 | 0.01539626 | 67867.8 | 67.8678 | 0.01205 | 68.68561 | 0.01197798 | 1.197798 | 1.205
804 | 0.241377 | 0.4795413 | 24141.02 | 0.01523285 | 67875.63 | 67.87563 | 0.01206885 | 68.69481 | 0.0119966 | 1.19966 | 1.206885
805 | 0.2415488 | 0.4803902 | 24171.02 | 0.01506967 | 67995.78 | 67.99578 | 0.01207744 | 68.817 | 0.01200509 | 1.200509 | 1.207744
806 | 0.242 | 0.4812318 | 24201.02 | 0.01485914 | 68114.9 | 68.1149 | 0.0121 | 68.93909 | 0.01202738 | 1.202738 | 1.21
807 | 0.2419981 | 0.4791881 | 24231.02 | 0.01471046 | 67825.63 | 67.82563 | 0.012099905 | 68.64632 | 0.01202729 | 1.202729 | 1.2099905
808 | 0.2425 | 0.4791169 | 24261.02 | 0.01454818 | 67815.56 | 67.81556 | 0.012125 | 68.63782 | 0.01205208 | 1.205208 | 1.2125
809 | 0.243 | 0.4808723 | 24291.02 | 0.01438108 | 68064.02 | 68.06402 | 0.01215 | 68.891 | 0.01207678 | 1.207678 | 1.215
810 | 0.2434317 | 0.482452 | 24321.02 | 0.01410147 | 68287.62 | 68.28762 | 0.012171585 | 69.11878 | 0.01209811 | 1.209811 | 1.2171585
811 | 0.2435 | 0.4807609 | 24351.02 | 0.01397973 | 68048.25 | 68.04825 | 0.012175 | 68.87674 | 0.01210148 | 1.210148 | 1.2175
812 | 0.2435098 | 0.481055 | 24381.02 | 0.0138327 | 68089.88 | 68.08988 | 0.01217549 | 68.91891 | 0.01210196 | 1.210196 | 1.217549
813 | 0.2435566 | 0.4786372 | 24411.02 | 0.01371485 | 67747.66 | 67.74766 | 0.01217783 | 68.57268 | 0.01210428 | 1.210428 | 1.217783
814 | 0.2445 | 0.482803 | 24441.02 | 0.01343207 | 68337.3 | 68.3373 | 0.012225 | 69.17272 | 0.01215088 | 1.215088 | 1.2225
815 | 0.2445 | 0.481567 | 24471.02 | 0.01329964 | 68162.35 | 68.16235 | 0.012225 | 68.99563 | 0.01215088 | 1.215088 | 1.2225
816 | 0.2449981 | 0.4827674 | 24501.02 | 0.01312004 | 68332.26 | 68.33226 | 0.012249905 | 69.16932 | 0.01217548 | 1.217548 | 1.2249905
817 | 0.2455 | 0.4821776 | 24531.02 | 0.01294064 | 68248.78 | 68.24878 | 0.012275 | 69.08653 | 0.01220027 | 1.220027 | 1.2275
818 | 0.2457187 | 0.4835826 | 24561.02 | 0.01273537 | 68447.64 | 68.44764 | 0.012285935 | 69.28859 | 0.01221108 | 1.221108 | 1.2285935
819 | 0.2455156 | 0.4806699 | 24591.02 | 0.01264162 | 68035.37 | 68.03537 | 0.01227578 | 68.87056 | 0.01220104 | 1.220104 | 1.227578
820 | 0.2459981 | 0.4826863 | 24621.02 | 0.01242335 | 68320.78 | 68.32078 | 0.012299905 | 69.16112 | 0.01222488 | 1.222488 | 1.2299905
821 | 0.2464981 | 0.48235 | 24651.02 | 0.01228075 | 68273.18 | 68.27318 | 0.012324905 | 69.11464 | 0.01224957 | 1.224957 | 1.2324905
822 | 0.2469981 | 0.4847828 | 24681.02 | 0.01208644 | 68617.52 | 68.61752 | 0.012349905 | 69.46494 | 0.01227427 | 1.227427 | 1.2349905
823 | 0.2469981 | 0.4832184 | 24711.02 | 0.01187381 | 68396.09 | 68.39609 | 0.012349905 | 69.24078 | 0.01227427 | 1.227427 | 1.2349905
824 | 0.2475 | 0.4854429 | 24741.02 | 0.01168878 | 68710.96 | 68.71096 | 0.012375 | 69.56125 | 0.01229906 | 1.229906 | 1.2375
825 | 0.2475 | 0.4829777 | 24771.02 | 0.01160976 | 68362.02 | 68.36202 | 0.012375 | 69.208 | 0.01229906 | 1.229906 | 1.2375
826 | 0.248 | 0.4826866 | 24801.02 | 0.01148647 | 68320.82 | 68.32082 | 0.0124 | 69.168 | 0.01232375 | 1.232375 | 1.24
827 | 0.2480391 | 0.4824153 | 24831.02 | 0.01128255 | 68282.42 | 68.28242 | 0.012401955 | 69.12926 | 0.01232568 | 1.232568 | 1.2401955
828 | 0.2485 | 0.4833846 | 24861.02 | 0.01110244 | 68419.62 | 68.41962 | 0.012425 | 69.26973 | 0.01234844 | 1.234844 | 1.2425
829 | 0.249 | 0.4844368 | 24891.02 | 0.01092812 | 68568.55 | 68.56855 | 0.01245 | 69.42223 | 0.01237314 | 1.237314 | 1.245
830 | 0.2489981 | 0.4825114 | 24921.02 | 0.01083582 | 68296.02 | 68.29602 | 0.012449905 | 69.1463 | 0.01237304 | 1.237304 | 1.2449905
831 | 0.2494981 | 0.4838344 | 24951.02 | 0.01062192 | 68483.28 | 68.48328 | 0.012474905 | 69.33761 | 0.01239773 | 1.239773 | 1.2474905
832 | 0.2495 | 0.4820831 | 24981.02 | 0.01051007 | 68235.4 | 68.2354 | 0.012475 | 69.08664 | 0.01239783 | 1.239783 | 1.2475
833 | 0.2499981 | 0.4842706 | 25011.02 | 0.01026672 | 68545.02 | 68.54502 | 0.012499905 | 69.40183 | 0.01242243 | 1.242243 | 1.2499905
834 | 0.2505 | 0.4852398 | 25041.02 | 0.01008671 | 68682.21 | 68.68221 | 0.012525 | 69.54245 | 0.01244721 | 1.244721 | 1.2525
835 | 0.2505 | 0.4845109 | 25071.02 | 0.009883035 | 68579.04 | 68.57904 | 0.012525 | 69.43799 | 0.01244721 | 1.244721 | 1.2525
836 | 0.251 | 0.4850625 | 25101.02 | 0.009705533 | 68657.11 | 68.65711 | 0.01255 | 69.51876 | 0.0124719 | 1.24719 | 1.255
837 | 0.2515 | 0.4848191 | 25131.02 | 0.009552917 | 68622.66 | 68.62266 | 0.012575 | 69.48559 | 0.01249659 | 1.249659 | 1.2575
838 | 0.2515 | 0.4853282 | 25161.02 | 0.009393758 | 68694.72 | 68.69472 | 0.012575 | 69.55856 | 0.01249659 | 1.249659 | 1.2575
839 | 0.2516992 | 0.4840391 | 25191.02 | 0.009251032 | 68512.26 | 68.51226 | 0.01258496 | 69.37448 | 0.01250643 | 1.250643 | 1.258496
840 | 0.2524883 | 0.4863738 | 25221.02 | 0.009025976 | 68842.72 | 68.84272 | 0.012624415 | 69.71182 | 0.01254539 | 1.254539 | 1.2624415
841 | 0.2524981 | 0.4856018 | 25251.02 | 0.008893372 | 68733.45 | 68.73345 | 0.012624905 | 69.6012 | 0.01254588 | 1.254588 | 1.2624905
842 | 0.2529981 | 0.4861057 | 25281.02 | 0.008710672 | 68804.77 | 68.80477 | 0.012649905 | 69.67514 | 0.01257056 | 1.257056 | 1.2649905
843 | 0.2529981 | 0.485231 | 25311.02 | 0.008585027 | 68680.96 | 68.68096 | 0.012649905 | 69.54977 | 0.01257056 | 1.257056 | 1.2649905
844 | 0.2535 | 0.4856658 | 25341.02 | 0.008345548 | 68742.51 | 68.74251 | 0.012675 | 69.61382 | 0.01259534 | 1.259534 | 1.2675
845 | 0.253498 | 0.4843877 | 25371.02 | 0.008228887 | 68561.6 | 68.5616 | 0.0126749 | 69.43061 | 0.01259525 | 1.259525 | 1.26749
846 | 0.254 | 0.4845544 | 25401.02 | 0.008058007 | 68585.19 | 68.58519 | 0.0127 | 69.45623 | 0.01262003 | 1.262003 | 1.27
847 | 0.2545 | 0.4865822 | 25431.02 | 0.007873228 | 68872.22 | 68.87222 | 0.012725 | 69.74861 | 0.01264472 | 1.264472 | 1.2725
848 | 0.255 | 0.4888585 | 25461.02 | 0.007594609 | 69194.41 | 69.19441 | 0.01275 | 70.07664 | 0.0126694 | 1.26694 | 1.275
849 | 0.2545684 | 0.4844604 | 25491.02 | 0.007603212 | 68571.89 | 68.57189 | 0.01272842 | 69.4447 | 0.01264809 | 1.264809 | 1.272842
850 | 0.2550156 | 0.4869238 | 25521.02 | 0.007278266 | 68920.57 | 68.92057 | 0.01275078 | 69.79936 | 0.01267017 | 1.267017 | 1.275078
851 | 0.2554981 | 0.4865186 | 25551.02 | 0.007199633 | 68863.21 | 68.86321 | 0.012774905 | 69.74293 | 0.01269399 | 1.269399 | 1.2774905
852 | 0.2559902 | 0.4875433 | 25581.02 | 0.006941295 | 69008.25 | 69.00825 | 0.01279951 | 69.89152 | 0.01271829 | 1.271829 | 1.279951
853 | 0.256 | 0.4858165 | 25611.02 | 0.006907409 | 68763.84 | 68.76384 | 0.0128 | 69.64401 | 0.01271877 | 1.271877 | 1.28
854 | 0.2565 | 0.4867542 | 25641.02 | 0.00664006 | 68896.56 | 68.89656 | 0.012825 | 69.78016 | 0.01274346 | 1.274346 | 1.2825
855 | 0.257 | 0.4882071 | 25671.02 | 0.006469482 | 69102.21 | 69.10221 | 0.01285 | 69.99017 | 0.01276814 | 1.276814 | 1.285
856 | 0.257 | 0.4868175 | 25701.02 | 0.006343108 | 68905.52 | 68.90552 | 0.01285 | 69.79096 | 0.01276814 | 1.276814 | 1.285
857 | 0.2574981 | 0.4881898 | 25731.02 | 0.006126513 | 69099.76 | 69.09976 | 0.012874905 | 69.98941 | 0.01279273 | 1.279273 | 1.2874905
858 | 0.2574981 | 0.4863756 | 25761.02 | 0.006012047 | 68842.97 | 68.84297 | 0.012874905 | 69.72932 | 0.01279273 | 1.279273 | 1.2874905
859 | 0.2578203 | 0.4868979 | 25791.02 | 0.005786796 | 68916.9 | 68.9169 | 0.012891015 | 69.80531 | 0.01280863 | 1.280863 | 1.2891015
860 | 0.2581289 | 0.4881638 | 25821.02 | 0.005585735 | 69096.08 | 69.09608 | 0.012906445 | 69.98786 | 0.01282387 | 1.282387 | 1.2906445
861 | 0.2585 | 0.4876818 | 25851.02 | 0.00544149 | 69027.86 | 69.02786 | 0.012925 | 69.92004 | 0.01284219 | 1.284219 | 1.2925
862 | 0.259 | 0.4882185 | 25881.02 | 0.005258638 | 69103.82 | 69.10382 | 0.01295 | 69.99872 | 0.01286687 | 1.286687 | 1.295
863 | 0.2589981 | 0.4882066 | 25911.02 | 0.005113273 | 69102.14 | 69.10214 | 0.012949905 | 69.997 | 0.01286677 | 1.286677 | 1.2949905
864 | 0.2595 | 0.488701 | 25941.02 | 0.004905751 | 69172.12 | 69.17212 | 0.012975 | 70.06962 | 0.01289155 | 1.289155 | 1.2975
865 | 0.2599981 | 0.4905966 | 25971.02 | 0.004687228 | 69440.42 | 69.44042 | 0.012999905 | 70.34314 | 0.01291613 | 1.291613 | 1.2999905
866 | 0.2599981 | 0.4909795 | 26001.02 | 0.004506234 | 69494.62 | 69.49462 | 0.012999905 | 70.39804 | 0.01291613 | 1.291613 | 1.2999905
867 | 0.2605 | 0.4896949 | 26031.02 | 0.004381646 | 69312.8 | 69.3128 | 0.013025 | 70.21559 | 0.0129409 | 1.29409 | 1.3025
868 | 0.2605 | 0.4900419 | 26061.02 | 0.004188255 | 69361.91 | 69.36191 | 0.013025 | 70.26535 | 0.0129409 | 1.29409 | 1.3025
869 | 0.2609981 | 0.4888389 | 26091.02 | 0.004071559 | 69191.63 | 69.19163 | 0.013049905 | 70.09458 | 0.01296549 | 1.296549 | 1.3049905
870 | 0.2611992 | 0.4901531 | 26121.02 | 0.003834204 | 69377.65 | 69.37765 | 0.01305996 | 70.28372 | 0.01297541 | 1.297541 | 1.305996
871 | 0.2614981 | 0.4888893 | 26151.02 | 0.003754558 | 69198.77 | 69.19877 | 0.013074905 | 70.10354 | 0.01299017 | 1.299017 | 1.3074905
872 | 0.261836 | 0.4899773 | 26181.02 | 0.003582585 | 69352.77 | 69.35277 | 0.0130918 | 70.26072 | 0.01300684 | 1.300684 | 1.30918
873 | 0.2619981 | 0.4902061 | 26211.02 | 0.003367482 | 69385.15 | 69.38515 | 0.013099905 | 70.29409 | 0.01301484 | 1.301484 | 1.3099905
874 | 0.2625 | 0.4905419 | 26241.02 | 0.003181121 | 69432.68 | 69.43268 | 0.013125 | 70.34399 | 0.01303961 | 1.303961 | 1.3125
875 | 0.263 | 0.4913958 | 26271.02 | 0.00292544 | 69553.55 | 69.55355 | 0.01315 | 70.46817 | 0.01306429 | 1.306429 | 1.315
876 | 0.263 | 0.4890018 | 26301.02 | 0.002857694 | 69214.69 | 69.21469 | 0.01315 | 70.12487 | 0.01306429 | 1.306429 | 1.315
877 | 0.2633379 | 0.4906567 | 26331.02 | 0.002634727 | 69448.93 | 69.44893 | 0.013166895 | 70.36336 | 0.01308096 | 1.308096 | 1.3166895
878 | 0.2634981 | 0.4904264 | 26361.02 | 0.002511375 | 69416.33 | 69.41633 | 0.013174905 | 70.33089 | 0.01308887 | 1.308887 | 1.3174905
879 | 0.264 | 0.4911206 | 26391.02 | 0.002265532 | 69514.59 | 69.51459 | 0.0132 | 70.43219 | 0.01311364 | 1.311364 | 1.32
880 | 0.264 | 0.4905228 | 26421.02 | 0.002140829 | 69429.98 | 69.42998 | 0.0132 | 70.34645 | 0.01311364 | 1.311364 | 1.32
881 | 0.2645 | 0.491857 | 26451.02 | 0.00189863 | 69618.83 | 69.61883 | 0.013225 | 70.53953 | 0.01313831 | 1.313831 | 1.3225
882 | 0.265 | 0.4931034 | 26481.02 | 0.00176033 | 69795.24 | 69.79524 | 0.01325 | 70.72003 | 0.01316299 | 1.316299 | 1.325
883 | 0.264998 | 0.4913759 | 26511.02 | 0.001617861 | 69550.73 | 69.55073 | 0.0132499 | 70.47227 | 0.01316289 | 1.316289 | 1.32499
884 | 0.2655 | 0.491639 | 26541.02 | 0.001406536 | 69587.97 | 69.58797 | 0.013275 | 70.51175 | 0.01318766 | 1.318766 | 1.3275
885 | 0.2655039 | 0.491479 | 26571.02 | 0.001231381 | 69565.32 | 69.56532 | 0.013275195 | 70.48882 | 0.01318785 | 1.318785 | 1.3275195
886 | 0.2659981 | 0.4922622 | 26601.02 | 0.001067211 | 69676.18 | 69.67618 | 0.013299905 | 70.60286 | 0.01321224 | 1.321224 | 1.3299905
887 | 0.2663965 | 0.4916708 | 26631.02 | 0.0009586998 | 69592.47 | 69.59247 | 0.013319825 | 70.51943 | 0.0132319 | 1.32319 | 1.3319825
888 | 0.2664981 | 0.4909224 | 26661.02 | 0.0008215015 | 69486.54 | 69.48654 | 0.013324905 | 70.41244 | 0.01323691 | 1.323691 | 1.3324905
889 | 0.267 | 0.492418 | 26691.02 | 0.0005553342 | 69698.23 | 69.69823 | 0.01335 | 70.6287 | 0.01326167 | 1.326167 | 1.335
890 | 0.2671367 | 0.4923682 | 26721.02 | 0.0004359011 | 69691.18 | 69.69118 | 0.013356835 | 70.62204 | 0.01326842 | 1.326842 | 1.3356835
891 | 0.2672383 | 0.4904953 | 26751.02 | 0.0002425899 | 69426.09 | 69.42609 | 0.013361915 | 70.35375 | 0.01327343 | 1.327343 | 1.3361915
892 | 0.2675 | 0.4918804 | 26781.02 | 0.0001030543 | 69622.14 | 69.62214 | 0.013375 | 70.55333 | 0.01328634 | 1.328634 | 1.3375
893 | 0.2685 | 0.495087 | 26811.02 | -0.0001963595 | 70076.01 | 70.07601 | 0.013425 | 71.01678 | 0.01333568 | 1.333568 | 1.3425
894 | 0.2685 | 0.4930512 | 26841.02 | -0.0003170279 | 69787.86 | 69.78786 | 0.013425 | 70.72476 | 0.01333568 | 1.333568 | 1.3425
895 | 0.2685 | 0.4919898 | 26871.02 | -0.0004620468 | 69637.62 | 69.63762 | 0.013425 | 70.57251 | 0.01333568 | 1.333568 | 1.3425
896 | 0.269 | 0.4931728 | 26901.02 | -0.0006565577 | 69805.07 | 69.80507 | 0.01345 | 70.74395 | 0.01336035 | 1.336035 | 1.345
897 | 0.2694766 | 0.4933688 | 26931.02 | -0.0008830443 | 69832.81 | 69.83281 | 0.01347383 | 70.77373 | 0.01338387 | 1.338387 | 1.347383
898 | 0.269502 | 0.4934297 | 26961.02 | -0.0009035289 | 69841.43 | 69.84143 | 0.0134751 | 70.78255 | 0.01338512 | 1.338512 | 1.34751
899 | 0.27 | 0.4932974 | 26991.02 | -0.001167519 | 69822.7 | 69.8227 | 0.0135 | 70.76531 | 0.01340969 | 1.340969 | 1.35
900 | 0.2699981 | 0.4932354 | 27021.02 | -0.00134191 | 69813.93 | 69.81393 | 0.013499905 | 70.75641 | 0.01340959 | 1.340959 | 1.3499905
901 | 0.2705 | 0.4941458 | 27051.02 | -0.00153028 | 69942.79 | 69.94279 | 0.013525 | 70.88876 | 0.01343435 | 1.343435 | 1.3525
902 | 0.2709981 | 0.4949906 | 27081.02 | -0.001702431 | 70062.36 | 70.06236 | 0.013549905 | 71.0117 | 0.01345893 | 1.345893 | 1.3549905
903 | 0.2709981 | 0.4934525 | 27111.02 | -0.001885975 | 69844.66 | 69.84466 | 0.013549905 | 70.79105 | 0.01345893 | 1.345893 | 1.3549905
904 | 0.2715 | 0.4945667 | 27141.02 | -0.002026977 | 70002.36 | 70.00236 | 0.013575 | 70.95265 | 0.01348369 | 1.348369 | 1.3575
905 | 0.272 | 0.4957494 | 27171.02 | -0.002245563 | 70169.77 | 70.16977 | 0.0136 | 71.12408 | 0.01350835 | 1.350835 | 1.36
906 | 0.2715 | 0.4914268 | 27201.02 | -0.002267141 | 69557.93 | 69.55793 | 0.013575 | 70.50218 | 0.01348369 | 1.348369 | 1.3575
907 | 0.2722988 | 0.4938281 | 27231.02 | -0.002528944 | 69897.82 | 69.89782 | 0.01361494 | 70.84947 | 0.01352309 | 1.352309 | 1.361494
908 | 0.2724981 | 0.4947227 | 27261.02 | -0.002692146 | 70024.44 | 70.02444 | 0.013624905 | 70.97852 | 0.01353292 | 1.353292 | 1.3624905
909 | 0.273 | 0.4937718 | 27291.02 | -0.002871469 | 69889.85 | 69.88985 | 0.01365 | 70.84385 | 0.01355768 | 1.355768 | 1.365
910 | 0.273 | 0.4939063 | 27321.02 | -0.003001087 | 69908.89 | 69.90889 | 0.01365 | 70.86315 | 0.01355768 | 1.355768 | 1.365
911 | 0.2735 | 0.4963268 | 27351.02 | -0.003236434 | 70251.49 | 70.25149 | 0.013675 | 71.21218 | 0.01358234 | 1.358234 | 1.3675
912 | 0.2734981 | 0.4943709 | 27381.02 | -0.003388047 | 69974.65 | 69.97465 | 0.013674905 | 70.93155 | 0.01358225 | 1.358225 | 1.3674905
913 | 0.274459 | 0.4967861 | 27411.02 | -0.003617582 | 70316.5 | 70.3165 | 0.01372295 | 71.28145 | 0.01362964 | 1.362964 | 1.372295
914 | 0.2745 | 0.495926 | 27441.02 | -0.003793803 | 70194.76 | 70.19476 | 0.013725 | 71.15819 | 0.01363167 | 1.363167 | 1.3725
915 | 0.2749981 | 0.4975159 | 27471.02 | -0.004007394 | 70419.8 | 70.4198 | 0.013749905 | 71.38807 | 0.01365623 | 1.365623 | 1.3749905
916 | 0.275 | 0.4961117 | 27501.02 | -0.004146104 | 70221.05 | 70.22105 | 0.01375 | 71.18659 | 0.01365633 | 1.365633 | 1.375
917 | 0.2753985 | 0.4958936 | 27531.02 | -0.004361997 | 70190.18 | 70.19018 | 0.013769925 | 71.15669 | 0.01367598 | 1.367598 | 1.3769925
918 | 0.2754981 | 0.4956863 | 27561.02 | -0.004433964 | 70160.84 | 70.16084 | 0.013774905 | 71.12729 | 0.01368089 | 1.368089 | 1.3774905
919 | 0.276 | 0.4951327 | 27591.02 | -0.004611305 | 70082.48 | 70.08248 | 0.0138 | 71.04962 | 0.01370565 | 1.370565 | 1.38
920 | 0.2759981 | 0.4948921 | 27621.02 | -0.004711694 | 70048.42 | 70.04842 | 0.013799905 | 71.01508 | 0.01370555 | 1.370555 | 1.3799905
921 | 0.2765 | 0.4958089 | 27651.02 | -0.00497523 | 70178.19 | 70.17819 | 0.013825 | 71.1484 | 0.01373031 | 1.373031 | 1.3825
922 | 0.2765 | 0.4952839 | 27681.02 | -0.005090371 | 70103.88 | 70.10388 | 0.013825 | 71.07306 | 0.01373031 | 1.373031 | 1.3825
923 | 0.277 | 0.4962815 | 27711.02 | -0.005304389 | 70245.08 | 70.24508 | 0.01385 | 71.21798 | 0.01375497 | 1.375497 | 1.385
924 | 0.2775 | 0.4987221 | 27741.02 | -0.00558426 | 70590.53 | 70.59053 | 0.013875 | 71.56997 | 0.01377962 | 1.377962 | 1.3875
925 | 0.2774981 | 0.4960202 | 27771.02 | -0.005644283 | 70208.1 | 70.2081 | 0.013874905 | 71.18223 | 0.01377953 | 1.377953 | 1.3874905
926 | 0.278 | 0.4956138 | 27801.02 | -0.005822824 | 70150.57 | 70.15057 | 0.0139 | 71.12567 | 0.01380428 | 1.380428 | 1.39
927 | 0.2784981 | 0.4977719 | 27831.02 | -0.006022037 | 70456.04 | 70.45604 | 0.013924905 | 71.43713 | 0.01382884 | 1.382884 | 1.3924905
928 | 0.2785391 | 0.4976115 | 27861.02 | -0.006227381 | 70433.33 | 70.43333 | 0.013926955 | 71.41426 | 0.01383087 | 1.383087 | 1.3926955
929 | 0.2788965 | 0.4964558 | 27891.02 | -0.006269345 | 70269.75 | 70.26975 | 0.013944825 | 71.24965 | 0.01384849 | 1.384849 | 1.3944825
930 | 0.2794981 | 0.4993208 | 27921.02 | -0.006592976 | 70675.27 | 70.67527 | 0.013974905 | 71.66295 | 0.01387816 | 1.387816 | 1.3974905
931 | 0.279457 | 0.4959497 | 27951.02 | -0.006692547 | 70198.12 | 70.19812 | 0.01397285 | 71.17899 | 0.01387613 | 1.387613 | 1.397285
932 | 0.28 | 0.4981803 | 27981.02 | -0.006894727 | 70513.84 | 70.51384 | 0.014 | 71.50104 | 0.01390291 | 1.390291 | 1.4
933 | 0.28 | 0.4976722 | 28011.02 | -0.007055974 | 70441.92 | 70.44192 | 0.014 | 71.42811 | 0.01390291 | 1.390291 | 1.4
934 | 0.2805 | 0.4974823 | 28041.02 | -0.007178135 | 70415.05 | 70.41505 | 0.014025 | 71.40262 | 0.01392756 | 1.392756 | 1.4025
935 | 0.2805996 | 0.4974986 | 28071.02 | -0.007324523 | 70417.35 | 70.41735 | 0.01402998 | 71.40531 | 0.01393247 | 1.393247 | 1.402998
936 | 0.2806289 | 0.4950241 | 28101.02 | -0.007434296 | 70067.11 | 70.06711 | 0.014031445 | 71.05025 | 0.01393392 | 1.393392 | 1.4031445
937 | 0.2815 | 0.4983013 | 28131.02 | -0.007736189 | 70530.97 | 70.53097 | 0.014075 | 71.52369 | 0.01397687 | 1.397687 | 1.4075
938 | 0.2814981 | 0.4969972 | 28161.02 | -0.00776541 | 70346.38 | 70.34638 | 0.014074905 | 71.3365 | 0.01397677 | 1.397677 | 1.4074905
939 | 0.2819961 | 0.4970359 | 28191.02 | -0.008013892 | 70351.86 | 70.35186 | 0.014099805 | 71.34381 | 0.01400133 | 1.400133 | 1.4099805
940 | 0.2824981 | 0.4980821 | 28221.02 | -0.008190708 | 70499.94 | 70.49994 | 0.014124905 | 71.49575 | 0.01402608 | 1.402608 | 1.4124905
941 | 0.2825 | 0.4989736 | 28251.02 | -0.008360273 | 70626.13 | 70.62613 | 0.014125 | 71.62372 | 0.01402617 | 1.402617 | 1.4125
942 | 0.2829922 | 0.4969434 | 28281.02 | -0.008437929 | 70338.77 | 70.33877 | 0.01414961 | 71.33403 | 0.01405044 | 1.405044 | 1.414961
943 | 0.2829981 | 0.4966728 | 28311.02 | -0.008543666 | 70300.47 | 70.30047 | 0.014149905 | 71.29521 | 0.01405073 | 1.405073 | 1.4149905
944 | 0.2830918 | 0.4965918 | 28341.02 | -0.008752904 | 70289 | 70.289 | 0.01415459 | 71.28391 | 0.01405535 | 1.405535 | 1.415459
945 | 0.2835 | 0.4963671 | 28371.02 | -0.008892234 | 70257.2 | 70.2572 | 0.014175 | 71.25309 | 0.01407547 | 1.407547 | 1.4175
946 | 0.284 | 0.4992607 | 28401.02 | -0.009169813 | 70666.77 | 70.66677 | 0.0142 | 71.67023 | 0.01410012 | 1.410012 | 1.42
947 | 0.2845 | 0.4991699 | 28431.02 | -0.00937985 | 70653.91 | 70.65391 | 0.014225 | 71.65897 | 0.01412477 | 1.412477 | 1.4225
948 | 0.2844981 | 0.4980159 | 28461.02 | -0.009513529 | 70490.57 | 70.49057 | 0.014224905 | 71.49329 | 0.01412468 | 1.412468 | 1.4224905
949 | 0.2849981 | 0.4993618 | 28491.02 | -0.009695465 | 70681.08 | 70.68108 | 0.014249905 | 71.68827 | 0.01414933 | 1.414933 | 1.4249905
950 | 0.2853985 | 0.4982301 | 28521.02 | -0.009807797 | 70520.89 | 70.52089 | 0.014269925 | 71.52722 | 0.01416907 | 1.416907 | 1.4269925
951 | 0.2854981 | 0.498538 | 28551.02 | -0.009966484 | 70564.47 | 70.56447 | 0.014274905 | 71.57177 | 0.01417398 | 1.417398 | 1.4274905
952 | 0.2855 | 0.4950404 | 28581.02 | -0.009940499 | 70069.41 | 70.06941 | 0.014275 | 71.06965 | 0.01417407 | 1.417407 | 1.4275
953 | 0.285998 | 0.4982273 | 28611.02 | -0.0102006 | 70520.5 | 70.5205 | 0.0142999 | 71.52893 | 0.01419862 | 1.419862 | 1.42999
954 | 0.2861992 | 0.4976236 | 28641.02 | -0.0103712 | 70435.05 | 70.43505 | 0.01430996 | 71.44297 | 0.01420854 | 1.420854 | 1.430996
955 | 0.2866367 | 0.4993371 | 28671.02 | -0.01057621 | 70677.58 | 70.67758 | 0.014331835 | 71.69052 | 0.01423011 | 1.423011 | 1.4331835
956 | 0.287 | 0.4989507 | 28701.02 | -0.01077332 | 70622.89 | 70.62289 | 0.01435 | 71.63633 | 0.01424801 | 1.424801 | 1.435
957 | 0.2874238 | 0.4994241 | 28731.02 | -0.01096738 | 70689.89 | 70.68989 | 0.01437119 | 71.70579 | 0.0142689 | 1.42689 | 1.437119
958 | 0.2875 | 0.4989755 | 28761.02 | -0.01110979 | 70626.4 | 70.6264 | 0.014375 | 71.64165 | 0.01427266 | 1.427266 | 1.4375
959 | 0.2879297 | 0.4988248 | 28791.02 | -0.01130864 | 70605.07 | 70.60507 | 0.014396485 | 71.62153 | 0.01429384 | 1.429384 | 1.4396485
960 | 0.2885 | 0.4984344 | 28821.02 | -0.01138909 | 70549.81 | 70.54981 | 0.014425 | 71.56749 | 0.01432195 | 1.432195 | 1.4425
961 | 0.2885 | 0.4983177 | 28851.02 | -0.01146191 | 70533.29 | 70.53329 | 0.014425 | 71.55073 | 0.01432195 | 1.432195 | 1.4425
962 | 0.2884981 | 0.4970897 | 28881.02 | -0.01156966 | 70359.48 | 70.35948 | 0.014424905 | 71.37441 | 0.01432186 | 1.432186 | 1.4424905
963 | 0.2889981 | 0.4978193 | 28911.02 | -0.01178099 | 70462.75 | 70.46275 | 0.014449905 | 71.48093 | 0.0143465 | 1.43465 | 1.4449905
964 | 0.2895 | 0.5026914 | 28941.02 | -0.012164 | 71152.36 | 71.15236 | 0.014475 | 72.18229 | 0.01437124 | 1.437124 | 1.4475
965 | 0.2894981 | 0.5001177 | 28971.02 | -0.01225952 | 70788.07 | 70.78807 | 0.014474905 | 71.81272 | 0.01437114 | 1.437114 | 1.4474905
966 | 0.2899981 | 0.500796 | 29001.02 | -0.01239233 | 70884.08 | 70.88408 | 0.014499905 | 71.91189 | 0.01439579 | 1.439579 | 1.4499905
967 | 0.2905 | 0.5006297 | 29031.02 | -0.01257969 | 70860.54 | 70.86054 | 0.014525 | 71.88979 | 0.01442052 | 1.442052 | 1.4525
968 | 0.2905 | 0.499051 | 29061.02 | -0.01270018 | 70637.08 | 70.63708 | 0.014525 | 71.66309 | 0.01442052 | 1.442052 | 1.4525
969 | 0.2909981 | 0.4995459 | 29091.02 | -0.01288782 | 70707.13 | 70.70713 | 0.014549905 | 71.73592 | 0.01444507 | 1.444507 | 1.4549905
970 | 0.2914981 | 0.5008463 | 29121.02 | -0.01305916 | 70891.2 | 70.8912 | 0.014574905 | 71.92443 | 0.01446971 | 1.446971 | 1.4574905
971 | 0.2915 | 0.497541 | 29151.02 | -0.01305157 | 70423.35 | 70.42335 | 0.014575 | 71.44977 | 0.01446981 | 1.446981 | 1.4575
972 | 0.292 | 0.4985751 | 29181.02 | -0.01321013 | 70569.72 | 70.56972 | 0.0146 | 71.60004 | 0.01449445 | 1.449445 | 1.46
973 | 0.2919981 | 0.4981453 | 29211.02 | -0.01335236 | 70508.89 | 70.50889 | 0.014599905 | 71.53831 | 0.01449435 | 1.449435 | 1.4599905
974 | 0.2920996 | 0.4995195 | 29241.02 | -0.01359118 | 70703.4 | 70.7034 | 0.01460498 | 71.73602 | 0.01449935 | 1.449935 | 1.460498
975 | 0.2929981 | 0.5024244 | 29271.02 | -0.01387503 | 71114.56 | 71.11456 | 0.014649905 | 72.15639 | 0.01454363 | 1.454363 | 1.4649905
976 | 0.2929981 | 0.4998745 | 29301.02 | -0.01400124 | 70753.64 | 70.75364 | 0.014649905 | 71.79018 | 0.01454363 | 1.454363 | 1.4649905
977 | 0.2933477 | 0.5015522 | 29331.02 | -0.01420083 | 70991.11 | 70.99111 | 0.014667385 | 72.03237 | 0.01456086 | 1.456086 | 1.4667385
978 | 0.2937188 | 0.5030187 | 29361.02 | -0.01442667 | 71198.68 | 71.19868 | 0.01468594 | 72.2443 | 0.01457915 | 1.457915 | 1.468594
979 | 0.294 | 0.5027557 | 29391.02 | -0.01457931 | 71161.46 | 71.16146 | 0.0147 | 72.20753 | 0.014593 | 1.4593 | 1.47
980 | 0.2942793 | 0.5003211 | 29421.02 | -0.01467541 | 70816.86 | 70.81686 | 0.014713965 | 71.85885 | 0.01460676 | 1.460676 | 1.4713965
981 | 0.2945 | 0.5001579 | 29451.02 | -0.01476793 | 70793.76 | 70.79376 | 0.014725 | 71.8362 | 0.01461764 | 1.461764 | 1.4725
982 | 0.294998 | 0.5028678 | 29481.02 | -0.01500175 | 71177.32 | 71.17732 | 0.0147499 | 72.22718 | 0.01464218 | 1.464218 | 1.47499
983 | 0.295 | 0.5006386 | 29511.02 | -0.01510114 | 70861.8 | 70.8618 | 0.01475 | 71.90701 | 0.01464228 | 1.464228 | 1.475
984 | 0.2954981 | 0.5025958 | 29541.02 | -0.0153212 | 71138.83 | 71.13883 | 0.014774905 | 72.18989 | 0.01466682 | 1.466682 | 1.4774905
985 | 0.2954981 | 0.5025588 | 29571.02 | -0.01552064 | 71133.59 | 71.13359 | 0.014774905 | 72.18458 | 0.01466682 | 1.466682 | 1.4774905
986 | 0.296 | 0.5024707 | 29601.02 | -0.01568873 | 71121.12 | 71.12112 | 0.0148 | 72.17371 | 0.01469155 | 1.469155 | 1.48
987 | 0.2965 | 0.5032103 | 29631.02 | -0.01589699 | 71225.8 | 71.2258 | 0.014825 | 72.28173 | 0.01471618 | 1.471618 | 1.4825
988 | 0.2965 | 0.5002488 | 29661.02 | -0.01591894 | 70806.62 | 70.80662 | 0.014825 | 71.85633 | 0.01471618 | 1.471618 | 1.4825
989 | 0.297 | 0.4991648 | 29691.02 | -0.01592836 | 70653.19 | 70.65319 | 0.01485 | 71.70239 | 0.01474082 | 1.474082 | 1.485
990 | 0.2969981 | 0.5007527 | 29721.02 | -0.01625118 | 70877.95 | 70.87795 | 0.014849905 | 71.93048 | 0.01474072 | 1.474072 | 1.4849905
991 | 0.2975 | 0.5037062 | 29751.02 | -0.01647092 | 71295.99 | 71.29599 | 0.014875 | 72.35652 | 0.01476545 | 1.476545 | 1.4875
992 | 0.298 | 0.5038594 | 29781.02 | -0.01665554 | 71317.68 | 71.31768 | 0.0149 | 72.38031 | 0.01479009 | 1.479009 | 1.49
993 | 0.2979981 | 0.5033782 | 29811.02 | -0.01681145 | 71249.57 | 71.24957 | 0.014899905 | 72.31118 | 0.01478999 | 1.478999 | 1.4899905
994 | 0.2984981 | 0.5041395 | 29841.02 | -0.01699863 | 71357.32 | 71.35732 | 0.014924905 | 72.42233 | 0.01481462 | 1.481462 | 1.4924905
995 | 0.2989981 | 0.5055241 | 29871.02 | -0.01723696 | 71553.31 | 71.55331 | 0.014949905 | 72.62302 | 0.01483926 | 1.483926 | 1.4949905
996 | 0.2994512 | 0.5052297 | 29901.02 | -0.01737859 | 71511.63 | 71.51163 | 0.01497256 | 72.58235 | 0.01486158 | 1.486158 | 1.497256
997 | 0.2994981 | 0.5039293 | 29931.02 | -0.01746518 | 71327.57 | 71.32757 | 0.014974905 | 72.3957 | 0.01486389 | 1.486389 | 1.4974905
998 | 0.2999219 | 0.5029638 | 29961.02 | -0.01755647 | 71190.91 | 71.19091 | 0.014996095 | 72.2585 | 0.01488477 | 1.488477 | 1.4996095
999 | 0.3 | 0.5008872 | 29991.02 | -0.01758125 | 70896.99 | 70.89699 | 0.015 | 71.96044 | 0.01488861 | 1.488861 | 1.5
1000 | 0.2999981 | 0.5013565 | 30021.02 | -0.01778048 | 70963.41 | 70.96341 | 0.014999905 | 72.02786 | 0.01488852 | 1.488852 | 1.4999905
1001 | 0.3005 | 0.5022146 | 30051.02 | -0.01798964 | 71084.87 | 71.08487 | 0.015025 | 72.15292 | 0.01491324 | 1.491324 | 1.5025
1002 | 0.3004981 | 0.5030422 | 30081.02 | -0.01820158 | 71202.01 | 71.20201 | 0.015024905 | 72.27181 | 0.01491315 | 1.491315 | 1.5024905
1003 | 0.3009981 | 0.5036202 | 30111.02 | -0.01838871 | 71283.82 | 71.28382 | 0.015049905 | 72.35664 | 0.01493778 | 1.493778 | 1.5049905
1004 | 0.3014981 | 0.5062726 | 30141.02 | -0.01867827 | 71659.25 | 71.65925 | 0.015074905 | 72.73951 | 0.01496241 | 1.496241 | 1.5074905
1005 | 0.3014981 | 0.504415 | 30171.02 | -0.01882824 | 71396.32 | 71.39632 | 0.015074905 | 72.47261 | 0.01496241 | 1.496241 | 1.5074905
1006 | 0.301998 | 0.5039834 | 30201.02 | -0.01896205 | 71335.23 | 71.33523 | 0.0150999 | 72.41238 | 0.01498703 | 1.498703 | 1.50999
1007 | 0.301998 | 0.5029525 | 30231.02 | -0.01910108 | 71189.31 | 71.18931 | 0.0150999 | 72.26427 | 0.01498703 | 1.498703 | 1.50999
1008 | 0.3027598 | 0.5041628 | 30261.02 | -0.01920575 | 71360.62 | 71.36062 | 0.01513799 | 72.44088 | 0.01502455 | 1.502455 | 1.513799
1009 | 0.3030078 | 0.5021807 | 30291.02 | -0.01924121 | 71080.07 | 71.08007 | 0.01515039 | 72.15696 | 0.01503677 | 1.503677 | 1.515039
1010 | 0.3029981 | 0.5019268 | 30321.02 | -0.01939584 | 71044.13 | 71.04413 | 0.015149905 | 72.12044 | 0.01503629 | 1.503629 | 1.5149905
1011 | 0.3035 | 0.5052233 | 30351.02 | -0.0197137 | 71510.73 | 71.51073 | 0.015175 | 72.5959 | 0.01506101 | 1.506101 | 1.5175
1012 | 0.303502 | 0.5042614 | 30381.02 | -0.0198414 | 71374.58 | 71.37458 | 0.0151751 | 72.4577 | 0.01506111 | 1.506111 | 1.51751
1013 | 0.304 | 0.5056865 | 30411.02 | -0.0201174 | 71576.29 | 71.57629 | 0.0152 | 72.66425 | 0.01508564 | 1.508564 | 1.52
1014 | 0.3045 | 0.5076839 | 30441.02 | -0.02038817 | 71859.01 | 71.85901 | 0.015225 | 72.95306 | 0.01511026 | 1.511026 | 1.5225
1015 | 0.3045 | 0.5029143 | 30471.02 | -0.0203527 | 71183.91 | 71.18391 | 0.015225 | 72.26768 | 0.01511026 | 1.511026 | 1.5225
1016 | 0.3050996 | 0.5061197 | 30501.02 | -0.02060502 | 71637.61 | 71.63761 | 0.01525498 | 72.73044 | 0.01513979 | 1.513979 | 1.525498
1017 | 0.3055 | 0.5039338 | 30531.02 | -0.02068767 | 71328.21 | 71.32821 | 0.015275 | 72.41775 | 0.01515951 | 1.515951 | 1.5275
1018 | 0.3055 | 0.5035467 | 30561.02 | -0.02077488 | 71273.42 | 71.27342 | 0.015275 | 72.36212 | 0.01515951 | 1.515951 | 1.5275
1019 | 0.3054981 | 0.5015094 | 30591.02 | -0.02090188 | 70985.05 | 70.98505 | 0.015274905 | 72.06934 | 0.01515942 | 1.515942 | 1.5274905
1020 | 0.306 | 0.50392 | 30621.02 | -0.02116666 | 71326.26 | 71.32626 | 0.0153 | 72.41755 | 0.01518414 | 1.518414 | 1.53
1021 | 0.3064981 | 0.5061951 | 30651.02 | -0.02140855 | 71648.28 | 71.64828 | 0.015324905 | 72.74628 | 0.01520866 | 1.520866 | 1.5324905
1022 | 0.3067383 | 0.5072377 | 30681.02 | -0.02165863 | 71795.85 | 71.79585 | 0.015336915 | 72.89698 | 0.01522049 | 1.522049 | 1.5336915
1023 | 0.3069981 | 0.5075153 | 30711.02 | -0.02181296 | 71835.15 | 71.83515 | 0.015349905 | 72.93781 | 0.01523329 | 1.523329 | 1.5349905
1024 | 0.3075 | 0.5055692 | 30741.02 | -0.02189019 | 71559.69 | 71.55969 | 0.015375 | 72.65992 | 0.015258 | 1.5258 | 1.5375
1025 | 0.308 | 0.5052159 | 30771.02 | -0.02198105 | 71509.68 | 71.50968 | 0.0154 | 72.61093 | 0.01528262 | 1.528262 | 1.54
1026 | 0.308 | 0.5039485 | 30801.02 | -0.0220875 | 71330.29 | 71.33029 | 0.0154 | 72.42878 | 0.01528262 | 1.528262 | 1.54
1027 | 0.308002 | 0.5040628 | 30831.02 | -0.02221825 | 71346.47 | 71.34647 | 0.0154001 | 72.44521 | 0.01528272 | 1.528272 | 1.54001
1028 | 0.3085 | 0.5058415 | 30861.02 | -0.02244869 | 71598.23 | 71.59823 | 0.015425 | 72.70263 | 0.01530724 | 1.530724 | 1.5425
1029 | 0.309 | 0.5074468 | 30891.02 | -0.02271032 | 71825.45 | 71.82545 | 0.01545 | 72.93515 | 0.01533186 | 1.533186 | 1.545
1030 | 0.3095 | 0.5095293 | 30921.02 | -0.02296355 | 72120.21 | 72.12021 | 0.015475 | 73.23627 | 0.01535648 | 1.535648 | 1.5475
1031 | 0.3095 | 0.5088013 | 30951.02 | -0.02312668 | 72017.17 | 72.01717 | 0.015475 | 73.13163 | 0.01535648 | 1.535648 | 1.5475
1032 | 0.3098985 | 0.5076106 | 30981.02 | -0.02328341 | 71848.63 | 71.84863 | 0.015494925 | 72.96192 | 0.0153761 | 1.53761 | 1.5494925
1033 | 0.31 | 0.5052402 | 31011.02 | -0.02327294 | 71513.12 | 71.51312 | 0.0155 | 72.62157 | 0.0153811 | 1.53811 | 1.55
1034 | 0.3105 | 0.5055282 | 31041.02 | -0.02343951 | 71553.89 | 71.55389 | 0.015525 | 72.66476 | 0.01540572 | 1.540572 | 1.5525
1035 | 0.3109981 | 0.5065939 | 31071.02 | -0.02357498 | 71704.73 | 71.70473 | 0.015549905 | 72.81973 | 0.01543024 | 1.543024 | 1.5549905
1036 | 0.3105762 | 0.5045745 | 31101.02 | -0.0236662 | 71418.9 | 71.4189 | 0.01552881 | 72.52795 | 0.01540947 | 1.540947 | 1.552881
1037 | 0.3109981 | 0.5066787 | 31131.02 | -0.02386726 | 71716.73 | 71.71673 | 0.015549905 | 72.83192 | 0.01543024 | 1.543024 | 1.5549905
1038 | 0.3114981 | 0.5097308 | 31161.02 | -0.02424872 | 72148.73 | 72.14873 | 0.015574905 | 73.27244 | 0.01545486 | 1.545486 | 1.5574905
1039 | 0.3115 | 0.5067826 | 31191.02 | -0.02431022 | 71731.44 | 71.73144 | 0.015575 | 72.84865 | 0.01545495 | 1.545495 | 1.5575
1040 | 0.3125 | 0.5090367 | 31221.02 | -0.0245782 | 72050.49 | 72.05049 | 0.015625 | 73.17628 | 0.01550419 | 1.550419 | 1.5625
1041 | 0.3124981 | 0.5068444 | 31251.02 | -0.02462891 | 71740.18 | 71.74018 | 0.015624905 | 72.86112 | 0.01550409 | 1.550409 | 1.5624905
1042 | 0.313 | 0.5052412 | 31281.02 | -0.02467594 | 71513.26 | 71.51326 | 0.01565 | 72.63245 | 0.0155288 | 1.55288 | 1.565
1043 | 0.313498 | 0.5050799 | 31311.02 | -0.02471046 | 71490.43 | 71.49043 | 0.0156749 | 72.61104 | 0.01555332 | 1.555332 | 1.56749
1044 | 0.3134883 | 0.5061088 | 31341.02 | -0.02491552 | 71636.07 | 71.63607 | 0.015674415 | 72.75892 | 0.01555284 | 1.555284 | 1.5674415
1045 | 0.3135684 | 0.5087935 | 31371.02 | -0.02513983 | 72016.07 | 72.01607 | 0.01567842 | 73.14516 | 0.01555678 | 1.555678 | 1.567842
1046 | 0.313498 | 0.5068952 | 31401.02 | -0.02531826 | 71747.37 | 71.74737 | 0.0156749 | 72.87201 | 0.01555332 | 1.555332 | 1.56749
1047 | 0.3139981 | 0.5085208 | 31431.02 | -0.02565277 | 71977.47 | 71.97747 | 0.015699905 | 73.10751 | 0.01557794 | 1.557794 | 1.5699905
1048 | 0.3145 | 0.5106048 | 31461.02 | -0.02586021 | 72272.44 | 72.27244 | 0.015725 | 73.40893 | 0.01560264 | 1.560264 | 1.5725
1049 | 0.3148985 | 0.5102673 | 31491.02 | -0.02611769 | 72224.67 | 72.22467 | 0.015744925 | 73.36184 | 0.01562226 | 1.562226 | 1.5744925
1050 | 0.3155 | 0.5092235 | 31521.02 | -0.02618637 | 72076.93 | 72.07693 | 0.015775 | 73.21394 | 0.01565187 | 1.565187 | 1.5775
1051 | 0.3155684 | 0.5059857 | 31551.02 | -0.02613852 | 71618.64 | 71.61864 | 0.01577842 | 72.74867 | 0.01565523 | 1.565523 | 1.577842
1052 | 0.3157188 | 0.5045921 | 31581.02 | -0.02613328 | 71421.39 | 71.42139 | 0.01578594 | 72.54884 | 0.01566264 | 1.566264 | 1.578594
1053 | 0.315959 | 0.505663 | 31611.02 | -0.02630887 | 71572.97 | 71.57297 | 0.01579795 | 72.70367 | 0.01567446 | 1.567446 | 1.579795
1054 | 0.3164981 | 0.5089745 | 31641.02 | -0.02663956 | 72041.68 | 72.04168 | 0.015824905 | 73.18174 | 0.015701 | 1.5701 | 1.5824905
1055 | 0.3168516 | 0.5112416 | 31671.02 | -0.02697279 | 72362.58 | 72.36258 | 0.01584258 | 73.50899 | 0.0157184 | 1.57184 | 1.584258
1056 | 0.3164981 | 0.5082693 | 31701.02 | -0.02707049 | 71941.87 | 71.94187 | 0.015824905 | 73.08034 | 0.015701 | 1.5701 | 1.5824905
1057 | 0.317 | 0.5080042 | 31731.02 | -0.0272835 | 71904.35 | 71.90435 | 0.01585 | 73.04403 | 0.0157257 | 1.57257 | 1.585
1058 | 0.318 | 0.5115558 | 31761.02 | -0.02750624 | 72407.05 | 72.40705 | 0.0159 | 73.55832 | 0.01577492 | 1.577492 | 1.59
1059 | 0.3179981 | 0.5094935 | 31791.02 | -0.02752718 | 72115.15 | 72.11515 | 0.015899905 | 73.26177 | 0.01577483 | 1.577483 | 1.5899905
1060 | 0.3184981 | 0.509442 | 31821.02 | -0.02763576 | 72107.86 | 72.10786 | 0.015924905 | 73.25617 | 0.01579943 | 1.579943 | 1.5924905
1061 | 0.3184902 | 0.5052779 | 31851.02 | -0.02763771 | 71518.46 | 71.51846 | 0.01592451 | 72.65735 | 0.01579905 | 1.579905 | 1.592451
1062 | 0.3184981 | 0.5074973 | 31881.02 | -0.02786752 | 71832.6 | 71.8326 | 0.015924905 | 72.97652 | 0.01579943 | 1.579943 | 1.5924905
1063 | 0.3189981 | 0.5102558 | 31911.02 | -0.0282511 | 72223.04 | 72.22304 | 0.015949905 | 73.37499 | 0.01582404 | 1.582404 | 1.5949905
1064 | 0.3195 | 0.5135295 | 31941.02 | -0.02854503 | 72686.41 | 72.68641 | 0.015975 | 73.84758 | 0.01584874 | 1.584874 | 1.5975
1065 | 0.3195039 | 0.511943 | 31971.02 | -0.02871491 | 72461.85 | 72.46185 | 0.015975195 | 73.61945 | 0.01584893 | 1.584893 | 1.5975195
1066 | 0.3199981 | 0.5113182 | 32001.02 | -0.02878683 | 72373.42 | 72.37342 | 0.015999905 | 73.53139 | 0.01587326 | 1.587326 | 1.5999905
1067 | 0.3205801 | 0.5116126 | 32031.02 | -0.02893876 | 72415.09 | 72.41509 | 0.016029005 | 73.57583 | 0.0159019 | 1.59019 | 1.6029005
1068 | 0.3205 | 0.5036554 | 32061.02 | -0.02875267 | 71288.8 | 71.2888 | 0.016025 | 72.43121 | 0.01589796 | 1.589796 | 1.6025
1069 | 0.3209981 | 0.5051132 | 32091.02 | -0.02888251 | 71495.15 | 71.49515 | 0.016049905 | 72.64264 | 0.01592247 | 1.592247 | 1.6049905
1070 | 0.321 | 0.508195 | 32121.02 | -0.02913879 | 71931.35 | 71.93135 | 0.01605 | 73.08585 | 0.01592256 | 1.592256 | 1.605
1071 | 0.3211778 | 0.5084233 | 32151.02 | -0.02927012 | 71963.67 | 71.96367 | 0.01605889 | 73.11932 | 0.01593131 | 1.593131 | 1.605889
1072 | 0.3217598 | 0.5117009 | 32181.02 | -0.02958371 | 72427.59 | 72.42759 | 0.01608799 | 73.5928 | 0.01595995 | 1.595995 | 1.608799
1073 | 0.322 | 0.5112131 | 32211.02 | -0.02981438 | 72358.54 | 72.35854 | 0.0161 | 73.52351 | 0.01597177 | 1.597177 | 1.61
1074 | 0.3225 | 0.5137537 | 32241.02 | -0.03009148 | 72718.15 | 72.71815 | 0.016125 | 73.89073 | 0.01599637 | 1.599637 | 1.6125
1075 | 0.3225 | 0.5124273 | 32271.02 | -0.030275 | 72530.4 | 72.5304 | 0.016125 | 73.69996 | 0.01599637 | 1.599637 | 1.6125
1076 | 0.3230215 | 0.5124432 | 32301.02 | -0.03043522 | 72532.65 | 72.53265 | 0.016151075 | 73.70413 | 0.01602203 | 1.602203 | 1.6151075
1077 | 0.3234981 | 0.5086535 | 32331.02 | -0.03039619 | 71996.25 | 71.99625 | 0.016174905 | 73.16078 | 0.01604548 | 1.604548 | 1.6174905
1078 | 0.3234981 | 0.5074509 | 32361.02 | -0.03038376 | 71826.03 | 71.82603 | 0.016174905 | 72.98781 | 0.01604548 | 1.604548 | 1.6174905
1079 | 0.324 | 0.5077204 | 32391.02 | -0.030528 | 71864.18 | 71.86418 | 0.0162 | 73.02838 | 0.01607018 | 1.607018 | 1.62
1080 | 0.324 | 0.5108401 | 32421.02 | -0.03081141 | 72305.75 | 72.30575 | 0.0162 | 73.4771 | 0.01607018 | 1.607018 | 1.62
1081 | 0.3242383 | 0.5108975 | 32451.02 | -0.03112295 | 72313.87 | 72.31387 | 0.016211915 | 73.48622 | 0.01608191 | 1.608191 | 1.6211915
1082 | 0.3245566 | 0.5137016 | 32481.02 | -0.03143186 | 72710.77 | 72.71077 | 0.01622783 | 73.89071 | 0.01609757 | 1.609757 | 1.622783
1083 | 0.325 | 0.5127876 | 32511.02 | -0.03155052 | 72581.4 | 72.5814 | 0.01625 | 73.76085 | 0.01611938 | 1.611938 | 1.625
1084 | 0.3255 | 0.5139823 | 32541.02 | -0.03181621 | 72750.5 | 72.7505 | 0.016275 | 73.93452 | 0.01614398 | 1.614398 | 1.6275
1085 | 0.326 | 0.5103877 | 32571.02 | -0.03176269 | 72241.71 | 72.24171 | 0.0163 | 73.41925 | 0.01616858 | 1.616858 | 1.63
1086 | 0.3259981 | 0.5073899 | 32601.02 | -0.0316967 | 71817.4 | 71.8174 | 0.016299905 | 72.98801 | 0.01616849 | 1.616849 | 1.6299905
1087 | 0.3260391 | 0.5082035 | 32631.02 | -0.03189321 | 71932.55 | 71.93255 | 0.016301955 | 73.1052 | 0.0161705 | 1.61705 | 1.6301955
1088 | 0.3264981 | 0.5110364 | 32661.02 | -0.03215157 | 72333.53 | 72.33353 | 0.016324905 | 73.51437 | 0.01619309 | 1.619309 | 1.6324905
1089 | 0.326541 | 0.5120335 | 32691.02 | -0.0323944 | 72474.66 | 72.47466 | 0.01632705 | 73.65796 | 0.0161952 | 1.61952 | 1.632705
1090 | 0.3269981 | 0.5151069 | 32721.02 | -0.03269255 | 72909.68 | 72.90968 | 0.016349905 | 74.10175 | 0.01621768 | 1.621768 | 1.6349905
1091 | 0.327498 | 0.5168226 | 32751.02 | -0.03293842 | 73152.53 | 73.15253 | 0.0163749 | 74.35039 | 0.01624228 | 1.624228 | 1.63749
1092 | 0.328 | 0.5141892 | 32781.02 | -0.03305148 | 72779.79 | 72.77979 | 0.0164 | 73.97338 | 0.01626697 | 1.626697 | 1.64
1093 | 0.3284981 | 0.5122426 | 32811.02 | -0.0330749 | 72504.26 | 72.50426 | 0.016424905 | 73.69514 | 0.01629148 | 1.629148 | 1.6424905
1094 | 0.3285 | 0.5098352 | 32841.02 | -0.03309133 | 72163.51 | 72.16351 | 0.016425 | 73.3488 | 0.01629157 | 1.629157 | 1.6425
1095 | 0.3285 | 0.5084806 | 32871.02 | -0.03311601 | 71971.78 | 71.97178 | 0.016425 | 73.15391 | 0.01629157 | 1.629157 | 1.6425
1096 | 0.3289961 | 0.5109625 | 32901.02 | -0.03338968 | 72323.07 | 72.32307 | 0.016449805 | 73.51277 | 0.01631597 | 1.631597 | 1.6449805
1097 | 0.329336 | 0.514044 | 32931.02 | -0.03369979 | 72759.24 | 72.75924 | 0.0164668 | 73.95735 | 0.01633269 | 1.633269 | 1.64668
1098 | 0.3295 | 0.5139642 | 32961.02 | -0.03392525 | 72747.94 | 72.74794 | 0.016475 | 73.94646 | 0.01634076 | 1.634076 | 1.6475
1099 | 0.3296621 | 0.5144273 | 32991.02 | -0.03417112 | 72813.49 | 72.81349 | 0.016483105 | 74.01368 | 0.01634873 | 1.634873 | 1.6483105
1100 | 0.3305 | 0.5166551 | 33021.02 | -0.03445384 | 73128.82 | 73.12882 | 0.016525 | 74.33727 | 0.01638995 | 1.638995 | 1.6525
1101 | 0.3309981 | 0.5154077 | 33051.02 | -0.03454478 | 72952.26 | 72.95226 | 0.016549905 | 74.15961 | 0.01641445 | 1.641445 | 1.6549905
1102 | 0.331 | 0.5092606 | 33081.02 | -0.03436596 | 72082.18 | 72.08218 | 0.01655 | 73.27514 | 0.01641454 | 1.641454 | 1.655
1103 | 0.3315 | 0.5111364 | 33111.02 | -0.03449822 | 72347.69 | 72.34769 | 0.016575 | 73.54685 | 0.01643913 | 1.643913 | 1.6575
1104 | 0.3309981 | 0.5095634 | 33141.02 | -0.03454966 | 72125.04 | 72.12504 | 0.016549905 | 73.3187 | 0.01641445 | 1.641445 | 1.6549905
1105 | 0.3315 | 0.5115254 | 33171.02 | -0.03481694 | 72402.75 | 72.40275 | 0.016575 | 73.60282 | 0.01643913 | 1.643913 | 1.6575
1106 | 0.3316016 | 0.5130547 | 33201.02 | -0.03507673 | 72619.21 | 72.61921 | 0.01658008 | 73.82324 | 0.01644413 | 1.644413 | 1.658008
1107 | 0.3322793 | 0.5165035 | 33231.02 | -0.03553306 | 73107.36 | 73.10736 | 0.016613965 | 74.32196 | 0.01647746 | 1.647746 | 1.6613965
1108 | 0.3328613 | 0.5174202 | 33261.02 | -0.03575432 | 73237.11 | 73.23711 | 0.016643065 | 74.456 | 0.01650609 | 1.650609 | 1.6643065
1109 | 0.3329981 | 0.5140301 | 33291.02 | -0.03578 | 72757.27 | 72.75727 | 0.016649905 | 73.96867 | 0.01651281 | 1.651281 | 1.6649905
1110 | 0.3333203 | 0.5141706 | 33321.02 | -0.03591201 | 72777.15 | 72.77715 | 0.016666015 | 73.99006 | 0.01652866 | 1.652866 | 1.6666015
1111 | 0.3335 | 0.5119515 | 33351.02 | -0.03592114 | 72463.06 | 72.46306 | 0.016675 | 73.67138 | 0.0165375 | 1.65375 | 1.6675
1112 | 0.334 | 0.5116173 | 33381.02 | -0.03593774 | 72415.75 | 72.41575 | 0.0167 | 73.6251 | 0.01656209 | 1.656209 | 1.67
1113 | 0.334 | 0.5128924 | 33411.02 | -0.03616349 | 72596.23 | 72.59623 | 0.0167 | 73.80859 | 0.01656209 | 1.656209 | 1.67
1114 | 0.3342598 | 0.5141037 | 33441.02 | -0.03637483 | 72767.69 | 72.76769 | 0.01671299 | 73.98385 | 0.01657486 | 1.657486 | 1.671299
1115 | 0.3345 | 0.5148504 | 33471.02 | -0.03666504 | 72873.38 | 72.87338 | 0.016725 | 74.09218 | 0.01658668 | 1.658668 | 1.6725
1116 | 0.335 | 0.5179853 | 33501.02 | -0.03700669 | 73317.1 | 73.3171 | 0.01675 | 74.54516 | 0.01661127 | 1.661127 | 1.675
1117 | 0.3355 | 0.5184078 | 33531.02 | -0.0372057 | 73376.9 | 73.3769 | 0.016775 | 74.6078 | 0.01663585 | 1.663585 | 1.6775
1118 | 0.3359981 | 0.5161999 | 33561.02 | -0.03723687 | 73064.39 | 73.06439 | 0.016799905 | 74.29186 | 0.01666035 | 1.666035 | 1.6799905
1119 | 0.336 | 0.5122588 | 33591.02 | -0.03719547 | 72506.55 | 72.50655 | 0.0168 | 73.72466 | 0.01666044 | 1.666044 | 1.68
1120 | 0.3359981 | 0.510549 | 33621.02 | -0.03721255 | 72264.54 | 72.26454 | 0.016799905 | 73.47858 | 0.01666035 | 1.666035 | 1.6799905
1121 | 0.3365 | 0.5138412 | 33651.02 | -0.03746493 | 72730.53 | 72.73053 | 0.016825 | 73.95422 | 0.01668503 | 1.668503 | 1.6825
1122 | 0.3368203 | 0.5166276 | 33681.02 | -0.03787221 | 73124.93 | 73.12493 | 0.016841015 | 74.35642 | 0.01670078 | 1.670078 | 1.6841015
1123 | 0.3369981 | 0.51693 | 33711.02 | -0.03803527 | 73167.73 | 73.16773 | 0.016849905 | 74.4006 | 0.01670952 | 1.670952 | 1.6849905
1124 | 0.3375 | 0.5213805 | 33741.02 | -0.03844289 | 73797.66 | 73.79766 | 0.016875 | 75.043 | 0.0167342 | 1.67342 | 1.6875
1125 | 0.3376992 | 0.518136 | 33771.02 | -0.03855965 | 73338.43 | 73.33843 | 0.01688496 | 74.57675 | 0.01674399 | 1.674399 | 1.688496
1126 | 0.3382989 | 0.5171517 | 33801.02 | -0.0385912 | 73199.11 | 73.19911 | 0.016914945 | 74.43727 | 0.01677348 | 1.677348 | 1.6914945
1127 | 0.3384981 | 0.5149854 | 33831.02 | -0.03861173 | 72892.48 | 72.89248 | 0.016924905 | 74.12618 | 0.01678327 | 1.678327 | 1.6924905
1128 | 0.3385684 | 0.5117831 | 33861.02 | -0.03857405 | 72439.22 | 72.43922 | 0.01692842 | 73.6655 | 0.01678673 | 1.678673 | 1.692842
1129 | 0.339 | 0.5114536 | 33891.02 | -0.03864231 | 72392.58 | 72.39258 | 0.01695 | 73.61964 | 0.01680795 | 1.680795 | 1.695
1130 | 0.339 | 0.5127702 | 33921.02 | -0.03883489 | 72578.94 | 72.57894 | 0.01695 | 73.80915 | 0.01680795 | 1.680795 | 1.695
1131 | 0.3390567 | 0.5151247 | 33951.02 | -0.03915025 | 72912.2 | 72.9122 | 0.016952835 | 74.14827 | 0.01681074 | 1.681074 | 1.6952835
1132 | 0.3395 | 0.5171639 | 33981.02 | -0.03943947 | 73200.84 | 73.20084 | 0.016975 | 74.44342 | 0.01683253 | 1.683253 | 1.6975
1133 | 0.3404766 | 0.5218425 | 34011.02 | -0.0398736 | 73863.06 | 73.86306 | 0.01702383 | 75.12049 | 0.01688055 | 1.688055 | 1.702383
1134 | 0.3403965 | 0.5193746 | 34041.02 | -0.03993233 | 73513.74 | 73.51374 | 0.017019825 | 74.76493 | 0.01687661 | 1.687661 | 1.7019825
1135 | 0.341 | 0.5188296 | 34071.02 | -0.04011498 | 73436.6 | 73.4366 | 0.01705 | 74.6887 | 0.01690628 | 1.690628 | 1.705
1136 | 0.3414981 | 0.5160192 | 34101.02 | -0.04013003 | 73038.81 | 73.03881 | 0.017074905 | 74.28594 | 0.01693077 | 1.693077 | 1.7074905
1137 | 0.3414981 | 0.5141389 | 34131.02 | -0.04005917 | 72772.67 | 72.77267 | 0.017074905 | 74.01525 | 0.01693077 | 1.693077 | 1.7074905
1138 | 0.3414981 | 0.512488 | 34161.02 | -0.04009637 | 72539 | 72.539 | 0.017074905 | 73.77759 | 0.01693077 | 1.693077 | 1.7074905
1139 | 0.3418203 | 0.5146748 | 34191.02 | -0.04038632 | 72848.52 | 72.84852 | 0.017091015 | 74.09358 | 0.01694661 | 1.694661 | 1.7091015
1140 | 0.342 | 0.5168151 | 34221.02 | -0.04062691 | 73151.46 | 73.15146 | 0.0171 | 74.40236 | 0.01695544 | 1.695544 | 1.71
1141 | 0.3425 | 0.5187707 | 34251.02 | -0.04087576 | 73428.27 | 73.42827 | 0.017125 | 74.68573 | 0.01698002 | 1.698002 | 1.7125
1142 | 0.343 | 0.520418 | 34281.02 | -0.04122055 | 73661.43 | 73.66143 | 0.01715 | 74.92472 | 0.0170046 | 1.70046 | 1.715
1143 | 0.3430684 | 0.5205055 | 34311.02 | -0.04140795 | 73673.81 | 73.67381 | 0.01715342 | 74.93757 | 0.01700796 | 1.700796 | 1.715342
1144 | 0.3435 | 0.515911 | 34341.02 | -0.0414445 | 73023.5 | 73.0235 | 0.017175 | 74.27767 | 0.01702918 | 1.702918 | 1.7175
1145 | 0.3435 | 0.5115782 | 34371.02 | -0.04129957 | 72410.22 | 72.41022 | 0.017175 | 73.65386 | 0.01702918 | 1.702918 | 1.7175
1146 | 0.3439981 | 0.5140578 | 34401.02 | -0.04148014 | 72761.19 | 72.76119 | 0.017199905 | 74.01267 | 0.01705366 | 1.705366 | 1.7199905
1147 | 0.3439414 | 0.5111925 | 34431.02 | -0.04144215 | 72355.63 | 72.35563 | 0.01719707 | 73.59993 | 0.01705087 | 1.705087 | 1.719707
1148 | 0.3445 | 0.5142501 | 34461.02 | -0.04179577 | 72788.41 | 72.78841 | 0.017225 | 74.04219 | 0.01707833 | 1.707833 | 1.7225
1149 | 0.3444981 | 0.5178964 | 34491.02 | -0.04209827 | 73304.52 | 73.30452 | 0.017224905 | 74.56718 | 0.01707824 | 1.707824 | 1.7224905
1150 | 0.3449981 | 0.5201029 | 34521.02 | -0.0424391 | 73616.83 | 73.61683 | 0.017249905 | 74.88671 | 0.01710281 | 1.710281 | 1.7249905
1151 | 0.3455 | 0.5205335 | 34551.02 | -0.04270045 | 73677.78 | 73.67778 | 0.017275 | 74.95056 | 0.01712748 | 1.712748 | 1.7275
1152 | 0.346 | 0.520514 | 34581.02 | -0.04283255 | 73675.02 | 73.67502 | 0.0173 | 74.9496 | 0.01715206 | 1.715206 | 1.73
1153 | 0.3464883 | 0.518014 | 34611.02 | -0.04284556 | 73321.16 | 73.32116 | 0.017324415 | 74.59141 | 0.01717606 | 1.717606 | 1.7324415
1154 | 0.347 | 0.5192506 | 34641.02 | -0.04298576 | 73496.19 | 73.49619 | 0.01735 | 74.77135 | 0.01720121 | 1.720121 | 1.735
1155 | 0.346541 | 0.5144404 | 34671.02 | -0.04286039 | 72815.34 | 72.81534 | 0.01732705 | 74.07702 | 0.01717865 | 1.717865 | 1.732705
1156 | 0.347 | 0.516766 | 34701.02 | -0.04314646 | 73144.52 | 73.14452 | 0.01735 | 74.41357 | 0.01720121 | 1.720121 | 1.735
1157 | 0.347 | 0.5192301 | 34731.02 | -0.0434366 | 73493.29 | 73.49329 | 0.01735 | 74.7684 | 0.01720121 | 1.720121 | 1.735
1158 | 0.3475 | 0.5212892 | 34761.02 | -0.04369834 | 73784.74 | 73.78474 | 0.017375 | 75.06675 | 0.01722578 | 1.722578 | 1.7375
1159 | 0.348 | 0.5218813 | 34791.02 | -0.0440108 | 73868.55 | 73.86855 | 0.0174 | 75.15386 | 0.01725035 | 1.725035 | 1.74
1160 | 0.3485 | 0.52159 | 34821.02 | -0.044219 | 73827.32 | 73.82732 | 0.017425 | 75.11376 | 0.01727493 | 1.727493 | 1.7425
1161 | 0.3485 | 0.517592 | 34851.02 | -0.04415973 | 73261.43 | 73.26143 | 0.017425 | 74.53801 | 0.01727493 | 1.727493 | 1.7425
1162 | 0.349 | 0.5150821 | 34881.02 | -0.04411966 | 72906.17 | 72.90617 | 0.01745 | 74.17838 | 0.0172995 | 1.72995 | 1.745
1163 | 0.3489981 | 0.5128143 | 34911.02 | -0.04409584 | 72585.18 | 72.58518 | 0.017449905 | 73.85178 | 0.0172994 | 1.72994 | 1.7449905
1164 | 0.3492207 | 0.5152356 | 34941.02 | -0.04430956 | 72927.9 | 72.9279 | 0.017461035 | 74.20129 | 0.01731034 | 1.731034 | 1.7461035
1165 | 0.3495 | 0.517729 | 34971.02 | -0.04455399 | 73280.82 | 73.28082 | 0.017475 | 74.5614 | 0.01732407 | 1.732407 | 1.7475
1166 | 0.35 | 0.5205702 | 35001.02 | -0.04492773 | 73682.97 | 73.68297 | 0.0175 | 74.97242 | 0.01734864 | 1.734864 | 1.75
1167 | 0.3503985 | 0.5232075 | 35031.02 | -0.04532478 | 74056.26 | 74.05626 | 0.017519925 | 75.35372 | 0.01736822 | 1.736822 | 1.7519925
1168 | 0.3505 | 0.523744 | 35061.02 | -0.04550441 | 74132.2 | 74.1322 | 0.017525 | 75.43137 | 0.01737321 | 1.737321 | 1.7525
1169 | 0.351 | 0.5202098 | 35091.02 | -0.04555421 | 73631.96 | 73.63196 | 0.01755 | 74.9242 | 0.01739778 | 1.739778 | 1.755
1170 | 0.3515 | 0.5188813 | 35121.02 | -0.04556232 | 73443.92 | 73.44392 | 0.017575 | 74.7347 | 0.01742235 | 1.742235 | 1.7575
1171 | 0.3514981 | 0.5161419 | 35151.02 | -0.04553427 | 73056.18 | 73.05618 | 0.017574905 | 74.34013 | 0.01742225 | 1.742225 | 1.7574905
1172 | 0.351959 | 0.5155278 | 35181.02 | -0.04556116 | 72969.26 | 72.96926 | 0.01759795 | 74.25337 | 0.0174449 | 1.74449 | 1.759795
1173 | 0.352 | 0.5167452 | 35211.02 | -0.04578554 | 73141.57 | 73.14157 | 0.0176 | 74.42886 | 0.01744691 | 1.744691 | 1.76
1174 | 0.3523692 | 0.5211603 | 35241.02 | -0.04613642 | 73766.5 | 73.7665 | 0.01761846 | 75.06615 | 0.01746505 | 1.746505 | 1.761846
1175 | 0.3521191 | 0.5192801 | 35271.02 | -0.04634957 | 73500.37 | 73.50037 | 0.017605955 | 74.79441 | 0.01745277 | 1.745277 | 1.7605955
1176 | 0.3525 | 0.5211723 | 35301.02 | -0.04663527 | 73768.2 | 73.7682 | 0.017625 | 75.06836 | 0.01747148 | 1.747148 | 1.7625
1177 | 0.3534981 | 0.5228081 | 35331.02 | -0.04687909 | 73999.73 | 73.99973 | 0.017674905 | 75.30767 | 0.01752052 | 1.752052 | 1.7674905
1178 | 0.3534981 | 0.5193782 | 35361.02 | -0.04691759 | 73514.25 | 73.51425 | 0.017674905 | 74.81361 | 0.01752052 | 1.752052 | 1.7674905
1179 | 0.354 | 0.5175933 | 35391.02 | -0.04688471 | 73261.61 | 73.26161 | 0.0177 | 74.55834 | 0.01754518 | 1.754518 | 1.77
1180 | 0.3539981 | 0.516825 | 35421.02 | -0.04699178 | 73152.87 | 73.15287 | 0.017699905 | 74.44767 | 0.01754509 | 1.754509 | 1.7699905
1181 | 0.3540996 | 0.5167313 | 35451.02 | -0.04710063 | 73139.6 | 73.1396 | 0.01770498 | 74.43454 | 0.01755007 | 1.755007 | 1.770498
1182 | 0.3545 | 0.5198281 | 35481.02 | -0.04740826 | 73577.93 | 73.57793 | 0.017725 | 74.8821 | 0.01756974 | 1.756974 | 1.7725
1183 | 0.355 | 0.523994 | 35511.02 | -0.04779211 | 74167.59 | 74.16759 | 0.01775 | 75.48406 | 0.01759431 | 1.759431 | 1.775
1184 | 0.3555 | 0.5252561 | 35541.02 | -0.04809724 | 74346.23 | 74.34623 | 0.017775 | 75.66773 | 0.01761887 | 1.761887 | 1.7775
1185 | 0.3555762 | 0.5215333 | 35571.02 | -0.04814607 | 73819.29 | 73.81929 | 0.01777881 | 75.13171 | 0.01762262 | 1.762262 | 1.777881
1186 | 0.3564942 | 0.5217005 | 35601.02 | -0.04823904 | 73842.96 | 73.84296 | 0.01782471 | 75.15919 | 0.01766771 | 1.766771 | 1.782471
1187 | 0.3564981 | 0.5185158 | 35631.02 | -0.04824176 | 73392.19 | 73.39219 | 0.017824905 | 74.7004 | 0.0176679 | 1.76679 | 1.7824905
1188 | 0.3565078 | 0.5182267 | 35661.02 | -0.04831885 | 73351.27 | 73.35127 | 0.01782539 | 74.65878 | 0.01766838 | 1.766838 | 1.782539
1189 | 0.3564981 | 0.5178561 | 35691.02 | -0.04843788 | 73298.81 | 73.29881 | 0.017824905 | 74.60536 | 0.0176679 | 1.76679 | 1.7824905
1190 | 0.357 | 0.5214978 | 35721.02 | -0.04870179 | 73814.27 | 73.81427 | 0.01785 | 75.13185 | 0.01769256 | 1.769256 | 1.785
1191 | 0.357498 | 0.5232232 | 35751.02 | -0.04901902 | 74058.49 | 74.05849 | 0.0178749 | 75.38227 | 0.01771702 | 1.771702 | 1.78749
1192 | 0.3575 | 0.5242371 | 35781.02 | -0.0492613 | 74202 | 74.202 | 0.017875 | 75.52836 | 0.01771712 | 1.771712 | 1.7875
1193 | 0.3580762 | 0.5245784 | 35811.02 | -0.04957112 | 74250.3 | 74.2503 | 0.01790381 | 75.57967 | 0.01774542 | 1.774542 | 1.790381
1194 | 0.3584981 | 0.5213215 | 35841.02 | -0.04952079 | 73789.31 | 73.78931 | 0.017924905 | 75.11198 | 0.01776615 | 1.776615 | 1.7924905
1195 | 0.359 | 0.5195841 | 35871.02 | -0.04957329 | 73543.4 | 73.5434 | 0.01795 | 74.8635 | 0.0177908 | 1.77908 | 1.795
1196 | 0.3589981 | 0.5193406 | 35901.02 | -0.04961552 | 73508.93 | 73.50893 | 0.017949905 | 74.82841 | 0.01779071 | 1.779071 | 1.7949905
1197 | 0.3590156 | 0.5182205 | 35931.02 | -0.0497051 | 73350.39 | 73.35039 | 0.01795078 | 74.66709 | 0.01779157 | 1.779157 | 1.795078
1198 | 0.359 | 0.5189061 | 35961.02 | -0.04991281 | 73447.43 | 73.44743 | 0.01795 | 74.76581 | 0.0177908 | 1.77908 | 1.795
1199 | 0.3598692 | 0.5245464 | 35991.02 | -0.05032832 | 74245.77 | 74.24577 | 0.01799346 | 75.58171 | 0.01783349 | 1.783349 | 1.799346
1200 | 0.3599981 | 0.5254436 | 36021.02 | -0.05061764 | 74372.77 | 74.37277 | 0.017999905 | 75.71147 | 0.01783982 | 1.783982 | 1.7999905
1201 | 0.3604981 | 0.5267399 | 36051.02 | -0.05090512 | 74556.25 | 74.55625 | 0.018024905 | 75.90012 | 0.01786438 | 1.786438 | 1.8024905
1202 | 0.3609981 | 0.5228381 | 36081.02 | -0.05090944 | 74003.98 | 74.00398 | 0.018049905 | 75.33974 | 0.01788894 | 1.788894 | 1.8049905
1203 | 0.3614863 | 0.5215393 | 36111.02 | -0.05091072 | 73820.14 | 73.82014 | 0.018074315 | 75.15439 | 0.01791292 | 1.791292 | 1.8074315
1204 | 0.3615 | 0.5202245 | 36141.02 | -0.05097462 | 73634.04 | 73.63404 | 0.018075 | 74.96498 | 0.01791359 | 1.791359 | 1.8075
1205 | 0.3616621 | 0.5196241 | 36171.02 | -0.05107911 | 73549.06 | 73.54906 | 0.018083105 | 74.87905 | 0.01792155 | 1.792155 | 1.8083105
1206 | 0.361541 | 0.5200625 | 36201.02 | -0.05116436 | 73611.11 | 73.61111 | 0.01807705 | 74.94178 | 0.0179156 | 1.79156 | 1.807705
1207 | 0.3619981 | 0.5244709 | 36231.02 | -0.05153808 | 74235.09 | 74.23509 | 0.018099905 | 75.57874 | 0.01793805 | 1.793805 | 1.8099905
1208 | 0.3625 | 0.5258057 | 36261.02 | -0.05185529 | 74424.02 | 74.42402 | 0.018125 | 75.77296 | 0.0179627 | 1.79627 | 1.8125
1209 | 0.363 | 0.526274 | 36291.02 | -0.05210896 | 74490.3 | 74.4903 | 0.01815 | 75.8423 | 0.01798726 | 1.798726 | 1.815
1210 | 0.3635 | 0.524445 | 36321.02 | -0.05218946 | 74231.42 | 74.23142 | 0.018175 | 75.58058 | 0.01801181 | 1.801181 | 1.8175
1211 | 0.3634981 | 0.5219405 | 36351.02 | -0.05213491 | 73876.93 | 73.87693 | 0.018174905 | 75.21963 | 0.01801172 | 1.801172 | 1.8174905
1212 | 0.364 | 0.5209726 | 36381.02 | -0.0522436 | 73739.93 | 73.73993 | 0.0182 | 75.082 | 0.01803636 | 1.803636 | 1.82
1213 | 0.3642383 | 0.5208725 | 36411.02 | -0.05238786 | 73725.76 | 73.72576 | 0.018211915 | 75.06845 | 0.01804806 | 1.804806 | 1.8211915
1214 | 0.3644941 | 0.520992 | 36441.02 | -0.05241274 | 73742.68 | 73.74268 | 0.018224705 | 75.08661 | 0.01806063 | 1.806063 | 1.8224705
1215 | 0.3644981 | 0.5251122 | 36471.02 | -0.05274517 | 74325.86 | 74.32586 | 0.018224905 | 75.68044 | 0.01806082 | 1.806082 | 1.8224905
1216 | 0.3649981 | 0.5250982 | 36501.02 | -0.0530685 | 74323.88 | 74.32388 | 0.018249905 | 75.68028 | 0.01808537 | 1.808537 | 1.8249905
1217 | 0.3653965 | 0.5277267 | 36531.02 | -0.05337951 | 74695.92 | 74.69592 | 0.018269825 | 76.06061 | 0.01810494 | 1.810494 | 1.8269825
1218 | 0.3655098 | 0.5259534 | 36561.02 | -0.05357035 | 74444.93 | 74.44493 | 0.01827549 | 75.80544 | 0.0181105 | 1.81105 | 1.827549
1219 | 0.3664219 | 0.5258347 | 36591.02 | -0.05363375 | 74428.12 | 74.42812 | 0.018321095 | 75.79173 | 0.01815529 | 1.815529 | 1.8321095
1220 | 0.3660567 | 0.5215975 | 36621.02 | -0.05360087 | 73828.38 | 73.82838 | 0.018302835 | 75.17965 | 0.01813735 | 1.813735 | 1.8302835
1221 | 0.3664981 | 0.519793 | 36651.02 | -0.05356513 | 73572.97 | 73.57297 | 0.018324905 | 74.92118 | 0.01815903 | 1.815903 | 1.8324905
1222 | 0.367 | 0.5219429 | 36681.02 | -0.0537903 | 73877.27 | 73.87727 | 0.01835 | 75.23292 | 0.01818367 | 1.818367 | 1.835
1223 | 0.367 | 0.5219502 | 36711.02 | -0.05389327 | 73878.3 | 73.8783 | 0.01835 | 75.23397 | 0.01818367 | 1.818367 | 1.835
1224 | 0.367 | 0.5228331 | 36741.02 | -0.05415256 | 74003.27 | 74.00327 | 0.01835 | 75.36123 | 0.01818367 | 1.818367 | 1.835
1225 | 0.3675 | 0.5269482 | 36771.02 | -0.05454535 | 74585.73 | 74.58573 | 0.018375 | 75.95625 | 0.01820822 | 1.820822 | 1.8375
1226 | 0.368 | 0.5274731 | 36801.02 | -0.05481391 | 74660.03 | 74.66003 | 0.0184 | 76.03377 | 0.01823277 | 1.823277 | 1.84
1227 | 0.3685 | 0.5263977 | 36831.02 | -0.05497506 | 74507.81 | 74.50781 | 0.018425 | 75.88062 | 0.01825732 | 1.825732 | 1.8425
1228 | 0.3688203 | 0.5238056 | 36861.02 | -0.05498922 | 74140.92 | 74.14092 | 0.018441015 | 75.50815 | 0.01827304 | 1.827304 | 1.8441015
1229 | 0.369 | 0.5226116 | 36891.02 | -0.05496535 | 73971.92 | 73.97192 | 0.01845 | 75.3367 | 0.01828186 | 1.828186 | 1.845
1230 | 0.3689981 | 0.5214205 | 36921.02 | -0.05500199 | 73803.33 | 73.80333 | 0.018449905 | 75.16499 | 0.01828177 | 1.828177 | 1.8449905
1231 | 0.3695 | 0.5217392 | 36951.02 | -0.05513401 | 73848.44 | 73.84844 | 0.018475 | 75.21279 | 0.01830641 | 1.830641 | 1.8475
1232 | 0.3696778 | 0.5222633 | 36981.02 | -0.05529078 | 73922.62 | 73.92262 | 0.01848389 | 75.289 | 0.01831514 | 1.831514 | 1.848389
1233 | 0.3699981 | 0.5250346 | 37011.02 | -0.05562159 | 74314.88 | 74.31488 | 0.018499905 | 75.68969 | 0.01833086 | 1.833086 | 1.8499905
1234 | 0.3699981 | 0.5268773 | 37041.02 | -0.05599257 | 74575.7 | 74.5757 | 0.018499905 | 75.95534 | 0.01833086 | 1.833086 | 1.8499905
1235 | 0.371 | 0.5286118 | 37071.02 | -0.0562571 | 74821.2 | 74.8212 | 0.01855 | 76.20914 | 0.01838005 | 1.838005 | 1.855
1236 | 0.371 | 0.5263119 | 37101.02 | -0.05631631 | 74495.67 | 74.49567 | 0.01855 | 75.87756 | 0.01838005 | 1.838005 | 1.855
1237 | 0.3715 | 0.5238065 | 37131.02 | -0.0563014 | 74141.05 | 74.14105 | 0.018575 | 75.51822 | 0.01840459 | 1.840459 | 1.8575
1238 | 0.3719824 | 0.525115 | 37161.02 | -0.05640909 | 74326.26 | 74.32626 | 0.01859912 | 75.70866 | 0.01842827 | 1.842827 | 1.859912
1239 | 0.372 | 0.5227369 | 37191.02 | -0.05644631 | 73989.65 | 73.98965 | 0.0186 | 75.36586 | 0.01842914 | 1.842914 | 1.86
1240 | 0.3720274 | 0.5242809 | 37221.02 | -0.05673352 | 74208.2 | 74.2082 | 0.01860137 | 75.58857 | 0.01843048 | 1.843048 | 1.860137
1241 | 0.3723203 | 0.5264873 | 37251.02 | -0.05703856 | 74520.5 | 74.5205 | 0.018616015 | 75.90777 | 0.01844486 | 1.844486 | 1.8616015
1242 | 0.3726387 | 0.5283998 | 37281.02 | -0.0573113 | 74791.2 | 74.7912 | 0.018631935 | 76.1847 | 0.01846049 | 1.846049 | 1.8631935
1243 | 0.3730391 | 0.5295308 | 37311.02 | -0.057618 | 74951.28 | 74.95128 | 0.018651955 | 76.34927 | 0.01848014 | 1.848014 | 1.8651955
1244 | 0.3734981 | 0.5264521 | 37341.02 | -0.05758733 | 74515.51 | 74.51551 | 0.018674905 | 75.90708 | 0.01850267 | 1.850267 | 1.8674905
1245 | 0.374 | 0.5273957 | 37371.02 | -0.05777627 | 74649.07 | 74.64907 | 0.0187 | 76.04501 | 0.0185273 | 1.85273 | 1.87
1246 | 0.374 | 0.5240961 | 37401.02 | -0.05771156 | 74182.04 | 74.18204 | 0.0187 | 75.56924 | 0.0185273 | 1.85273 | 1.87
1247 | 0.3745 | 0.5232669 | 37431.02 | -0.05778386 | 74064.67 | 74.06467 | 0.018725 | 75.45153 | 0.01855185 | 1.855185 | 1.8725
1248 | 0.3744981 | 0.522018 | 37461.02 | -0.05786809 | 73887.9 | 73.8879 | 0.018724905 | 75.27144 | 0.01855175 | 1.855175 | 1.8724905
1249 | 0.3745 | 0.5258837 | 37491.02 | -0.05823348 | 74435.06 | 74.43506 | 0.018725 | 75.82886 | 0.01855185 | 1.855185 | 1.8725
1250 | 0.375 | 0.5303285 | 37521.02 | -0.0586278 | 75064.19 | 75.06419 | 0.01875 | 76.47164 | 0.01857639 | 1.857639 | 1.875
1251 | 0.3755 | 0.5309038 | 37551.02 | -0.05882571 | 75145.62 | 75.14562 | 0.018775 | 76.55648 | 0.01860093 | 1.860093 | 1.8775
1252 | 0.376 | 0.5277993 | 37581.02 | -0.0589475 | 74706.2 | 74.7062 | 0.0188 | 76.11068 | 0.01862546 | 1.862546 | 1.88
1253 | 0.3765 | 0.5274918 | 37611.02 | -0.05904039 | 74662.68 | 74.66268 | 0.018825 | 76.0682 | 0.01865 | 1.865 | 1.8825
1254 | 0.3765 | 0.5263659 | 37641.02 | -0.05908105 | 74503.31 | 74.50331 | 0.018825 | 75.90584 | 0.01865 | 1.865 | 1.8825
1255 | 0.377 | 0.5260319 | 37671.02 | -0.05922646 | 74456.04 | 74.45604 | 0.01885 | 75.85953 | 0.01867454 | 1.867454 | 1.885
1256 | 0.377 | 0.5254969 | 37701.02 | -0.05928099 | 74380.31 | 74.38031 | 0.01885 | 75.78238 | 0.01867454 | 1.867454 | 1.885
1257 | 0.3772676 | 0.5252723 | 37731.02 | -0.05943426 | 74348.52 | 74.34852 | 0.01886338 | 75.75099 | 0.01868767 | 1.868767 | 1.886338
1258 | 0.3775 | 0.528048 | 37761.02 | -0.05969291 | 74741.4 | 74.7414 | 0.018875 | 76.15215 | 0.01869908 | 1.869908 | 1.8875
1259 | 0.3774981 | 0.5291976 | 37791.02 | -0.05997237 | 74904.12 | 74.90412 | 0.018874905 | 76.31793 | 0.01869898 | 1.869898 | 1.8874905
1260 | 0.3784981 | 0.5319205 | 37821.02 | -0.06037128 | 75289.53 | 75.28953 | 0.018924905 | 76.71437 | 0.01874806 | 1.874806 | 1.8924905
1261 | 0.3784981 | 0.5285451 | 37851.02 | -0.060392 | 74811.76 | 74.81176 | 0.018924905 | 76.22757 | 0.01874806 | 1.874806 | 1.8924905
1262 | 0.379 | 0.5272541 | 37881.02 | -0.06046498 | 74629.03 | 74.62903 | 0.01895 | 76.04325 | 0.01877269 | 1.877269 | 1.895
1263 | 0.3789981 | 0.525338 | 37911.02 | -0.0604151 | 74357.82 | 74.35782 | 0.018949905 | 75.76689 | 0.01877259 | 1.877259 | 1.8949905
1264 | 0.3795 | 0.5267401 | 37941.02 | -0.0606459 | 74556.28 | 74.55628 | 0.018975 | 75.97098 | 0.01879722 | 1.879722 | 1.8975
1265 | 0.3795 | 0.5240343 | 37971.02 | -0.06066431 | 74173.29 | 74.17329 | 0.018975 | 75.58073 | 0.01879722 | 1.879722 | 1.8975
1266 | 0.3799981 | 0.5261694 | 38001.02 | -0.06080199 | 74475.5 | 74.4755 | 0.018999905 | 75.89053 | 0.01882166 | 1.882166 | 1.8999905
1267 | 0.3799981 | 0.5294813 | 38031.02 | -0.06115826 | 74944.27 | 74.94427 | 0.018999905 | 76.36821 | 0.01882166 | 1.882166 | 1.8999905
1268 | 0.3805 | 0.5314836 | 38061.02 | -0.06157126 | 75227.69 | 75.22769 | 0.019025 | 76.65889 | 0.01884629 | 1.884629 | 1.9025
1269 | 0.381 | 0.5325454 | 38091.02 | -0.06181074 | 75377.98 | 75.37798 | 0.01905 | 76.81393 | 0.01887082 | 1.887082 | 1.905
1270 | 0.3815 | 0.530412 | 38121.02 | -0.06190637 | 75076.01 | 75.07601 | 0.019075 | 76.50808 | 0.01889535 | 1.889535 | 1.9075
1271 | 0.3815 | 0.5266982 | 38151.02 | -0.0618391 | 74550.35 | 74.55035 | 0.019075 | 75.97239 | 0.01889535 | 1.889535 | 1.9075
1272 | 0.3819981 | 0.5274532 | 38181.02 | -0.06195832 | 74657.21 | 74.65721 | 0.019099905 | 76.08316 | 0.01891979 | 1.891979 | 1.9099905
1273 | 0.382 | 0.5257586 | 38211.02 | -0.06204752 | 74417.35 | 74.41735 | 0.0191 | 75.83872 | 0.01891988 | 1.891988 | 1.91
1274 | 0.3825 | 0.5280733 | 38241.02 | -0.06225666 | 74744.98 | 74.74498 | 0.019125 | 76.17448 | 0.01894442 | 1.894442 | 1.9125
1275 | 0.3825 | 0.5264276 | 38271.02 | -0.06231081 | 74512.05 | 74.51205 | 0.019125 | 75.93709 | 0.01894442 | 1.894442 | 1.9125
1276 | 0.3826289 | 0.5279493 | 38301.02 | -0.06256367 | 74727.43 | 74.72743 | 0.019131445 | 76.15707 | 0.01895074 | 1.895074 | 1.9131445
1277 | 0.3829981 | 0.5297435 | 38331.02 | -0.06290359 | 74981.39 | 74.98139 | 0.019149905 | 76.41727 | 0.01896885 | 1.896885 | 1.9149905
1278 | 0.3834981 | 0.5315315 | 38361.02 | -0.06315365 | 75234.47 | 75.23447 | 0.019174905 | 76.67708 | 0.01899338 | 1.899338 | 1.9174905
1279 | 0.384 | 0.5337971 | 38391.02 | -0.06350373 | 75555.15 | 75.55515 | 0.0192 | 77.0058 | 0.01901801 | 1.901801 | 1.92
1280 | 0.3845 | 0.5304869 | 38421.02 | -0.06350385 | 75086.61 | 75.08661 | 0.019225 | 76.53015 | 0.01904253 | 1.904253 | 1.9225
1281 | 0.3845 | 0.5289593 | 38451.02 | -0.0635645 | 74870.39 | 74.87039 | 0.019225 | 76.30977 | 0.01904253 | 1.904253 | 1.9225
1282 | 0.385 | 0.5289477 | 38481.02 | -0.06366462 | 74868.75 | 74.86875 | 0.01925 | 76.30997 | 0.01906706 | 1.906706 | 1.925
1283 | 0.3849981 | 0.5269574 | 38511.02 | -0.06372201 | 74587.03 | 74.58703 | 0.019249905 | 76.02283 | 0.01906697 | 1.906697 | 1.9249905
1284 | 0.3854414 | 0.5261194 | 38541.02 | -0.06378718 | 74468.42 | 74.46842 | 0.01927207 | 75.90358 | 0.01908872 | 1.908872 | 1.927207
1285 | 0.3854981 | 0.5267586 | 38571.02 | -0.0639337 | 74558.9 | 74.5589 | 0.019274905 | 75.99601 | 0.0190915 | 1.90915 | 1.9274905
1286 | 0.386 | 0.5278301 | 38601.02 | -0.06411978 | 74710.56 | 74.71056 | 0.0193 | 76.15247 | 0.01911612 | 1.911612 | 1.93
1287 | 0.3859981 | 0.5288611 | 38631.02 | -0.06434786 | 74856.49 | 74.85649 | 0.019299905 | 76.30121 | 0.01911602 | 1.911602 | 1.9299905
1288 | 0.3864981 | 0.5299726 | 38661.02 | -0.06460267 | 75013.81 | 75.01381 | 0.019324905 | 76.46345 | 0.01914055 | 1.914055 | 1.9324905
1289 | 0.387 | 0.5328078 | 38691.02 | -0.06495127 | 75415.12 | 75.41512 | 0.01935 | 76.8744 | 0.01916517 | 1.916517 | 1.935
1290 | 0.3869981 | 0.5304747 | 38721.02 | -0.06504916 | 75084.88 | 75.08488 | 0.019349905 | 76.53777 | 0.01916508 | 1.916508 | 1.9349905
1291 | 0.3874981 | 0.5297472 | 38751.02 | -0.06515087 | 74981.91 | 74.98191 | 0.019374905 | 76.43468 | 0.0191896 | 1.91896 | 1.9374905
1292 | 0.3874981 | 0.5276065 | 38781.02 | -0.06520271 | 74678.91 | 74.67891 | 0.019374905 | 76.12581 | 0.0191896 | 1.91896 | 1.9374905
1293 | 0.3883496 | 0.5299154 | 38811.02 | -0.0653958 | 75005.72 | 75.00572 | 0.01941748 | 76.46214 | 0.01923137 | 1.923137 | 1.941748
1294 | 0.3885 | 0.5282125 | 38841.02 | -0.0654377 | 74764.69 | 74.76469 | 0.019425 | 76.21699 | 0.01923874 | 1.923874 | 1.9425
1295 | 0.3884981 | 0.5282911 | 38871.02 | -0.06557724 | 74775.81 | 74.77581 | 0.019424905 | 76.22832 | 0.01923865 | 1.923865 | 1.9424905
1296 | 0.3885157 | 0.5276455 | 38901.02 | -0.06574597 | 74684.43 | 74.68443 | 0.019425785 | 76.13523 | 0.01923951 | 1.923951 | 1.9425785
1297 | 0.3890293 | 0.5328645 | 38931.02 | -0.06612052 | 75423.14 | 75.42314 | 0.019451465 | 76.89023 | 0.0192647 | 1.92647 | 1.9451465
1298 | 0.3894981 | 0.5348032 | 38961.02 | -0.06646524 | 75697.55 | 75.69755 | 0.019474905 | 77.17175 | 0.0192877 | 1.92877 | 1.9474905
1299 | 0.39 | 0.5317678 | 38991.02 | -0.06657182 | 75267.91 | 75.26791 | 0.0195 | 76.73564 | 0.01931231 | 1.931231 | 1.95
1300 | 0.3904981 | 0.5313907 | 39021.02 | -0.06662574 | 75214.54 | 75.21454 | 0.019524905 | 76.68309 | 0.01933674 | 1.933674 | 1.9524905
1301 | 0.3904981 | 0.530232 | 39051.02 | -0.06674843 | 75050.53 | 75.05053 | 0.019524905 | 76.51589 | 0.01933674 | 1.933674 | 1.9524905
1302 | 0.391 | 0.5301799 | 39081.02 | -0.0668194 | 75043.16 | 75.04316 | 0.01955 | 76.51025 | 0.01936135 | 1.936135 | 1.955
1303 | 0.3909981 | 0.5295091 | 39111.02 | -0.06695614 | 74948.21 | 74.94821 | 0.019549905 | 76.41344 | 0.01936126 | 1.936126 | 1.9549905
1304 | 0.3915 | 0.5303318 | 39141.02 | -0.06713391 | 75064.66 | 75.06466 | 0.019575 | 76.53405 | 0.01938587 | 1.938587 | 1.9575
1305 | 0.3915 | 0.5301223 | 39171.02 | -0.0672738 | 75035 | 75.035 | 0.019575 | 76.50381 | 0.01938587 | 1.938587 | 1.9575
1306 | 0.392 | 0.5326387 | 39201.02 | -0.06761142 | 75391.18 | 75.39118 | 0.0196 | 76.86885 | 0.01941039 | 1.941039 | 1.96
1307 | 0.3925 | 0.5340853 | 39231.02 | -0.06790894 | 75595.94 | 75.59594 | 0.019625 | 77.07951 | 0.01943491 | 1.943491 | 1.9625
1308 | 0.3925684 | 0.5317852 | 39261.02 | -0.06791645 | 75270.38 | 75.27038 | 0.01962842 | 76.74781 | 0.01943827 | 1.943827 | 1.962842
1309 | 0.3929981 | 0.5310609 | 39291.02 | -0.06799352 | 75167.86 | 75.16786 | 0.019649905 | 76.6449 | 0.01945934 | 1.945934 | 1.9649905
1310 | 0.3933965 | 0.5311124 | 39321.02 | -0.06810692 | 75175.15 | 75.17515 | 0.019669825 | 76.65383 | 0.01947887 | 1.947887 | 1.9669825
1311 | 0.3935 | 0.5292574 | 39351.02 | -0.06819567 | 74912.58 | 74.91258 | 0.019675 | 76.38649 | 0.01948395 | 1.948395 | 1.9675
1312 | 0.3937188 | 0.530903 | 39381.02 | -0.06841575 | 75145.51 | 75.14551 | 0.01968594 | 76.62482 | 0.01949468 | 1.949468 | 1.968594
1313 | 0.394 | 0.5318031 | 39411.02 | -0.06862113 | 75272.91 | 75.27291 | 0.0197 | 76.75579 | 0.01950847 | 1.950847 | 1.97
1314 | 0.3940098 | 0.5321916 | 39441.02 | -0.06885461 | 75327.9 | 75.3279 | 0.01970049 | 76.81189 | 0.01950895 | 1.950895 | 1.970049
1315 | 0.395 | 0.533559 | 39471.02 | -0.06911802 | 75521.44 | 75.52144 | 0.01975 | 77.01299 | 0.0195575 | 1.95575 | 1.975
1316 | 0.3949981 | 0.532392 | 39501.02 | -0.0691795 | 75356.26 | 75.35626 | 0.019749905 | 76.84454 | 0.01955741 | 1.955741 | 1.9749905
1317 | 0.3950801 | 0.531105 | 39531.02 | -0.0693033 | 75174.1 | 75.1741 | 0.019754005 | 76.65909 | 0.01956143 | 1.956143 | 1.9754005
1318 | 0.3955 | 0.5321913 | 39561.02 | -0.06946874 | 75327.86 | 75.32786 | 0.019775 | 76.81746 | 0.01958201 | 1.958201 | 1.9775
1319 | 0.3959903 | 0.5312566 | 39591.02 | -0.06960821 | 75195.56 | 75.19556 | 0.019799515 | 76.68439 | 0.01960605 | 1.960605 | 1.9799515
1320 | 0.3959981 | 0.5333518 | 39621.02 | -0.06980886 | 75492.12 | 75.49212 | 0.019799905 | 76.98685 | 0.01960644 | 1.960644 | 1.9799905
1321 | 0.3965 | 0.5364712 | 39651.02 | -0.07016459 | 75933.64 | 75.93364 | 0.019825 | 77.43903 | 0.01963104 | 1.963104 | 1.9825
1322 | 0.397 | 0.5361307 | 39681.02 | -0.07039322 | 75885.45 | 75.88545 | 0.01985 | 77.39178 | 0.01965556 | 1.965556 | 1.985
1323 | 0.397 | 0.5335389 | 39711.02 | -0.07040589 | 75518.6 | 75.5186 | 0.01985 | 77.01764 | 0.01965556 | 1.965556 | 1.985
1324 | 0.3975 | 0.5331318 | 39741.02 | -0.07053168 | 75460.98 | 75.46098 | 0.019875 | 76.96076 | 0.01968007 | 1.968007 | 1.9875
1325 | 0.3975 | 0.5307108 | 39771.02 | -0.07051458 | 75118.3 | 75.1183 | 0.019875 | 76.61128 | 0.01968007 | 1.968007 | 1.9875
1326 | 0.398 | 0.5323856 | 39801.02 | -0.07072961 | 75355.36 | 75.35536 | 0.0199 | 76.85493 | 0.01970458 | 1.970458 | 1.99
1327 | 0.3982129 | 0.5316146 | 39831.02 | -0.07087394 | 75246.23 | 75.24623 | 0.019910645 | 76.74443 | 0.01971502 | 1.971502 | 1.9910645
1328 | 0.3985 | 0.5314953 | 39861.02 | -0.07100353 | 75229.34 | 75.22934 | 0.019925 | 76.72829 | 0.0197291 | 1.97291 | 1.9925
1329 | 0.3985 | 0.532769 | 39891.02 | -0.0712541 | 75409.62 | 75.40962 | 0.019925 | 76.91216 | 0.0197291 | 1.97291 | 1.9925
1330 | 0.399 | 0.533552 | 39921.02 | -0.07146256 | 75520.45 | 75.52045 | 0.01995 | 77.02709 | 0.01975361 | 1.975361 | 1.995
1331 | 0.3995 | 0.5365916 | 39951.02 | -0.07182217 | 75950.69 | 75.95069 | 0.019975 | 77.4678 | 0.01977812 | 1.977812 | 1.9975
1332 | 0.4 | 0.5371022 | 39981.02 | -0.07201108 | 76022.96 | 76.02296 | 0.02 | 77.54342 | 0.01980263 | 1.980263 | 2
1333 | 0.3999981 | 0.5344504 | 40011.02 | -0.07203155 | 75647.62 | 75.64762 | 0.019999905 | 77.16056 | 0.01980253 | 1.980253 | 1.9999905
1334 | 0.4005 | 0.5327638 | 40041.02 | -0.07210398 | 75408.89 | 75.40889 | 0.020025 | 76.91895 | 0.01982714 | 1.982714 | 2.0025
1335 | 0.4007598 | 0.533386 | 40071.02 | -0.07219177 | 75496.96 | 75.49696 | 0.02003799 | 77.00976 | 0.01983987 | 1.983987 | 2.003799
1336 | 0.4009981 | 0.5325347 | 40101.02 | -0.07235682 | 75376.46 | 75.37646 | 0.020049905 | 76.88775 | 0.01985155 | 1.985155 | 2.0049905
1337 | 0.4014766 | 0.5329424 | 40131.02 | -0.07252231 | 75434.17 | 75.43417 | 0.02007383 | 76.94842 | 0.01987501 | 1.987501 | 2.007383
1338 | 0.401541 | 0.5328908 | 40161.02 | -0.07260145 | 75426.86 | 75.42686 | 0.02007705 | 76.94121 | 0.01987816 | 1.987816 | 2.007705
1339 | 0.4014981 | 0.5340571 | 40191.02 | -0.07284324 | 75591.95 | 75.59195 | 0.020074905 | 77.10945 | 0.01987606 | 1.987606 | 2.0074905
1340 | 0.4019981 | 0.5356964 | 40221.02 | -0.07311065 | 75823.98 | 75.82398 | 0.020099905 | 77.34803 | 0.01990057 | 1.990057 | 2.0099905
1341 | 0.4025 | 0.5341286 | 40251.02 | -0.07319736 | 75602.07 | 75.60207 | 0.020125 | 77.12356 | 0.01992517 | 1.992517 | 2.0125
1342 | 0.403 | 0.535812 | 40281.02 | -0.07339355 | 75840.34 | 75.84034 | 0.02015 | 77.36852 | 0.01994968 | 1.994968 | 2.015
1343 | 0.4029981 | 0.534134 | 40311.02 | -0.07353728 | 75602.83 | 75.60283 | 0.020149905 | 77.12622 | 0.01994958 | 1.994958 | 2.0149905
1344 | 0.4035 | 0.5359924 | 40341.02 | -0.07377917 | 75865.87 | 75.86587 | 0.020175 | 77.39647 | 0.01997418 | 1.997418 | 2.0175
1345 | 0.4037969 | 0.5348277 | 40371.02 | -0.07384042 | 75701.02 | 75.70102 | 0.020189845 | 77.22941 | 0.01998873 | 1.998873 | 2.0189845
1346 | 0.4039981 | 0.5353327 | 40401.02 | -0.07403073 | 75772.5 | 75.7725 | 0.020199905 | 77.3031 | 0.01999859 | 1.999859 | 2.0199905
1347 | 0.4045 | 0.5359958 | 40431.02 | -0.07422955 | 75866.36 | 75.86636 | 0.020225 | 77.40075 | 0.02002319 | 2.002319 | 2.0225
1348 | 0.4044981 | 0.5341907 | 40461.02 | -0.07429764 | 75610.86 | 75.61086 | 0.020224905 | 77.14008 | 0.0200231 | 2.00231 | 2.0224905
1349 | 0.4049571 | 0.5359969 | 40491.02 | -0.07463487 | 75866.51 | 75.86651 | 0.020247855 | 77.40265 | 0.02004559 | 2.004559 | 2.0247855
1350 | 0.4050176 | 0.5361724 | 40521.02 | -0.0748082 | 75891.35 | 75.89135 | 0.02025088 | 77.42822 | 0.02004856 | 2.004856 | 2.025088
1351 | 0.4055 | 0.5360386 | 40551.02 | -0.07495031 | 75872.41 | 75.87241 | 0.020275 | 77.41073 | 0.0200722 | 2.00722 | 2.0275
1352 | 0.4059981 | 0.5372376 | 40581.02 | -0.07513949 | 76042.12 | 76.04212 | 0.020299905 | 77.58577 | 0.02009661 | 2.009661 | 2.0299905
1353 | 0.4059981 | 0.5361484 | 40611.02 | -0.07523325 | 75887.95 | 75.88795 | 0.020299905 | 77.42847 | 0.02009661 | 2.009661 | 2.0299905
1354 | 0.4065 | 0.5361598 | 40641.02 | -0.07538178 | 75889.57 | 75.88957 | 0.020325 | 77.43202 | 0.0201212 | 2.01212 | 2.0325
1355 | 0.4065 | 0.5347708 | 40671.02 | -0.07545818 | 75692.97 | 75.69297 | 0.020325 | 77.23142 | 0.0201212 | 2.01212 | 2.0325
1356 | 0.407 | 0.5347489 | 40701.02 | -0.07561655 | 75689.87 | 75.68987 | 0.02035 | 77.23015 | 0.02014571 | 2.014571 | 2.035
1357 | 0.4074942 | 0.5371182 | 40731.02 | -0.07579876 | 76025.22 | 76.02522 | 0.02037471 | 77.57421 | 0.02016992 | 2.016992 | 2.037471
1358 | 0.4074981 | 0.536067 | 40761.02 | -0.07598206 | 75876.43 | 75.87643 | 0.020374905 | 77.42241 | 0.02017011 | 2.017011 | 2.0374905
1359 | 0.4079981 | 0.5380027 | 40791.02 | -0.07616277 | 76150.42 | 76.15042 | 0.020399905 | 77.70388 | 0.02019461 | 2.019461 | 2.0399905
1360 | 0.4079981 | 0.5349372 | 40821.02 | -0.07626606 | 75716.52 | 75.71652 | 0.020399905 | 77.26113 | 0.02019461 | 2.019461 | 2.0399905
1361 | 0.4085 | 0.536331 | 40851.02 | -0.07652762 | 75913.8 | 75.9138 | 0.020425 | 77.46434 | 0.02021921 | 2.021921 | 2.0425
1362 | 0.4089297 | 0.5373565 | 40881.02 | -0.07676242 | 76058.95 | 76.05895 | 0.020446485 | 77.61409 | 0.02024026 | 2.024026 | 2.0446485
1363 | 0.4089981 | 0.5371088 | 40911.02 | -0.07687531 | 76023.89 | 76.02389 | 0.020449905 | 77.57857 | 0.02024361 | 2.024361 | 2.0449905
1364 | 0.4095 | 0.5371442 | 40941.02 | -0.07702654 | 76028.9 | 76.0289 | 0.020475 | 77.58559 | 0.02026821 | 2.026821 | 2.0475
1365 | 0.4098555 | 0.5364656 | 40971.02 | -0.0771447 | 75932.85 | 75.93285 | 0.020492775 | 77.48893 | 0.02028562 | 2.028562 | 2.0492775
1366 | 0.41 | 0.5351951 | 41001.02 | -0.07719502 | 75753.02 | 75.75302 | 0.0205 | 77.30596 | 0.0202927 | 2.02927 | 2.05
1367 | 0.4102188 | 0.5355037 | 41031.02 | -0.07735429 | 75796.7 | 75.7967 | 0.02051094 | 77.35136 | 0.02030342 | 2.030342 | 2.051094
1368 | 0.4105 | 0.5354359 | 41061.02 | -0.0775596 | 75787.11 | 75.78711 | 0.020525 | 77.34264 | 0.0203172 | 2.03172 | 2.0525
1369 | 0.4109981 | 0.5374663 | 41091.02 | -0.07777236 | 76074.49 | 76.07449 | 0.020549905 | 77.63782 | 0.0203416 | 2.03416 | 2.0549905
1370 | 0.411 | 0.5357296 | 41121.02 | -0.07788897 | 75828.68 | 75.82868 | 0.02055 | 77.38696 | 0.0203417 | 2.03417 | 2.055
1371 | 0.4115 | 0.535948 | 41151.02 | -0.0780323 | 75859.59 | 75.85959 | 0.020575 | 77.4204 | 0.02036619 | 2.036619 | 2.0575
1372 | 0.4119961 | 0.538088 | 41181.02 | -0.07829931 | 76162.49 | 76.16249 | 0.020599805 | 77.73142 | 0.0203905 | 2.03905 | 2.0599805
1373 | 0.4118203 | 0.5355033 | 41211.02 | -0.07844486 | 75796.65 | 75.79665 | 0.020591015 | 77.35738 | 0.02038189 | 2.038189 | 2.0591015
1374 | 0.4125 | 0.5371603 | 41241.02 | -0.07859308 | 76031.18 | 76.03118 | 0.020625 | 77.59933 | 0.02041518 | 2.041518 | 2.0625
1375 | 0.4125195 | 0.5380132 | 41271.02 | -0.07880697 | 76151.9 | 76.1519 | 0.020625975 | 77.72261 | 0.02041614 | 2.041614 | 2.0625975
1376 | 0.413 | 0.5386778 | 41301.02 | -0.07893915 | 76245.97 | 76.24597 | 0.02065 | 77.82045 | 0.02043968 | 2.043968 | 2.065
1377 | 0.413 | 0.5362819 | 41331.02 | -0.07904939 | 75906.85 | 75.90685 | 0.02065 | 77.47433 | 0.02043968 | 2.043968 | 2.065
1378 | 0.4134981 | 0.5374726 | 41361.02 | -0.0792223 | 76075.39 | 76.07539 | 0.020674905 | 77.64824 | 0.02046408 | 2.046408 | 2.0674905
1379 | 0.414 | 0.539357 | 41391.02 | -0.07945461 | 76342.11 | 76.34211 | 0.0207 | 77.92239 | 0.02048867 | 2.048867 | 2.07
1380 | 0.4144219 | 0.5385671 | 41421.02 | -0.07958535 | 76230.3 | 76.2303 | 0.020721095 | 77.80988 | 0.02050933 | 2.050933 | 2.0721095
1381 | 0.4144981 | 0.5386701 | 41451.02 | -0.07974374 | 76244.88 | 76.24488 | 0.020724905 | 77.82505 | 0.02051307 | 2.051307 | 2.0724905
1382 | 0.414502 | 0.5370771 | 41481.02 | -0.07986896 | 76019.41 | 76.01941 | 0.0207251 | 77.59492 | 0.02051326 | 2.051326 | 2.07251
1383 | 0.4149981 | 0.5378399 | 41511.02 | -0.08009737 | 76127.37 | 76.12737 | 0.020749905 | 77.70701 | 0.02053756 | 2.053756 | 2.0749905
1384 | 0.4155 | 0.5383484 | 41541.02 | -0.0802609 | 76199.35 | 76.19935 | 0.020775 | 77.78239 | 0.02056214 | 2.056214 | 2.0775
1385 | 0.416 | 0.5398694 | 41571.02 | -0.08045921 | 76414.64 | 76.41464 | 0.0208 | 78.00406 | 0.02058663 | 2.058663 | 2.08
1386 | 0.416 | 0.5389711 | 41601.02 | -0.0806197 | 76287.49 | 76.28749 | 0.0208 | 77.87427 | 0.02058663 | 2.058663 | 2.08
1387 | 0.4159981 | 0.5359726 | 41631.02 | -0.08068313 | 75863.07 | 75.86307 | 0.020799905 | 77.44102 | 0.02058654 | 2.058654 | 2.0799905
1388 | 0.4165 | 0.5384374 | 41661.02 | -0.08093298 | 76211.95 | 76.21195 | 0.020825 | 77.79906 | 0.02061112 | 2.061112 | 2.0825
1389 | 0.417 | 0.5378679 | 41691.02 | -0.08102886 | 76131.34 | 76.13134 | 0.02085 | 77.71868 | 0.02063561 | 2.063561 | 2.085
1390 | 0.4174961 | 0.5400894 | 41721.02 | -0.08126639 | 76445.77 | 76.44577 | 0.020874805 | 78.04157 | 0.02065991 | 2.065991 | 2.0874805
1391 | 0.4174981 | 0.5375721 | 41751.02 | -0.08127475 | 76089.47 | 76.08947 | 0.020874905 | 77.67783 | 0.02066001 | 2.066001 | 2.0874905
1392 | 0.418 | 0.539456 | 41781.02 | -0.08157019 | 76356.12 | 76.35612 | 0.0209 | 77.95196 | 0.02068459 | 2.068459 | 2.09
1393 | 0.4179981 | 0.5392554 | 41811.02 | -0.08168136 | 76327.73 | 76.32773 | 0.020899905 | 77.92297 | 0.0206845 | 2.06845 | 2.0899905
1394 | 0.4185 | 0.5392768 | 41841.02 | -0.08190677 | 76330.76 | 76.33076 | 0.020925 | 77.92798 | 0.02070908 | 2.070908 | 2.0925
1395 | 0.4188614 | 0.540013 | 41871.02 | -0.08208738 | 76434.96 | 76.43496 | 0.02094307 | 78.03574 | 0.02072678 | 2.072678 | 2.094307
1396 | 0.4189981 | 0.5403931 | 41901.02 | -0.08211882 | 76488.76 | 76.48876 | 0.020949905 | 78.09119 | 0.02073347 | 2.073347 | 2.0949905
1397 | 0.4195 | 0.5415351 | 41931.02 | -0.08245943 | 76650.4 | 76.6504 | 0.020975 | 78.25815 | 0.02075805 | 2.075805 | 2.0975
1398 | 0.4195 | 0.5381572 | 41961.02 | -0.08242629 | 76172.29 | 76.17229 | 0.020975 | 77.77 | 0.02075805 | 2.075805 | 2.0975
1399 | 0.4194981 | 0.5369805 | 41991.02 | -0.08250207 | 76005.73 | 76.00573 | 0.020974905 | 77.59995 | 0.02075796 | 2.075796 | 2.0974905
1400 | 0.4205 | 0.5408146 | 42021.02 | -0.08277834 | 76548.42 | 76.54842 | 0.021025 | 78.15785 | 0.02080702 | 2.080702 | 2.1025
1401 | 0.4205 | 0.5399038 | 42051.02 | -0.08292478 | 76419.5 | 76.4195 | 0.021025 | 78.02622 | 0.02080702 | 2.080702 | 2.1025
1402 | 0.4209766 | 0.5395569 | 42081.02 | -0.08308065 | 76370.4 | 76.3704 | 0.02104883 | 77.97791 | 0.02083036 | 2.083036 | 2.104883
1403 | 0.4213965 | 0.5417312 | 42111.02 | -0.08333433 | 76678.16 | 76.67816 | 0.021069825 | 78.29376 | 0.02085093 | 2.085093 | 2.1069825
1404 | 0.4214981 | 0.5413318 | 42141.02 | -0.0834279 | 76621.63 | 76.62163 | 0.021074905 | 78.23642 | 0.0208559 | 2.08559 | 2.1074905
1405 | 0.422 | 0.5413104 | 42171.02 | -0.08359697 | 76618.6 | 76.6186 | 0.0211 | 78.23525 | 0.02088048 | 2.088048 | 2.11
1406 | 0.4219981 | 0.5411076 | 42201.02 | -0.08377794 | 76589.89 | 76.58989 | 0.021099905 | 78.20593 | 0.02088038 | 2.088038 | 2.1099905
1407 | 0.422 | 0.5383635 | 42231.02 | -0.08379902 | 76201.49 | 76.20149 | 0.0211 | 77.80934 | 0.02088048 | 2.088048 | 2.11
1408 | 0.4226778 | 0.5411984 | 42261.02 | -0.08401501 | 76602.75 | 76.60275 | 0.02113389 | 78.22166 | 0.02091367 | 2.091367 | 2.113389
1409 | 0.4225156 | 0.5384513 | 42291.02 | -0.08416336 | 76213.91 | 76.21391 | 0.02112578 | 77.82399 | 0.02090572 | 2.090572 | 2.112578
1410 | 0.4231367 | 0.5402919 | 42321.02 | -0.08429533 | 76474.44 | 76.47444 | 0.021156835 | 78.09239 | 0.02093614 | 2.093614 | 2.1156835
1411 | 0.4235 | 0.5401512 | 42351.02 | -0.08456128 | 76454.52 | 76.45452 | 0.021175 | 78.07345 | 0.02095393 | 2.095393 | 2.1175
1412 | 0.4239961 | 0.5409007 | 42381.02 | -0.0847509 | 76560.61 | 76.56061 | 0.021199805 | 78.18368 | 0.02097822 | 2.097822 | 2.1199805
1413 | 0.4243692 | 0.5421513 | 42411.02 | -0.08483584 | 76737.62 | 76.73762 | 0.02121846 | 78.36588 | 0.02099648 | 2.099648 | 2.121846
1414 | 0.4245 | 0.5407012 | 42441.02 | -0.08499774 | 76532.37 | 76.53237 | 0.021225 | 78.15677 | 0.02100289 | 2.100289 | 2.1225
1415 | 0.4249981 | 0.5416905 | 42471.02 | -0.08517005 | 76672.4 | 76.6724 | 0.021249905 | 78.30168 | 0.02102727 | 2.102727 | 2.1249905
1416 | 0.425 | 0.5415021 | 42501.02 | -0.08533088 | 76645.73 | 76.64573 | 0.02125 | 78.27445 | 0.02102737 | 2.102737 | 2.125
1417 | 0.425002 | 0.539979 | 42531.02 | -0.08541757 | 76430.15 | 76.43015 | 0.0212501 | 78.0543 | 0.02102747 | 2.102747 | 2.12501
1418 | 0.4254981 | 0.5404071 | 42561.02 | -0.08563399 | 76490.74 | 76.49074 | 0.021274905 | 78.11808 | 0.02105175 | 2.105175 | 2.1274905
1419 | 0.425836 | 0.5397662 | 42591.02 | -0.08571072 | 76400.03 | 76.40003 | 0.0212918 | 78.02672 | 0.0210683 | 2.10683 | 2.12918
1420 | 0.426 | 0.5393953 | 42621.02 | -0.0858857 | 76347.53 | 76.34753 | 0.0213 | 77.97373 | 0.02107633 | 2.107633 | 2.13
1421 | 0.4265 | 0.5401126 | 42651.02 | -0.08605258 | 76449.06 | 76.44906 | 0.021325 | 78.07933 | 0.0211008 | 2.11008 | 2.1325
1422 | 0.4269981 | 0.5425483 | 42681.02 | -0.08626737 | 76793.81 | 76.79381 | 0.021349905 | 78.43336 | 0.02112519 | 2.112519 | 2.1349905
1423 | 0.4269981 | 0.5395787 | 42711.02 | -0.08638605 | 76373.49 | 76.37349 | 0.021349905 | 78.00406 | 0.02112519 | 2.112519 | 2.1349905
1424 | 0.4274981 | 0.5410613 | 42741.02 | -0.08653012 | 76583.34 | 76.58334 | 0.021374905 | 78.2203 | 0.02114967 | 2.114967 | 2.1374905
1425 | 0.4275 | 0.540828 | 42771.02 | -0.0866873 | 76550.32 | 76.55032 | 0.021375 | 78.18658 | 0.02114976 | 2.114976 | 2.1375
1426 | 0.428 | 0.541029 | 42801.02 | -0.08686774 | 76578.77 | 76.57877 | 0.0214 | 78.21755 | 0.02117424 | 2.117424 | 2.14
1427 | 0.428043 | 0.5397355 | 42831.02 | -0.08700684 | 76395.68 | 76.39568 | 0.02140215 | 78.03071 | 0.02117634 | 2.117634 | 2.140215
1428 | 0.4285 | 0.5400971 | 42861.02 | -0.08715279 | 76446.86 | 76.44686 | 0.021425 | 78.08474 | 0.02119871 | 2.119871 | 2.1425
1429 | 0.4289981 | 0.5423359 | 42891.02 | -0.08735722 | 76763.75 | 76.76375 | 0.021449905 | 78.41033 | 0.02122309 | 2.122309 | 2.1449905
1430 | 0.4294453 | 0.5417538 | 42921.02 | -0.08754069 | 76681.36 | 76.68136 | 0.021472265 | 78.32788 | 0.02124498 | 2.124498 | 2.1472265
1431 | 0.4294903 | 0.5400465 | 42951.02 | -0.08758301 | 76439.7 | 76.4397 | 0.021474515 | 78.08121 | 0.02124719 | 2.124719 | 2.1474515
1432 | 0.43 | 0.5417153 | 42981.02 | -0.08782642 | 76675.91 | 76.67591 | 0.0215 | 78.32444 | 0.02127214 | 2.127214 | 2.15
1433 | 0.43 | 0.541563 | 43011.02 | -0.08798086 | 76654.35 | 76.65435 | 0.0215 | 78.30242 | 0.02127214 | 2.127214 | 2.15
1434 | 0.4305 | 0.5425435 | 43041.02 | -0.08816774 | 76793.14 | 76.79314 | 0.021525 | 78.44611 | 0.02129661 | 2.129661 | 2.1525
1435 | 0.4309297 | 0.5418591 | 43071.02 | -0.08830252 | 76696.26 | 76.69626 | 0.021546485 | 78.3488 | 0.02131764 | 2.131764 | 2.1546485
1436 | 0.4304981 | 0.5384467 | 43101.02 | -0.08831386 | 76213.26 | 76.21326 | 0.021524905 | 77.85375 | 0.02129652 | 2.129652 | 2.1524905
1437 | 0.4314981 | 0.5426236 | 43131.02 | -0.08860173 | 76804.47 | 76.80447 | 0.021574905 | 78.46152 | 0.02134546 | 2.134546 | 2.1574905
1438 | 0.4315 | 0.5416325 | 43161.02 | -0.08875965 | 76664.19 | 76.66419 | 0.021575 | 78.31822 | 0.02134555 | 2.134555 | 2.1575
1439 | 0.432 | 0.540899 | 43191.02 | -0.08888602 | 76560.37 | 76.56037 | 0.0216 | 78.21407 | 0.02137003 | 2.137003 | 2.16
1440 | 0.432 | 0.5404155 | 43221.02 | -0.08903036 | 76491.93 | 76.49193 | 0.0216 | 78.14416 | 0.02137003 | 2.137003 | 2.16
1441 | 0.4325 | 0.5417929 | 43251.02 | -0.08924435 | 76686.89 | 76.68689 | 0.021625 | 78.34525 | 0.0213945 | 2.13945 | 2.1625
1442 | 0.433 | 0.5429224 | 43281.02 | -0.08948117 | 76846.77 | 76.84677 | 0.02165 | 78.5105 | 0.02141897 | 2.141897 | 2.165
1443 | 0.433 | 0.539762 | 43311.02 | -0.08949593 | 76399.43 | 76.39943 | 0.02165 | 78.05348 | 0.02141897 | 2.141897 | 2.165
1444 | 0.4334981 | 0.5437849 | 43341.02 | -0.08977528 | 76968.85 | 76.96885 | 0.021674905 | 78.63714 | 0.02144334 | 2.144334 | 2.1674905
1445 | 0.4337383 | 0.5420589 | 43371.02 | -0.08988372 | 76724.54 | 76.72454 | 0.021686915 | 78.38846 | 0.0214551 | 2.14551 | 2.1686915
1446 | 0.434 | 0.5422706 | 43401.02 | -0.0900237 | 76754.51 | 76.75451 | 0.0217 | 78.42008 | 0.02146791 | 2.146791 | 2.17
1447 | 0.4344981 | 0.5423668 | 43431.02 | -0.09018117 | 76768.12 | 76.76812 | 0.021724905 | 78.4359 | 0.02149228 | 2.149228 | 2.1724905
1448 | 0.4345 | 0.5413926 | 43461.02 | -0.09035408 | 76630.23 | 76.63023 | 0.021725 | 78.29503 | 0.02149238 | 2.149238 | 2.1725
1449 | 0.435 | 0.54251 | 43491.02 | -0.09049194 | 76788.39 | 76.78839 | 0.02175 | 78.45854 | 0.02151684 | 2.151684 | 2.175
1450 | 0.4350156 | 0.5416569 | 43521.02 | -0.09069061 | 76667.64 | 76.66764 | 0.02175078 | 78.33522 | 0.02151761 | 2.151761 | 2.175078
1451 | 0.4355 | 0.5431406 | 43551.02 | -0.09087374 | 76877.65 | 76.87765 | 0.021775 | 78.55166 | 0.02154131 | 2.154131 | 2.1775
1452 | 0.436 | 0.5424545 | 43581.02 | -0.09102476 | 76780.54 | 76.78054 | 0.0218 | 78.45435 | 0.02156578 | 2.156578 | 2.18
1453 | 0.4364961 | 0.5447027 | 43611.02 | -0.09125871 | 77098.75 | 77.09875 | 0.021824805 | 78.78142 | 0.02159005 | 2.159005 | 2.1824805
1454 | 0.4365 | 0.5423726 | 43641.02 | -0.09131004 | 76768.95 | 76.76895 | 0.021825 | 78.44443 | 0.02159024 | 2.159024 | 2.1825
1455 | 0.4365 | 0.5416136 | 43671.02 | -0.09142831 | 76661.51 | 76.66151 | 0.021825 | 78.33465 | 0.02159024 | 2.159024 | 2.1825
1456 | 0.4365078 | 0.5401751 | 43701.02 | -0.09150869 | 76457.91 | 76.45791 | 0.02182539 | 78.12663 | 0.02159063 | 2.159063 | 2.182539
1457 | 0.4374981 | 0.5433897 | 43731.02 | -0.09181463 | 76912.91 | 76.91291 | 0.021874905 | 78.59537 | 0.02163908 | 2.163908 | 2.1874905
1458 | 0.4374981 | 0.5439527 | 43761.02 | -0.09201071 | 76992.6 | 76.9926 | 0.021874905 | 78.6768 | 0.02163908 | 2.163908 | 2.1874905
1459 | 0.438 | 0.5430658 | 43791.02 | -0.09210142 | 76867.06 | 76.86706 | 0.0219 | 78.55045 | 0.02166364 | 2.166364 | 2.19
1460 | 0.4385 | 0.5451608 | 43821.02 | -0.09235247 | 77163.6 | 77.1636 | 0.021925 | 78.85541 | 0.0216881 | 2.16881 | 2.1925
1461 | 0.4384981 | 0.5426519 | 43851.02 | -0.09243567 | 76808.48 | 76.80848 | 0.021924905 | 78.4925 | 0.02168801 | 2.168801 | 2.1924905
1462 | 0.4385 | 0.5425394 | 43881.02 | -0.09262285 | 76792.55 | 76.79255 | 0.021925 | 78.47623 | 0.0216881 | 2.16881 | 2.1925
1463 | 0.439 | 0.543203 | 43911.02 | -0.09275975 | 76886.48 | 76.88648 | 0.02195 | 78.57414 | 0.02171257 | 2.171257 | 2.195
1464 | 0.4395 | 0.5439611 | 43941.02 | -0.093004 | 76993.79 | 76.99379 | 0.021975 | 78.68572 | 0.02173703 | 2.173703 | 2.1975
1465 | 0.439959 | 0.5445719 | 43971.02 | -0.09312584 | 77080.24 | 77.08024 | 0.02199795 | 78.77585 | 0.02175949 | 2.175949 | 2.199795
1466 | 0.4400547 | 0.5461138 | 44001.02 | -0.09332833 | 77298.49 | 77.29849 | 0.022002735 | 78.99926 | 0.02176417 | 2.176417 | 2.2002735
1467 | 0.4404824 | 0.5439 | 44031.02 | -0.0934442 | 76985.14 | 76.98514 | 0.02202412 | 78.68067 | 0.02178509 | 2.178509 | 2.202412
1468 | 0.4404981 | 0.5445547 | 44061.02 | -0.09365384 | 77077.81 | 77.07781 | 0.022024905 | 78.77544 | 0.02178586 | 2.178586 | 2.2024905
1469 | 0.4404981 | 0.5419585 | 44091.02 | -0.09369678 | 76710.33 | 76.71033 | 0.022024905 | 78.39987 | 0.02178586 | 2.178586 | 2.2024905
1470 | 0.4411778 | 0.5442623 | 44121.02 | -0.0939761 | 77036.42 | 77.03642 | 0.02205889 | 78.73576 | 0.02181911 | 2.181911 | 2.205889
1471 | 0.4415 | 0.5436788 | 44151.02 | -0.09412743 | 76953.83 | 76.95383 | 0.022075 | 78.65258 | 0.02183487 | 2.183487 | 2.2075
1472 | 0.442 | 0.5447179 | 44181.02 | -0.09428054 | 77100.91 | 77.10091 | 0.0221 | 78.80484 | 0.02185933 | 2.185933 | 2.21
1473 | 0.4419981 | 0.5453506 | 44211.02 | -0.09446041 | 77190.46 | 77.19046 | 0.022099905 | 78.89636 | 0.02185924 | 2.185924 | 2.2099905
1474 | 0.4425 | 0.5447013 | 44241.02 | -0.09461702 | 77098.56 | 77.09856 | 0.022125 | 78.80436 | 0.02188379 | 2.188379 | 2.2125
1475 | 0.4424981 | 0.5440272 | 44271.02 | -0.09474543 | 77003.14 | 77.00314 | 0.022124905 | 78.70683 | 0.0218837 | 2.18837 | 2.2124905
1476 | 0.443 | 0.5439963 | 44301.02 | -0.09491596 | 76998.77 | 76.99877 | 0.02215 | 78.70429 | 0.02190825 | 2.190825 | 2.215
1477 | 0.4431778 | 0.5440387 | 44331.02 | -0.09503974 | 77004.77 | 77.00477 | 0.02215889 | 78.71111 | 0.02191695 | 2.191695 | 2.215889
1478 | 0.4435 | 0.5455159 | 44361.02 | -0.09530365 | 77213.86 | 77.21386 | 0.022175 | 78.92607 | 0.02193271 | 2.193271 | 2.2175
1479 | 0.4439981 | 0.5459046 | 44391.02 | -0.09543554 | 77268.87 | 77.26887 | 0.022199905 | 78.98424 | 0.02195707 | 2.195707 | 2.2199905
1480 | 0.4444883 | 0.5458416 | 44421.02 | -0.09562676 | 77259.96 | 77.25996 | 0.022224415 | 78.97701 | 0.02198105 | 2.198105 | 2.2224415
1481 | 0.4445 | 0.5444645 | 44451.02 | -0.0957391 | 77065.04 | 77.06504 | 0.022225 | 78.77781 | 0.02198162 | 2.198162 | 2.2225
1482 | 0.4445274 | 0.5437942 | 44481.02 | -0.09587929 | 76970.16 | 76.97016 | 0.02222637 | 78.68093 | 0.02198296 | 2.198296 | 2.222637
1483 | 0.4449981 | 0.5443534 | 44511.02 | -0.09600256 | 77049.31 | 77.04931 | 0.022249905 | 78.76365 | 0.02200599 | 2.200599 | 2.2249905
1484 | 0.4455 | 0.5452057 | 44541.02 | -0.09615406 | 77169.95 | 77.16995 | 0.022275 | 78.88891 | 0.02203054 | 2.203054 | 2.2275
1485 | 0.4457793 | 0.5456131 | 44571.02 | -0.09639543 | 77227.62 | 77.22762 | 0.022288965 | 78.94894 | 0.0220442 | 2.20442 | 2.2288965
1486 | 0.4459981 | 0.5456206 | 44601.02 | -0.09659602 | 77228.68 | 77.22868 | 0.022299905 | 78.95087 | 0.0220549 | 2.20549 | 2.2299905
1487 | 0.4463985 | 0.5451787 | 44631.02 | -0.09673205 | 77166.13 | 77.16613 | 0.022319925 | 78.88847 | 0.02207448 | 2.207448 | 2.2319925
1488 | 0.4464981 | 0.5456598 | 44661.02 | -0.09685704 | 77234.23 | 77.23423 | 0.022324905 | 78.95847 | 0.02207935 | 2.207935 | 2.2324905
1489 | 0.447 | 0.5454492 | 44691.02 | -0.09705117 | 77204.42 | 77.20442 | 0.02235 | 78.92993 | 0.0221039 | 2.21039 | 2.235
1490 | 0.4475 | 0.5461331 | 44721.02 | -0.09716976 | 77301.22 | 77.30122 | 0.022375 | 79.03083 | 0.02212835 | 2.212835 | 2.2375
1491 | 0.4475 | 0.5450379 | 44751.02 | -0.09728912 | 77146.2 | 77.1462 | 0.022375 | 78.87235 | 0.02212835 | 2.212835 | 2.2375
1492 | 0.4475274 | 0.5438511 | 44781.02 | -0.09743578 | 76978.22 | 76.97822 | 0.02237637 | 78.70071 | 0.02212969 | 2.212969 | 2.237637
1493 | 0.4479981 | 0.5453776 | 44811.02 | -0.09759898 | 77194.28 | 77.19428 | 0.022399905 | 78.92343 | 0.02215271 | 2.215271 | 2.2399905
1494 | 0.4485 | 0.546106 | 44841.02 | -0.0978323 | 77297.38 | 77.29738 | 0.022425 | 79.03078 | 0.02217726 | 2.217726 | 2.2425
1495 | 0.4489766 | 0.5461012 | 44871.02 | -0.09797787 | 77296.7 | 77.2967 | 0.02244883 | 79.03192 | 0.02220056 | 2.220056 | 2.244883
1496 | 0.449 | 0.5467498 | 44901.02 | -0.0981866 | 77388.51 | 77.38851 | 0.02245 | 79.12588 | 0.02220171 | 2.220171 | 2.245
1497 | 0.4494981 | 0.5457526 | 44931.02 | -0.09826037 | 77247.36 | 77.24736 | 0.022474905 | 78.98349 | 0.02222607 | 2.222607 | 2.2474905
1498 | 0.4494981 | 0.5464951 | 44961.02 | -0.09839784 | 77352.46 | 77.35246 | 0.022474905 | 79.09094 | 0.02222607 | 2.222607 | 2.2474905
1499 | 0.45 | 0.5457727 | 44991.02 | -0.09854067 | 77250.21 | 77.25021 | 0.0225 | 78.98833 | 0.02225061 | 2.225061 | 2.25
1500 | 0.4499981 | 0.5452478 | 45021.02 | -0.09873831 | 77175.91 | 77.17591 | 0.022499905 | 78.91236 | 0.02225052 | 2.225052 | 2.2499905
1501 | 0.4505 | 0.5461878 | 45051.02 | -0.09891599 | 77308.96 | 77.30896 | 0.022525 | 79.05034 | 0.02227506 | 2.227506 | 2.2525
1502 | 0.4505996 | 0.5449592 | 45081.02 | -0.09897646 | 77135.06 | 77.13506 | 0.02252998 | 78.87291 | 0.02227993 | 2.227993 | 2.252998
1503 | 0.451 | 0.546186 | 45111.02 | -0.09921895 | 77308.7 | 77.3087 | 0.02255 | 79.05202 | 0.02229951 | 2.229951 | 2.255
1504 | 0.4515 | 0.546564 | 45141.02 | -0.09940229 | 77362.21 | 77.36221 | 0.022575 | 79.10866 | 0.02232396 | 2.232396 | 2.2575
1505 | 0.452 | 0.5469582 | 45171.02 | -0.09955257 | 77418 | 77.418 | 0.0226 | 79.16765 | 0.0223484 | 2.23484 | 2.26
1506 | 0.452 | 0.5451524 | 45201.02 | -0.09971181 | 77162.41 | 77.16241 | 0.0226 | 78.90628 | 0.0223484 | 2.23484 | 2.26
1507 | 0.4525 | 0.547114 | 45231.02 | -0.09993502 | 77440.06 | 77.44006 | 0.022625 | 79.19214 | 0.02237285 | 2.237285 | 2.2625
1508 | 0.4524981 | 0.5464112 | 45261.02 | -0.1000344 | 77340.58 | 77.34058 | 0.022624905 | 79.0904 | 0.02237276 | 2.237276 | 2.2624905
1509 | 0.453 | 0.5471594 | 45291.02 | -0.1002176 | 77446.48 | 77.44648 | 0.02265 | 79.20065 | 0.0223973 | 2.23973 | 2.265
1510 | 0.4529981 | 0.5452797 | 45321.02 | -0.1002795 | 77180.42 | 77.18042 | 0.022649905 | 78.92855 | 0.0223972 | 2.23972 | 2.2649905
1511 | 0.4535 | 0.5458931 | 45351.02 | -0.1005089 | 77267.25 | 77.26725 | 0.022675 | 79.01928 | 0.02242174 | 2.242174 | 2.2675
1512 | 0.453625 | 0.5465028 | 45381.02 | -0.1006472 | 77353.55 | 77.35355 | 0.02268125 | 79.10802 | 0.02242785 | 2.242785 | 2.268125
1513 | 0.454 | 0.5474501 | 45411.02 | -0.1009129 | 77487.63 | 77.48763 | 0.0227 | 79.2466 | 0.02244619 | 2.244619 | 2.27
1514 | 0.4545 | 0.5466852 | 45441.02 | -0.101006 | 77379.36 | 77.37936 | 0.022725 | 79.13781 | 0.02247063 | 2.247063 | 2.2725
1515 | 0.4544981 | 0.5470753 | 45471.02 | -0.1011499 | 77434.58 | 77.43458 | 0.022724905 | 79.19427 | 0.02247054 | 2.247054 | 2.2724905
1516 | 0.455 | 0.5489532 | 45501.02 | -0.1013935 | 77700.38 | 77.70038 | 0.02275 | 79.46807 | 0.02249508 | 2.249508 | 2.275
1517 | 0.4555 | 0.5488648 | 45531.02 | -0.1015185 | 77687.87 | 77.68787 | 0.022775 | 79.45721 | 0.02251952 | 2.251952 | 2.2775
1518 | 0.4555 | 0.5475266 | 45561.02 | -0.1016851 | 77498.46 | 77.49846 | 0.022775 | 79.26348 | 0.02251952 | 2.251952 | 2.2775
1519 | 0.456 | 0.5466596 | 45591.02 | -0.1018405 | 77375.74 | 77.37574 | 0.0228 | 79.13991 | 0.02254396 | 2.254396 | 2.28
1520 | 0.4565 | 0.5485086 | 45621.02 | -0.1020257 | 77637.45 | 77.63745 | 0.022825 | 79.40953 | 0.02256841 | 2.256841 | 2.2825
1521 | 0.4565 | 0.5483809 | 45651.02 | -0.1022237 | 77619.38 | 77.61938 | 0.022825 | 79.39104 | 0.02256841 | 2.256841 | 2.2825
1522 | 0.4569551 | 0.5477537 | 45681.02 | -0.1023381 | 77530.6 | 77.5306 | 0.022847755 | 79.302 | 0.02259065 | 2.259065 | 2.2847755
1523 | 0.457 | 0.5480033 | 45711.02 | -0.1025209 | 77565.93 | 77.56593 | 0.02285 | 79.33831 | 0.02259285 | 2.259285 | 2.285
1524 | 0.4575 | 0.5471769 | 45741.02 | -0.1026354 | 77448.96 | 77.44896 | 0.022875 | 79.2206 | 0.02261729 | 2.261729 | 2.2875
1525 | 0.4579785 | 0.5488204 | 45771.02 | -0.1028199 | 77681.59 | 77.68159 | 0.022898925 | 79.46041 | 0.02264068 | 2.264068 | 2.2898925
1526 | 0.4579981 | 0.5473145 | 45801.02 | -0.1029379 | 77468.44 | 77.46844 | 0.022899905 | 79.24246 | 0.02264164 | 2.264164 | 2.2899905
1527 | 0.4582793 | 0.5479895 | 45831.02 | -0.103195 | 77563.98 | 77.56398 | 0.022913965 | 79.34128 | 0.02265538 | 2.265538 | 2.2913965
1528 | 0.4585 | 0.5475967 | 45861.02 | -0.103301 | 77508.38 | 77.50838 | 0.022925 | 79.28526 | 0.02266617 | 2.266617 | 2.2925
1529 | 0.459 | 0.5480323 | 45891.02 | -0.1034461 | 77570.04 | 77.57004 | 0.02295 | 79.35027 | 0.02269061 | 2.269061 | 2.295
1530 | 0.4589981 | 0.5466498 | 45921.02 | -0.1035974 | 77374.35 | 77.37435 | 0.022949905 | 79.15009 | 0.02269052 | 2.269052 | 2.2949905
1531 | 0.4591016 | 0.5461116 | 45951.02 | -0.1037505 | 77298.17 | 77.29817 | 0.02295508 | 79.07256 | 0.02269558 | 2.269558 | 2.295508
1532 | 0.4595 | 0.5476056 | 45981.02 | -0.1039328 | 77509.64 | 77.50964 | 0.022975 | 79.29042 | 0.02271505 | 2.271505 | 2.2975
1533 | 0.4599981 | 0.5489216 | 46011.02 | -0.1041436 | 77695.91 | 77.69591 | 0.022999905 | 79.48291 | 0.02273939 | 2.273939 | 2.2999905
1534 | 0.4605 | 0.5498168 | 46041.02 | -0.1043304 | 77822.62 | 77.82262 | 0.023025 | 79.61448 | 0.02276392 | 2.276392 | 2.3025
1535 | 0.4604981 | 0.5478488 | 46071.02 | -0.1044331 | 77544.06 | 77.54406 | 0.023024905 | 79.32951 | 0.02276383 | 2.276383 | 2.3024905
1536 | 0.461 | 0.5493814 | 46101.02 | -0.1046148 | 77760.99 | 77.76099 | 0.02305 | 79.55338 | 0.02278836 | 2.278836 | 2.305
1537 | 0.4615 | 0.5495195 | 46131.02 | -0.1048159 | 77780.54 | 77.78054 | 0.023075 | 79.57532 | 0.0228128 | 2.28128 | 2.3075
1538 | 0.4614981 | 0.5491641 | 46161.02 | -0.1049489 | 77730.23 | 77.73023 | 0.023074905 | 79.52385 | 0.02281271 | 2.281271 | 2.3074905
1539 | 0.4619082 | 0.5473956 | 46191.02 | -0.1049902 | 77479.92 | 77.47992 | 0.02309541 | 79.26935 | 0.02283275 | 2.283275 | 2.309541
1540 | 0.4624981 | 0.549807 | 46221.02 | -0.1052761 | 77821.23 | 77.82123 | 0.023124905 | 79.62084 | 0.02286158 | 2.286158 | 2.3124905
1541 | 0.4625 | 0.5493568 | 46251.02 | -0.1054132 | 77757.51 | 77.75751 | 0.023125 | 79.55565 | 0.02286167 | 2.286167 | 2.3125
1542 | 0.4629981 | 0.5492378 | 46281.02 | -0.1055949 | 77740.67 | 77.74067 | 0.023149905 | 79.54035 | 0.02288601 | 2.288601 | 2.3149905
1543 | 0.4629981 | 0.5475225 | 46311.02 | -0.1056792 | 77497.88 | 77.49788 | 0.023149905 | 79.29195 | 0.02288601 | 2.288601 | 2.3149905
1544 | 0.4630567 | 0.547942 | 46341.02 | -0.1058516 | 77557.25 | 77.55725 | 0.023152835 | 79.35292 | 0.02288887 | 2.288887 | 2.3152835
1545 | 0.4635274 | 0.5487341 | 46371.02 | -0.1060938 | 77669.37 | 77.66937 | 0.02317637 | 79.46946 | 0.02291188 | 2.291188 | 2.317637
1546 | 0.464 | 0.5498974 | 46401.02 | -0.1062062 | 77834.03 | 77.83403 | 0.0232 | 79.63978 | 0.02293497 | 2.293497 | 2.32
1547 | 0.4645 | 0.5500939 | 46431.02 | -0.1064128 | 77861.84 | 77.86184 | 0.023225 | 79.67018 | 0.0229594 | 2.29594 | 2.3225
1548 | 0.4645 | 0.5484072 | 46461.02 | -0.106548 | 77623.1 | 77.6231 | 0.023225 | 79.4259 | 0.0229594 | 2.29594 | 2.3225
1549 | 0.465 | 0.549734 | 46491.02 | -0.1066894 | 77810.9 | 77.8109 | 0.02325 | 79.62 | 0.02298384 | 2.298384 | 2.325
1550 | 0.4652793 | 0.549998 | 46521.02 | -0.1069307 | 77848.27 | 77.84827 | 0.023263965 | 79.65933 | 0.02299748 | 2.299748 | 2.3263965
1551 | 0.4654981 | 0.5510172 | 46551.02 | -0.1070842 | 77992.53 | 77.99253 | 0.023274905 | 79.8078 | 0.02300818 | 2.300818 | 2.3274905
1552 | 0.4657168 | 0.5495028 | 46581.02 | -0.1071883 | 77778.17 | 77.77817 | 0.02328584 | 79.5893 | 0.02301886 | 2.301886 | 2.328584
1553 | 0.466 | 0.5506065 | 46611.02 | -0.1073912 | 77934.39 | 77.93439 | 0.0233 | 79.75027 | 0.0230327 | 2.30327 | 2.33
1554 | 0.4665 | 0.5485469 | 46641.02 | -0.1074614 | 77642.87 | 77.64287 | 0.023325 | 79.45389 | 0.02305713 | 2.305713 | 2.3325
1555 | 0.4664981 | 0.5502657 | 46671.02 | -0.1076532 | 77886.16 | 77.88616 | 0.023324905 | 79.70284 | 0.02305704 | 2.305704 | 2.3324905
1556 | 0.467 | 0.5516011 | 46701.02 | -0.1078873 | 78075.17 | 78.07517 | 0.02335 | 79.89823 | 0.02308156 | 2.308156 | 2.335
1557 | 0.4675 | 0.5512778 | 46731.02 | -0.1080564 | 78029.41 | 78.02941 | 0.023375 | 79.85335 | 0.02310599 | 2.310599 | 2.3375
1558 | 0.4679961 | 0.552018 | 46761.02 | -0.1082272 | 78134.18 | 78.13418 | 0.023399805 | 79.96251 | 0.02313023 | 2.313023 | 2.3399805
1559 | 0.468 | 0.5495952 | 46791.02 | -0.1083059 | 77791.25 | 77.79125 | 0.0234 | 79.61157 | 0.02313042 | 2.313042 | 2.34
1560 | 0.4680098 | 0.5499063 | 46821.02 | -0.108412 | 77835.29 | 77.83529 | 0.02340049 | 79.65667 | 0.0231309 | 2.31309 | 2.340049
1561 | 0.4685 | 0.5490097 | 46851.02 | -0.1085977 | 77708.38 | 77.70838 | 0.023425 | 79.5287 | 0.02315485 | 2.315485 | 2.3425
1562 | 0.4684981 | 0.5496608 | 46881.02 | -0.1087524 | 77800.54 | 77.80054 | 0.023424905 | 79.62301 | 0.02315475 | 2.315475 | 2.3424905
1563 | 0.4689981 | 0.5505978 | 46911.02 | -0.1089156 | 77933.16 | 77.93316 | 0.023449905 | 79.76069 | 0.02317918 | 2.317918 | 2.3449905
1564 | 0.4695 | 0.5520151 | 46941.02 | -0.1091167 | 78133.77 | 78.13377 | 0.023475 | 79.96796 | 0.0232037 | 2.32037 | 2.3475
1565 | 0.4694981 | 0.5498362 | 46971.02 | -0.1091819 | 77825.36 | 77.82536 | 0.023474905 | 79.65231 | 0.02320361 | 2.320361 | 2.3474905
1566 | 0.4699981 | 0.5492109 | 47001.02 | -0.109345 | 77736.86 | 77.73686 | 0.023499905 | 79.56367 | 0.02322803 | 2.322803 | 2.3499905
1567 | 0.4704668 | 0.5505927 | 47031.02 | -0.1095542 | 77932.44 | 77.93244 | 0.02352334 | 79.76567 | 0.02325093 | 2.325093 | 2.352334
1568 | 0.4705352 | 0.5517896 | 47061.02 | -0.1097664 | 78101.85 | 78.10185 | 0.02352676 | 79.93934 | 0.02325427 | 2.325427 | 2.352676
1569 | 0.471 | 0.550276 | 47091.02 | -0.1098633 | 77887.62 | 77.88762 | 0.02355 | 79.72187 | 0.02327698 | 2.327698 | 2.355
1570 | 0.4714981 | 0.5532137 | 47121.02 | -0.1101518 | 78303.43 | 78.30343 | 0.023574905 | 80.14942 | 0.02330131 | 2.330131 | 2.3574905
1571 | 0.4714981 | 0.552 | 47151.02 | -0.1102307 | 78131.63 | 78.13163 | 0.023574905 | 79.97358 | 0.02330131 | 2.330131 | 2.3574905
1572 | 0.472 | 0.551151 | 47181.02 | -0.110397 | 78011.46 | 78.01146 | 0.0236 | 79.85254 | 0.02332583 | 2.332583 | 2.36
1573 | 0.4719981 | 0.549347 | 47211.02 | -0.1104876 | 77756.12 | 77.75612 | 0.023599905 | 79.59116 | 0.02332573 | 2.332573 | 2.3599905
1574 | 0.4725 | 0.5501983 | 47241.02 | -0.1106668 | 77876.62 | 77.87662 | 0.023625 | 79.71645 | 0.02335025 | 2.335025 | 2.3625
1575 | 0.4724981 | 0.5498811 | 47271.02 | -0.1108247 | 77831.72 | 77.83172 | 0.023624905 | 79.67049 | 0.02335016 | 2.335016 | 2.3624905
1576 | 0.473 | 0.5523932 | 47301.02 | -0.1110167 | 78187.29 | 78.18729 | 0.02365 | 80.03642 | 0.02337467 | 2.337467 | 2.365
1577 | 0.4729981 | 0.5500958 | 47331.02 | -0.1111728 | 77862.11 | 77.86211 | 0.023649905 | 79.70354 | 0.02337458 | 2.337458 | 2.3649905
1578 | 0.4735 | 0.5500715 | 47361.02 | -0.1112845 | 77858.67 | 77.85867 | 0.023675 | 79.70197 | 0.02339909 | 2.339909 | 2.3675
1579 | 0.474 | 0.5511374 | 47391.02 | -0.1114828 | 78009.54 | 78.00954 | 0.0237 | 79.85837 | 0.02342351 | 2.342351 | 2.37
1580 | 0.4744707 | 0.5532387 | 47421.02 | -0.1117 | 78306.96 | 78.30696 | 0.023723535 | 80.16468 | 0.0234465 | 2.34465 | 2.3723535
1581 | 0.4745 | 0.5524775 | 47451.02 | -0.1118687 | 78199.22 | 78.19922 | 0.023725 | 80.0545 | 0.02344794 | 2.344794 | 2.3725
1582 | 0.475 | 0.5529008 | 47481.02 | -0.1120579 | 78259.14 | 78.25914 | 0.02375 | 80.11779 | 0.02347236 | 2.347236 | 2.375
1583 | 0.4749981 | 0.5523516 | 47511.02 | -0.112143 | 78181.4 | 78.1814 | 0.023749905 | 80.0382 | 0.02347226 | 2.347226 | 2.3749905
1584 | 0.4755 | 0.5526941 | 47541.02 | -0.1123324 | 78229.88 | 78.22988 | 0.023775 | 80.0898 | 0.02349678 | 2.349678 | 2.3775
1585 | 0.4754981 | 0.5489491 | 47571.02 | -0.1123563 | 77699.8 | 77.6998 | 0.023774905 | 79.54711 | 0.02349668 | 2.349668 | 2.3774905
1586 | 0.4759981 | 0.5515833 | 47601.02 | -0.1126486 | 78072.65 | 78.07265 | 0.023799905 | 79.93078 | 0.0235211 | 2.35211 | 2.3799905
1587 | 0.4765 | 0.5531442 | 47631.02 | -0.112806 | 78293.59 | 78.29359 | 0.023825 | 80.15893 | 0.02354561 | 2.354561 | 2.3825
1588 | 0.476541 | 0.5529066 | 47661.02 | -0.1129487 | 78259.96 | 78.25996 | 0.02382705 | 80.12466 | 0.02354762 | 2.354762 | 2.382705
1589 | 0.476836 | 0.5510657 | 47691.02 | -0.1130358 | 77999.39 | 77.99939 | 0.0238418 | 79.85904 | 0.02356202 | 2.356202 | 2.38418
1590 | 0.477 | 0.5507712 | 47721.02 | -0.1132416 | 77957.71 | 77.95771 | 0.02385 | 79.817 | 0.02357003 | 2.357003 | 2.385
1591 | 0.4775 | 0.55338 | 47751.02 | -0.11349 | 78326.96 | 78.32696 | 0.023875 | 80.19702 | 0.02359445 | 2.359445 | 2.3875
1592 | 0.4779844 | 0.5525616 | 47781.02 | -0.1135931 | 78211.13 | 78.21113 | 0.02389922 | 80.08031 | 0.0236181 | 2.36181 | 2.389922
1593 | 0.478 | 0.5527143 | 47811.02 | -0.1137665 | 78232.74 | 78.23274 | 0.0239 | 80.1025 | 0.02361887 | 2.361887 | 2.39
1594 | 0.4780098 | 0.5504339 | 47841.02 | -0.1138981 | 77909.96 | 77.90996 | 0.02390049 | 79.77205 | 0.02361934 | 2.361934 | 2.390049
1595 | 0.4789981 | 0.5537083 | 47871.02 | -0.1141534 | 78373.43 | 78.37343 | 0.023949905 | 80.25047 | 0.0236676 | 2.36676 | 2.3949905
1596 | 0.4789981 | 0.5528837 | 47901.02 | -0.1142925 | 78256.72 | 78.25672 | 0.023949905 | 80.13096 | 0.0236676 | 2.36676 | 2.3949905
1597 | 0.4795 | 0.5539567 | 47931.02 | -0.1144368 | 78408.59 | 78.40859 | 0.023975 | 80.28844 | 0.02369211 | 2.369211 | 2.3975
1598 | 0.4795 | 0.551493 | 47961.02 | -0.1144687 | 78059.87 | 78.05987 | 0.023975 | 79.93136 | 0.02369211 | 2.369211 | 2.3975
1599 | 0.48 | 0.5530441 | 47991.02 | -0.1147162 | 78279.42 | 78.27942 | 0.024 | 80.15813 | 0.02371653 | 2.371653 | 2.4
1600 | 0.4803984 | 0.5544056 | 48021.02 | -0.115008 | 78472.13 | 78.47213 | 0.02401992 | 80.35702 | 0.02373598 | 2.373598 | 2.401992
1601 | 0.4805 | 0.5521014 | 48051.02 | -0.1149826 | 78145.99 | 78.14599 | 0.024025 | 80.02344 | 0.02374094 | 2.374094 | 2.4025
1602 | 0.481 | 0.5535887 | 48081.02 | -0.1151906 | 78356.5 | 78.3565 | 0.02405 | 80.24098 | 0.02376535 | 2.376535 | 2.405
1603 | 0.4809981 | 0.5518422 | 48111.02 | -0.1153515 | 78109.3 | 78.1093 | 0.024049905 | 79.98782 | 0.02376526 | 2.376526 | 2.4049905
1604 | 0.4809981 | 0.5508122 | 48141.02 | -0.1154245 | 77963.51 | 77.96351 | 0.024049905 | 79.83853 | 0.02376526 | 2.376526 | 2.4049905
1605 | 0.4814981 | 0.5528914 | 48171.02 | -0.1156287 | 78257.81 | 78.25781 | 0.024074905 | 80.14186 | 0.02378967 | 2.378967 | 2.4074905
1606 | 0.4820254 | 0.5546345 | 48201.02 | -0.1159052 | 78504.53 | 78.50453 | 0.02410127 | 80.39659 | 0.02381542 | 2.381542 | 2.410127
1607 | 0.4824961 | 0.5538942 | 48231.02 | -0.1160223 | 78399.75 | 78.39975 | 0.024124805 | 80.29112 | 0.0238384 | 2.38384 | 2.4124805
1608 | 0.4824981 | 0.5520667 | 48261.02 | -0.1161043 | 78141.08 | 78.14108 | 0.024124905 | 80.02622 | 0.0238385 | 2.38385 | 2.4124905
1609 | 0.483 | 0.5540039 | 48291.02 | -0.1163539 | 78415.27 | 78.41527 | 0.02415 | 80.309 | 0.023863 | 2.3863 | 2.415
1610 | 0.4830098 | 0.551803 | 48321.02 | -0.116509 | 78103.75 | 78.10375 | 0.02415049 | 79.98999 | 0.02386348 | 2.386348 | 2.415049
1611 | 0.4834981 | 0.5520353 | 48351.02 | -0.1165696 | 78136.63 | 78.13663 | 0.024174905 | 80.02558 | 0.02388732 | 2.388732 | 2.4174905
1612 | 0.484 | 0.553902 | 48381.02 | -0.1168348 | 78400.85 | 78.40085 | 0.0242 | 80.29815 | 0.02391182 | 2.391182 | 2.42
1613 | 0.4839981 | 0.5529706 | 48411.02 | -0.1169215 | 78269.02 | 78.26902 | 0.024199905 | 80.16312 | 0.02391173 | 2.391173 | 2.4199905
1614 | 0.4845 | 0.5546485 | 48441.02 | -0.1171538 | 78506.51 | 78.50651 | 0.024225 | 80.40833 | 0.02393623 | 2.393623 | 2.4225
1615 | 0.4844981 | 0.5519211 | 48471.02 | -0.1171615 | 78120.47 | 78.12047 | 0.024224905 | 80.01293 | 0.02393614 | 2.393614 | 2.4224905
1616 | 0.485 | 0.5538309 | 48501.02 | -0.1173937 | 78390.79 | 78.39079 | 0.02425 | 80.29176 | 0.02396064 | 2.396064 | 2.425
1617 | 0.485 | 0.5517439 | 48531.02 | -0.1174912 | 78095.39 | 78.09539 | 0.02425 | 79.9892 | 0.02396064 | 2.396064 | 2.425
1618 | 0.4855 | 0.5535366 | 48561.02 | -0.1176797 | 78349.13 | 78.34913 | 0.024275 | 80.25105 | 0.02398505 | 2.398505 | 2.4275
1619 | 0.486 | 0.5541062 | 48591.02 | -0.1179452 | 78429.75 | 78.42975 | 0.0243 | 80.3356 | 0.02400945 | 2.400945 | 2.43
1620 | 0.4864981 | 0.5545968 | 48621.02 | -0.118098 | 78499.19 | 78.49919 | 0.024324905 | 80.40868 | 0.02403377 | 2.403377 | 2.4324905
1621 | 0.4865 | 0.5539603 | 48651.02 | -0.1181906 | 78409.1 | 78.4091 | 0.024325 | 80.3164 | 0.02403386 | 2.403386 | 2.4325
1622 | 0.4865 | 0.5518804 | 48681.02 | -0.1182966 | 78114.71 | 78.11471 | 0.024325 | 80.01485 | 0.02403386 | 2.403386 | 2.4325
1623 | 0.4869981 | 0.5534317 | 48711.02 | -0.11847 | 78334.28 | 78.33428 | 0.024349905 | 80.24171 | 0.02405817 | 2.405817 | 2.4349905
1624 | 0.4875 | 0.5541579 | 48741.02 | -0.118695 | 78437.07 | 78.43707 | 0.024375 | 80.34897 | 0.02408267 | 2.408267 | 2.4375
1625 | 0.488 | 0.5554748 | 48771.02 | -0.1188406 | 78623.47 | 78.62347 | 0.0244 | 80.54188 | 0.02410708 | 2.410708 | 2.44
1626 | 0.488 | 0.5541852 | 48801.02 | -0.1189914 | 78440.93 | 78.44093 | 0.0244 | 80.35489 | 0.02410708 | 2.410708 | 2.44
1627 | 0.4885001 | 0.5560502 | 48831.02 | -0.1192674 | 78704.91 | 78.70491 | 0.024425005 | 80.62728 | 0.02413148 | 2.413148 | 2.4425005
1628 | 0.4884981 | 0.5543362 | 48861.02 | -0.1193553 | 78462.31 | 78.46231 | 0.024424905 | 80.37874 | 0.02413139 | 2.413139 | 2.4424905
1629 | 0.489 | 0.554366 | 48891.02 | -0.119463 | 78466.53 | 78.46653 | 0.02445 | 80.38503 | 0.02415588 | 2.415588 | 2.445
1630 | 0.489 | 0.5524865 | 48921.02 | -0.119552 | 78200.5 | 78.2005 | 0.02445 | 80.1125 | 0.02415588 | 2.415588 | 2.445
1631 | 0.4894981 | 0.5539086 | 48951.02 | -0.1197941 | 78401.78 | 78.40178 | 0.024474905 | 80.32066 | 0.02418019 | 2.418019 | 2.4474905
1632 | 0.49 | 0.5541628 | 48981.02 | -0.1199455 | 78437.76 | 78.43776 | 0.0245 | 80.35949 | 0.02420469 | 2.420469 | 2.45
1633 | 0.4903614 | 0.5561297 | 49011.02 | -0.1201908 | 78716.16 | 78.71616 | 0.02451807 | 80.64613 | 0.02422233 | 2.422233 | 2.451807
1634 | 0.4905 | 0.5543017 | 49041.02 | -0.1202521 | 78457.42 | 78.45742 | 0.024525 | 80.38159 | 0.02422909 | 2.422909 | 2.4525
1635 | 0.491 | 0.5556452 | 49071.02 | -0.1204239 | 78647.59 | 78.64759 | 0.02455 | 80.57838 | 0.02425349 | 2.425349 | 2.455
1636 | 0.490998 | 0.5535685 | 49101.02 | -0.1204972 | 78353.64 | 78.35364 | 0.0245499 | 80.27722 | 0.02425339 | 2.425339 | 2.45499
1637 | 0.4911778 | 0.5537288 | 49131.02 | -0.120653 | 78376.33 | 78.37633 | 0.02455889 | 80.30117 | 0.02426217 | 2.426217 | 2.455889
1638 | 0.4914981 | 0.554222 | 49161.02 | -0.1208244 | 78446.14 | 78.44614 | 0.024574905 | 80.37395 | 0.0242778 | 2.42778 | 2.4574905
1639 | 0.4918692 | 0.553089 | 49191.02 | -0.1209079 | 78285.77 | 78.28577 | 0.02459346 | 80.21109 | 0.02429591 | 2.429591 | 2.459346
1640 | 0.4919981 | 0.5542594 | 49221.02 | -0.1211387 | 78451.44 | 78.45144 | 0.024599905 | 80.38133 | 0.0243022 | 2.43022 | 2.4599905
1641 | 0.4925 | 0.5544017 | 49251.02 | -0.1213087 | 78471.58 | 78.47158 | 0.024625 | 80.40394 | 0.02432669 | 2.432669 | 2.4625
1642 | 0.493 | 0.5538814 | 49281.02 | -0.1214292 | 78397.93 | 78.39793 | 0.02465 | 80.33044 | 0.02435109 | 2.435109 | 2.465
1643 | 0.4929981 | 0.5535638 | 49311.02 | -0.1216113 | 78352.98 | 78.35298 | 0.024649905 | 80.28437 | 0.024351 | 2.4351 | 2.4649905
1644 | 0.4930762 | 0.5521673 | 49341.02 | -0.1216779 | 78155.31 | 78.15531 | 0.02465381 | 80.08214 | 0.02435481 | 2.435481 | 2.465381
1645 | 0.4936367 | 0.5547641 | 49371.02 | -0.1218699 | 78522.87 | 78.52287 | 0.024681835 | 80.46096 | 0.02438216 | 2.438216 | 2.4681835
1646 | 0.494 | 0.5549755 | 49401.02 | -0.1220674 | 78552.8 | 78.5528 | 0.0247 | 80.49305 | 0.02439989 | 2.439989 | 2.47
1647 | 0.4945 | 0.5557941 | 49431.02 | -0.1222531 | 78668.66 | 78.66866 | 0.024725 | 80.61375 | 0.02442428 | 2.442428 | 2.4725
1648 | 0.4944981 | 0.5542533 | 49461.02 | -0.1223648 | 78450.57 | 78.45057 | 0.024724905 | 80.39026 | 0.02442419 | 2.442419 | 2.4724905
1649 | 0.4949961 | 0.5535699 | 49491.02 | -0.1225029 | 78353.84 | 78.35384 | 0.024749805 | 80.29309 | 0.02444849 | 2.444849 | 2.4749805
1650 | 0.4954981 | 0.5552793 | 49521.02 | -0.1226947 | 78595.8 | 78.5958 | 0.024774905 | 80.543 | 0.02447298 | 2.447298 | 2.4774905
1651 | 0.4955001 | 0.5537854 | 49551.02 | -0.1227612 | 78384.35 | 78.38435 | 0.024775005 | 80.32632 | 0.02447308 | 2.447308 | 2.4775005
1652 | 0.4957188 | 0.55383 | 49581.02 | -0.122897 | 78390.66 | 78.39066 | 0.02478594 | 80.33364 | 0.02448375 | 2.448375 | 2.478594
1653 | 0.496 | 0.552277 | 49611.02 | -0.1230599 | 78170.84 | 78.17084 | 0.0248 | 80.10948 | 0.02449747 | 2.449747 | 2.48
1654 | 0.4965 | 0.5543594 | 49641.02 | -0.1232478 | 78465.59 | 78.46559 | 0.024825 | 80.4135 | 0.02452187 | 2.452187 | 2.4825
1655 | 0.4965567 | 0.5540186 | 49671.02 | -0.1234337 | 78417.35 | 78.41735 | 0.024827835 | 80.36429 | 0.02452463 | 2.452463 | 2.4827835
1656 | 0.4967988 | 0.5521855 | 49701.02 | -0.123474 | 78157.89 | 78.15789 | 0.02483994 | 80.09933 | 0.02453644 | 2.453644 | 2.483994
1657 | 0.4974981 | 0.5562933 | 49731.02 | -0.1237916 | 78739.32 | 78.73932 | 0.024874905 | 80.69795 | 0.02457056 | 2.457056 | 2.4874905
1658 | 0.4975762 | 0.5551171 | 49761.02 | -0.1239174 | 78572.84 | 78.57284 | 0.02487881 | 80.52764 | 0.02457437 | 2.457437 | 2.487881
1659 | 0.498 | 0.5539801 | 49791.02 | -0.1239973 | 78411.9 | 78.4119 | 0.0249 | 80.36436 | 0.02459505 | 2.459505 | 2.49
1660 | 0.4979981 | 0.5527649 | 49821.02 | -0.1241486 | 78239.9 | 78.2399 | 0.024899905 | 80.18807 | 0.02459495 | 2.459495 | 2.4899905
1661 | 0.4984981 | 0.5546549 | 49851.02 | -0.1243213 | 78507.42 | 78.50742 | 0.024924905 | 80.46421 | 0.02461935 | 2.461935 | 2.4924905
1662 | 0.499 | 0.5552354 | 49881.02 | -0.1245169 | 78589.58 | 78.58958 | 0.02495 | 80.55039 | 0.02464383 | 2.464383 | 2.495
1663 | 0.499002 | 0.5554571 | 49911.02 | -0.1246351 | 78620.96 | 78.62096 | 0.0249501 | 80.58256 | 0.02464393 | 2.464393 | 2.49501
1664 | 0.4995 | 0.5553325 | 49941.02 | -0.124798 | 78603.33 | 78.60333 | 0.024975 | 80.56644 | 0.02466822 | 2.466822 | 2.4975
1665 | 0.4995391 | 0.5547832 | 49971.02 | -0.1249946 | 78525.58 | 78.52558 | 0.024976955 | 80.48691 | 0.02467013 | 2.467013 | 2.4976955
1666 | 0.5 | 0.5545949 | 50001.02 | -0.1251016 | 78498.92 | 78.49892 | 0.025 | 80.4614 | 0.02469261 | 2.469261 | 2.5
1667 | 0.5003613 | 0.5553734 | 50031.02 | -0.1253326 | 78609.12 | 78.60912 | 0.025018065 | 80.57576 | 0.02471024 | 2.471024 | 2.5018065
1668 | 0.5005 | 0.5557186 | 50061.02 | -0.1254902 | 78657.98 | 78.65798 | 0.025025 | 80.62639 | 0.024717 | 2.4717 | 2.5025
1669 | 0.5005996 | 0.5534743 | 50091.02 | -0.1254918 | 78340.31 | 78.34031 | 0.02502998 | 80.30117 | 0.02472186 | 2.472186 | 2.502998
1670 | 0.5014824 | 0.5568152 | 50121.02 | -0.1258214 | 78813.19 | 78.81319 | 0.02507412 | 80.78936 | 0.02476492 | 2.476492 | 2.507412
1671 | 0.5015 | 0.5541738 | 50151.02 | -0.1259176 | 78439.32 | 78.43932 | 0.025075 | 80.40619 | 0.02476578 | 2.476578 | 2.5075
1672 | 0.5017188 | 0.5553998 | 50181.02 | -0.1261074 | 78612.85 | 78.61285 | 0.02508594 | 80.58493 | 0.02477645 | 2.477645 | 2.508594
1673 | 0.502 | 0.5562614 | 50211.02 | -0.126326 | 78734.81 | 78.73481 | 0.0251 | 80.71105 | 0.02479017 | 2.479017 | 2.51
1674 | 0.5025 | 0.5550005 | 50241.02 | -0.1264115 | 78556.33 | 78.55633 | 0.025125 | 80.53006 | 0.02481456 | 2.481456 | 2.5125
1675 | 0.5029883 | 0.5575346 | 50271.02 | -0.1266738 | 78915.02 | 78.91502 | 0.025149415 | 80.89968 | 0.02483837 | 2.483837 | 2.5149415
1676 | 0.5029981 | 0.556473 | 50301.02 | -0.1267762 | 78764.76 | 78.76476 | 0.025149905 | 80.74568 | 0.02483885 | 2.483885 | 2.5149905
1677 | 0.5029981 | 0.553508 | 50331.02 | -0.1268719 | 78345.08 | 78.34508 | 0.025149905 | 80.31545 | 0.02483885 | 2.483885 | 2.5149905
1678 | 0.5035 | 0.5558845 | 50361.02 | -0.1270502 | 78681.46 | 78.68146 | 0.025175 | 80.66226 | 0.02486333 | 2.486333 | 2.5175
1679 | 0.504 | 0.5564824 | 50391.02 | -0.1272965 | 78766.09 | 78.76609 | 0.0252 | 80.75099 | 0.02488772 | 2.488772 | 2.52
1680 | 0.5044981 | 0.5585098 | 50421.02 | -0.1275015 | 79053.05 | 79.05305 | 0.025224905 | 81.04716 | 0.02491201 | 2.491201 | 2.5224905
1681 | 0.5045 | 0.5567887 | 50451.02 | -0.1275444 | 78809.44 | 78.80944 | 0.025225 | 80.79741 | 0.0249121 | 2.49121 | 2.5225
1682 | 0.5045274 | 0.5553945 | 50481.02 | -0.1277255 | 78612.1 | 78.6121 | 0.02522637 | 80.5952 | 0.02491344 | 2.491344 | 2.522637
1683 | 0.5053203 | 0.5577258 | 50511.02 | -0.1279592 | 78942.08 | 78.94208 | 0.025266015 | 80.93663 | 0.02495211 | 2.495211 | 2.5266015
1684 | 0.5057793 | 0.559286 | 50541.02 | -0.1281386 | 79162.92 | 79.16292 | 0.025288965 | 81.16486 | 0.02497449 | 2.497449 | 2.5288965
1685 | 0.5059571 | 0.5574306 | 50571.02 | -0.1282812 | 78900.3 | 78.9003 | 0.025297855 | 80.89631 | 0.02498316 | 2.498316 | 2.5297855
1686 | 0.5058985 | 0.5543708 | 50601.02 | -0.1282945 | 78467.2 | 78.4672 | 0.025294925 | 80.45203 | 0.0249803 | 2.49803 | 2.5294925
1687 | 0.5064356 | 0.5565431 | 50631.02 | -0.1285066 | 78774.68 | 78.77468 | 0.02532178 | 80.76939 | 0.0250065 | 2.50065 | 2.532178
1688 | 0.5069824 | 0.5590111 | 50661.02 | -0.128707 | 79124.01 | 79.12401 | 0.02534912 | 81.12973 | 0.02503316 | 2.503316 | 2.534912
1689 | 0.5066621 | 0.5551099 | 50691.02 | -0.1288035 | 78571.82 | 78.57182 | 0.025333105 | 80.56229 | 0.02501754 | 2.501754 | 2.5333105
1690 | 0.5074981 | 0.557768 | 50721.02 | -0.1290271 | 78948.05 | 78.94805 | 0.025374905 | 80.95135 | 0.02505831 | 2.505831 | 2.5374905
1691 | 0.5070156 | 0.5541022 | 50751.02 | -0.1290502 | 78429.19 | 78.42919 | 0.02535078 | 80.41743 | 0.02503478 | 2.503478 | 2.535078
1692 | 0.508 | 0.5577552 | 50781.02 | -0.1293211 | 78946.24 | 78.94624 | 0.0254 | 80.95148 | 0.02508278 | 2.508278 | 2.54
1693 | 0.508 | 0.555613 | 50811.02 | -0.1294 | 78643.03 | 78.64303 | 0.0254 | 80.64056 | 0.02508278 | 2.508278 | 2.54
1694 | 0.5085 | 0.5567699 | 50841.02 | -0.1295821 | 78806.78 | 78.80678 | 0.025425 | 80.81044 | 0.02510716 | 2.510716 | 2.5425
1695 | 0.5085 | 0.556638 | 50871.02 | -0.1297809 | 78788.11 | 78.78811 | 0.025425 | 80.7913 | 0.02510716 | 2.510716 | 2.5425
1696 | 0.509 | 0.556715 | 50901.02 | -0.12993 | 78799.01 | 78.79901 | 0.02545 | 80.80444 | 0.02513154 | 2.513154 | 2.545
1697 | 0.5089981 | 0.5565526 | 50931.02 | -0.1300846 | 78776.02 | 78.77602 | 0.025449905 | 80.78086 | 0.02513145 | 2.513145 | 2.5449905
1698 | 0.509541 | 0.5580498 | 50961.02 | -0.130236 | 78987.94 | 78.98794 | 0.02547705 | 81.00032 | 0.02515792 | 2.515792 | 2.547705
1699 | 0.5100001 | 0.5561429 | 50991.02 | -0.1303381 | 78718.03 | 78.71803 | 0.025500005 | 80.72534 | 0.0251803 | 2.51803 | 2.5500005
1700 | 0.5100001 | 0.5559379 | 51021.02 | -0.1305129 | 78689.02 | 78.68902 | 0.025500005 | 80.69559 | 0.0251803 | 2.51803 | 2.5500005
1701 | 0.5105 | 0.5562488 | 51051.02 | -0.1306741 | 78733.02 | 78.73302 | 0.025525 | 80.74268 | 0.02520468 | 2.520468 | 2.5525
1702 | 0.511 | 0.5587125 | 51081.02 | -0.1309493 | 79081.74 | 79.08174 | 0.02555 | 81.10228 | 0.02522905 | 2.522905 | 2.555
1703 | 0.5109981 | 0.5588987 | 51111.02 | -0.1310584 | 79108.1 | 79.1081 | 0.025549905 | 81.1293 | 0.02522896 | 2.522896 | 2.5549905
1704 | 0.5115 | 0.5580177 | 51141.02 | -0.1312006 | 78983.4 | 78.9834 | 0.025575 | 81.0034 | 0.02525343 | 2.525343 | 2.5575
1705 | 0.5114981 | 0.5566574 | 51171.02 | -0.1312838 | 78790.86 | 78.79086 | 0.025574905 | 80.80592 | 0.02525334 | 2.525334 | 2.5574905
1706 | 0.5125 | 0.5606105 | 51201.02 | -0.1316102 | 79350.39 | 79.35039 | 0.025625 | 81.38374 | 0.02530218 | 2.530218 | 2.5625
1707 | 0.5123203 | 0.5576406 | 51231.02 | -0.1317074 | 78930.02 | 78.93002 | 0.025616015 | 80.95189 | 0.02529342 | 2.529342 | 2.5616015
1708 | 0.5124981 | 0.5573688 | 51261.02 | -0.1317637 | 78891.55 | 78.89155 | 0.025624905 | 80.91314 | 0.02530209 | 2.530209 | 2.5624905
1709 | 0.513 | 0.5590097 | 51291.02 | -0.1320848 | 79123.81 | 79.12381 | 0.02565 | 81.15333 | 0.02532656 | 2.532656 | 2.565
1710 | 0.5130156 | 0.5568925 | 51321.02 | -0.1321569 | 78824.13 | 78.82413 | 0.02565078 | 80.84603 | 0.02532732 | 2.532732 | 2.565078
1711 | 0.5135 | 0.5572566 | 51351.02 | -0.1322372 | 78875.67 | 78.87567 | 0.025675 | 80.9008 | 0.02535093 | 2.535093 | 2.5675
1712 | 0.514 | 0.5585355 | 51381.02 | -0.1324852 | 79056.69 | 79.05669 | 0.0257 | 81.08844 | 0.02537531 | 2.537531 | 2.57
1713 | 0.5139981 | 0.5582791 | 51411.02 | -0.1326003 | 79020.4 | 79.0204 | 0.025699905 | 81.05121 | 0.02537521 | 2.537521 | 2.5699905
1714 | 0.5145 | 0.559335 | 51441.02 | -0.1328508 | 79169.85 | 79.16985 | 0.025725 | 81.2065 | 0.02539968 | 2.539968 | 2.5725
1715 | 0.5149981 | 0.5588897 | 51471.02 | -0.1329626 | 79106.82 | 79.10682 | 0.025749905 | 81.14382 | 0.02542396 | 2.542396 | 2.5749905
1716 | 0.5149981 | 0.5586227 | 51501.02 | -0.1330871 | 79069.03 | 79.06903 | 0.025749905 | 81.10505 | 0.02542396 | 2.542396 | 2.5749905
1717 | 0.5149981 | 0.5565171 | 51531.02 | -0.1332094 | 78771 | 78.771 | 0.025749905 | 80.79934 | 0.02542396 | 2.542396 | 2.5749905
1718 | 0.515498 | 0.5582803 | 51561.02 | -0.1333982 | 79020.57 | 79.02057 | 0.0257749 | 81.05731 | 0.02544833 | 2.544833 | 2.57749
1719 | 0.516 | 0.5581391 | 51591.02 | -0.1335119 | 79000.58 | 79.00058 | 0.0258 | 81.0388 | 0.0254728 | 2.54728 | 2.58
1720 | 0.5163203 | 0.5590364 | 51621.02 | -0.1337659 | 79127.59 | 79.12759 | 0.025816015 | 81.17035 | 0.02548841 | 2.548841 | 2.5816015
1721 | 0.5166797 | 0.5605184 | 51651.02 | -0.133852 | 79337.35 | 79.33735 | 0.025833985 | 81.38695 | 0.02550593 | 2.550593 | 2.5833985
1722 | 0.517 | 0.559917 | 51681.02 | -0.1340676 | 79252.23 | 79.25223 | 0.02585 | 81.3009 | 0.02552154 | 2.552154 | 2.585
1723 | 0.517 | 0.5588191 | 51711.02 | -0.1342099 | 79096.83 | 79.09683 | 0.02585 | 81.14148 | 0.02552154 | 2.552154 | 2.585
1724 | 0.5175 | 0.5589827 | 51741.02 | -0.1343494 | 79119.99 | 79.11999 | 0.025875 | 81.16722 | 0.02554591 | 2.554591 | 2.5875
1725 | 0.5174981 | 0.5587692 | 51771.02 | -0.1345244 | 79089.77 | 79.08977 | 0.025874905 | 81.13621 | 0.02554581 | 2.554581 | 2.5874905
1726 | 0.518 | 0.5575854 | 51801.02 | -0.1346444 | 78922.21 | 78.92221 | 0.0259 | 80.96629 | 0.02557028 | 2.557028 | 2.59
1727 | 0.5184981 | 0.5599056 | 51831.02 | -0.1348727 | 79250.62 | 79.25062 | 0.025924905 | 81.30518 | 0.02559455 | 2.559455 | 2.5924905
1728 | 0.5187188 | 0.5600365 | 51861.02 | -0.1350149 | 79269.14 | 79.26914 | 0.02593594 | 81.32506 | 0.02560531 | 2.560531 | 2.593594
1729 | 0.5185078 | 0.557257 | 51891.02 | -0.1350673 | 78875.73 | 78.87573 | 0.02592539 | 80.92061 | 0.02559502 | 2.559502 | 2.592539
1730 | 0.5194766 | 0.5600107 | 51921.02 | -0.1353703 | 79265.49 | 79.26549 | 0.02597383 | 81.32432 | 0.02564224 | 2.564224 | 2.597383
1731 | 0.5195 | 0.5578837 | 51951.02 | -0.1354262 | 78964.43 | 78.96443 | 0.025975 | 81.01553 | 0.02564338 | 2.564338 | 2.5975
1732 | 0.52 | 0.5599457 | 51981.02 | -0.1355993 | 79256.29 | 79.25629 | 0.026 | 81.31696 | 0.02566775 | 2.566775 | 2.6
1733 | 0.5199981 | 0.5595062 | 52011.02 | -0.1357877 | 79194.08 | 79.19408 | 0.025999905 | 81.25312 | 0.02566765 | 2.566765 | 2.5999905
1734 | 0.5205 | 0.561094 | 52041.02 | -0.1360013 | 79418.83 | 79.41883 | 0.026025 | 81.4857 | 0.02569211 | 2.569211 | 2.6025
1735 | 0.5209219 | 0.5599917 | 52071.02 | -0.1361016 | 79262.8 | 79.2628 | 0.026046095 | 81.32729 | 0.02571267 | 2.571267 | 2.6046095
1736 | 0.521 | 0.5595952 | 52101.02 | -0.1362533 | 79206.68 | 79.20668 | 0.02605 | 81.27001 | 0.02571648 | 2.571648 | 2.605
1737 | 0.5213614 | 0.559287 | 52131.02 | -0.1364617 | 79163.06 | 79.16306 | 0.02606807 | 81.22669 | 0.02573409 | 2.573409 | 2.606807
1738 | 0.5214981 | 0.5584054 | 52161.02 | -0.136612 | 79038.27 | 79.03827 | 0.026074905 | 81.09919 | 0.02574075 | 2.574075 | 2.6074905
1739 | 0.522 | 0.5584676 | 52191.02 | -0.1367039 | 79047.08 | 79.04708 | 0.0261 | 81.11021 | 0.02576521 | 2.576521 | 2.61
1740 | 0.5225 | 0.560509 | 52221.02 | -0.1369547 | 79336.02 | 79.33602 | 0.026125 | 81.40868 | 0.02578957 | 2.578957 | 2.6125
1741 | 0.5225 | 0.55967 | 52251.02 | -0.137033 | 79217.27 | 79.21727 | 0.026125 | 81.28682 | 0.02578957 | 2.578957 | 2.6125
1742 | 0.523 | 0.5622178 | 52281.02 | -0.1372502 | 79577.89 | 79.57789 | 0.02615 | 81.65885 | 0.02581393 | 2.581393 | 2.615
1743 | 0.5232598 | 0.5609767 | 52311.02 | -0.1373947 | 79402.22 | 79.40222 | 0.02616299 | 81.47962 | 0.02582659 | 2.582659 | 2.616299
1744 | 0.5235 | 0.5603853 | 52341.02 | -0.1375518 | 79318.51 | 79.31851 | 0.026175 | 81.39468 | 0.0258383 | 2.58383 | 2.6175
1745 | 0.5235684 | 0.5599478 | 52371.02 | -0.1376826 | 79256.59 | 79.25659 | 0.02617842 | 81.3314 | 0.02584163 | 2.584163 | 2.617842
1746 | 0.524 | 0.5607755 | 52401.02 | -0.1379241 | 79373.74 | 79.37374 | 0.0262 | 81.45334 | 0.02586266 | 2.586266 | 2.62
1747 | 0.5242988 | 0.5595975 | 52431.02 | -0.1379851 | 79207.01 | 79.20701 | 0.02621494 | 81.28341 | 0.02587722 | 2.587722 | 2.621494
1748 | 0.524498 | 0.5585842 | 52461.02 | -0.1380944 | 79063.58 | 79.06358 | 0.0262249 | 81.13702 | 0.02588692 | 2.588692 | 2.62249
1749 | 0.5245039 | 0.5581859 | 52491.02 | -0.1382991 | 79007.2 | 79.0072 | 0.026225195 | 81.07918 | 0.02588721 | 2.588721 | 2.6225195
1750 | 0.5250567 | 0.5601267 | 52521.02 | -0.1385037 | 79281.91 | 79.28191 | 0.026252835 | 81.36329 | 0.02591414 | 2.591414 | 2.6252835
1751 | 0.5259219 | 0.5625101 | 52551.02 | -0.1387035 | 79619.26 | 79.61926 | 0.026296095 | 81.71294 | 0.0259563 | 2.59563 | 2.6296095
1752 | 0.5257715 | 0.5598729 | 52581.02 | -0.1387859 | 79245.99 | 79.24599 | 0.026288575 | 81.32925 | 0.02594897 | 2.594897 | 2.6288575
1753 | 0.5264571 | 0.5620253 | 52611.02 | -0.1389965 | 79550.64 | 79.55064 | 0.026322855 | 81.64464 | 0.02598237 | 2.598237 | 2.6322855
1754 | 0.5264981 | 0.5612259 | 52641.02 | -0.1391126 | 79437.49 | 79.43749 | 0.026324905 | 81.52868 | 0.02598437 | 2.598437 | 2.6324905
1755 | 0.5269297 | 0.5610622 | 52671.02 | -0.1392764 | 79414.32 | 79.41432 | 0.026346485 | 81.50661 | 0.02600539 | 2.600539 | 2.6346485
1756 | 0.527 | 0.5615919 | 52701.02 | -0.1394379 | 79489.3 | 79.4893 | 0.02635 | 81.58384 | 0.02600882 | 2.600882 | 2.635
1757 | 0.5274219 | 0.5605919 | 52731.02 | -0.1395285 | 79347.76 | 79.34776 | 0.026371095 | 81.44024 | 0.02602937 | 2.602937 | 2.6371095
1758 | 0.5274981 | 0.560554 | 52761.02 | -0.1397136 | 79342.39 | 79.34239 | 0.026374905 | 81.43504 | 0.02603308 | 2.603308 | 2.6374905
1759 | 0.528 | 0.5600448 | 52791.02 | -0.1398839 | 79270.32 | 79.27032 | 0.0264 | 81.36305 | 0.02605753 | 2.605753 | 2.64
1760 | 0.5279981 | 0.5594923 | 52821.02 | -0.1400693 | 79192.12 | 79.19212 | 0.026399905 | 81.28278 | 0.02605744 | 2.605744 | 2.6399905
1761 | 0.528504 | 0.5621675 | 52851.02 | -0.1403188 | 79570.77 | 79.57077 | 0.0264252 | 81.67344 | 0.02608209 | 2.608209 | 2.64252
1762 | 0.5289981 | 0.561605 | 52881.02 | -0.1404515 | 79491.15 | 79.49115 | 0.026449905 | 81.59369 | 0.02610615 | 2.610615 | 2.6449905
1763 | 0.529 | 0.5611496 | 52911.02 | -0.1405977 | 79426.69 | 79.42669 | 0.02645 | 81.52753 | 0.02610625 | 2.610625 | 2.645
1764 | 0.5295 | 0.5617691 | 52941.02 | -0.1407516 | 79514.38 | 79.51438 | 0.026475 | 81.61952 | 0.0261306 | 2.61306 | 2.6475
1765 | 0.5294981 | 0.5607771 | 52971.02 | -0.1409153 | 79373.97 | 79.37397 | 0.026474905 | 81.47539 | 0.02613051 | 2.613051 | 2.6474905
1766 | 0.53 | 0.5622755 | 53001.02 | -0.1411059 | 79586.06 | 79.58606 | 0.0265 | 81.69509 | 0.02615496 | 2.615496 | 2.65
1767 | 0.5302793 | 0.5616212 | 53031.02 | -0.1412506 | 79493.45 | 79.49345 | 0.026513965 | 81.60113 | 0.02616856 | 2.616856 | 2.6513965
1768 | 0.5305001 | 0.5621725 | 53061.02 | -0.1414014 | 79571.48 | 79.57148 | 0.026525005 | 81.68211 | 0.02617932 | 2.617932 | 2.6525005
1769 | 0.531 | 0.5622739 | 53091.02 | -0.1415377 | 79585.83 | 79.58583 | 0.02655 | 81.69884 | 0.02620367 | 2.620367 | 2.655
1770 | 0.5314415 | 0.5626583 | 53121.02 | -0.1417331 | 79640.24 | 79.64024 | 0.026572075 | 81.75645 | 0.02622517 | 2.622517 | 2.6572075
1771 | 0.5314981 | 0.5611076 | 53151.02 | -0.1418646 | 79420.75 | 79.42075 | 0.026574905 | 81.53135 | 0.02622793 | 2.622793 | 2.6574905
1772 | 0.5319766 | 0.5617804 | 53181.02 | -0.1420537 | 79515.98 | 79.51598 | 0.02659883 | 81.63101 | 0.02625123 | 2.625123 | 2.659883
1773 | 0.5319981 | 0.5628198 | 53211.02 | -0.1422387 | 79663.1 | 79.6631 | 0.026599905 | 81.78213 | 0.02625228 | 2.625228 | 2.6599905
1774 | 0.5319981 | 0.560472 | 53241.02 | -0.1422813 | 79330.79 | 79.33079 | 0.026599905 | 81.44098 | 0.02625228 | 2.625228 | 2.6599905
1775 | 0.5329981 | 0.5637094 | 53271.02 | -0.1425679 | 79789.02 | 79.78902 | 0.026649905 | 81.91539 | 0.02630098 | 2.630098 | 2.6649905
1776 | 0.5330001 | 0.5637656 | 53301.02 | -0.1426819 | 79796.97 | 79.79697 | 0.026650005 | 81.92356 | 0.02630108 | 2.630108 | 2.6650005
1777 | 0.5335 | 0.5631114 | 53331.02 | -0.1428831 | 79704.37 | 79.70437 | 0.026675 | 81.83049 | 0.02632543 | 2.632543 | 2.6675
1778 | 0.5335782 | 0.5632849 | 53361.02 | -0.143061 | 79728.93 | 79.72893 | 0.02667891 | 81.85601 | 0.02632923 | 2.632923 | 2.667891
1779 | 0.534 | 0.5611526 | 53391.02 | -0.1431067 | 79427.12 | 79.42712 | 0.0267 | 81.54782 | 0.02634978 | 2.634978 | 2.67
1780 | 0.534 | 0.5607744 | 53421.02 | -0.1432408 | 79373.59 | 79.37359 | 0.0267 | 81.49286 | 0.02634978 | 2.634978 | 2.67
1781 | 0.5343946 | 0.5613016 | 53451.02 | -0.1433725 | 79448.21 | 79.44821 | 0.02671973 | 81.57104 | 0.02636899 | 2.636899 | 2.671973
1782 | 0.535 | 0.5634182 | 53481.02 | -0.1436373 | 79747.8 | 79.7478 | 0.02675 | 81.88105 | 0.02639847 | 2.639847 | 2.675
1783 | 0.5349981 | 0.5630841 | 53511.02 | -0.143815 | 79700.51 | 79.70051 | 0.026749905 | 81.83249 | 0.02639838 | 2.639838 | 2.6749905
1784 | 0.5355 | 0.5654577 | 53541.02 | -0.1440515 | 80036.48 | 80.03648 | 0.026775 | 82.17945 | 0.02642282 | 2.642282 | 2.6775
1785 | 0.5355 | 0.56164 | 53571.02 | -0.1440741 | 79496.11 | 79.49611 | 0.026775 | 81.62462 | 0.02642282 | 2.642282 | 2.6775
1786 | 0.536 | 0.5630808 | 53601.02 | -0.1442574 | 79700.04 | 79.70004 | 0.0268 | 81.836 | 0.02644717 | 2.644717 | 2.68
1787 | 0.5361309 | 0.5619243 | 53631.02 | -0.1444833 | 79536.35 | 79.53635 | 0.026806545 | 81.66844 | 0.02645354 | 2.645354 | 2.6806545
1788 | 0.5364981 | 0.5633894 | 53661.02 | -0.1445976 | 79743.72 | 79.74372 | 0.026824905 | 81.88284 | 0.02647142 | 2.647142 | 2.6824905
1789 | 0.5369297 | 0.5623867 | 53691.02 | -0.1447425 | 79601.8 | 79.6018 | 0.026846485 | 81.73883 | 0.02649244 | 2.649244 | 2.6846485
1790 | 0.5374297 | 0.5642704 | 53721.02 | -0.1450111 | 79868.42 | 79.86842 | 0.026871485 | 82.0146 | 0.02651679 | 2.651679 | 2.6871485
1791 | 0.5374981 | 0.5630785 | 53751.02 | -0.1451171 | 79699.72 | 79.69972 | 0.026874905 | 81.84164 | 0.02652012 | 2.652012 | 2.6874905
1792 | 0.538 | 0.5634964 | 53781.02 | -0.1452501 | 79758.87 | 79.75887 | 0.0269 | 81.90438 | 0.02654456 | 2.654456 | 2.69
1793 | 0.537959 | 0.5605189 | 53811.02 | -0.1453386 | 79337.42 | 79.33742 | 0.02689795 | 81.47144 | 0.02654256 | 2.654256 | 2.689795
1794 | 0.5385 | 0.5632249 | 53841.02 | -0.1455417 | 79720.44 | 79.72044 | 0.026925 | 81.86691 | 0.0265689 | 2.65689 | 2.6925
1795 | 0.5385215 | 0.5635163 | 53871.02 | -0.145706 | 79761.68 | 79.76168 | 0.026926075 | 81.90935 | 0.02656995 | 2.656995 | 2.6926075
1796 | 0.539 | 0.5615973 | 53901.02 | -0.1457835 | 79490.06 | 79.49006 | 0.02695 | 81.63232 | 0.02659324 | 2.659324 | 2.695
1797 | 0.539 | 0.5608116 | 53931.02 | -0.1459449 | 79378.85 | 79.37885 | 0.02695 | 81.51811 | 0.02659324 | 2.659324 | 2.695
1798 | 0.5395 | 0.5630333 | 53961.02 | -0.1461799 | 79693.32 | 79.69332 | 0.026975 | 81.84305 | 0.02661759 | 2.661759 | 2.6975
1799 | 0.54 | 0.564123 | 53991.02 | -0.14637 | 79847.56 | 79.84756 | 0.027 | 82.00344 | 0.02664193 | 2.664193 | 2.7
1800 | 0.5404941 | 0.5646529 | 54021.02 | -0.146525 | 79922.56 | 79.92256 | 0.027024705 | 82.08245 | 0.02666599 | 2.666599 | 2.7024705
1801 | 0.5405 | 0.563882 | 54051.02 | -0.1466949 | 79813.45 | 79.81345 | 0.027025 | 81.9704 | 0.02666627 | 2.666627 | 2.7025
1802 | 0.5409981 | 0.5640619 | 54081.02 | -0.1468463 | 79838.91 | 79.83891 | 0.027049905 | 81.99855 | 0.02669052 | 2.669052 | 2.7049905
1803 | 0.5413477 | 0.5653527 | 54111.02 | -0.1470735 | 80021.61 | 80.02161 | 0.027067385 | 82.18759 | 0.02670754 | 2.670754 | 2.7067385
1804 | 0.5415 | 0.5641516 | 54141.02 | -0.1471799 | 79851.61 | 79.85161 | 0.027075 | 82.01359 | 0.02671496 | 2.671496 | 2.7075
1805 | 0.541629 | 0.5637088 | 54171.02 | -0.1473474 | 79788.93 | 79.78893 | 0.02708145 | 81.94973 | 0.02672124 | 2.672124 | 2.708145
1806 | 0.5419981 | 0.5628582 | 54201.02 | -0.1474341 | 79668.54 | 79.66854 | 0.027099905 | 81.82754 | 0.0267392 | 2.67392 | 2.7099905
1807 | 0.5419981 | 0.5626273 | 54231.02 | -0.147562 | 79635.85 | 79.63585 | 0.027099905 | 81.79398 | 0.0267392 | 2.67392 | 2.7099905
1808 | 0.5424981 | 0.5626552 | 54261.02 | -0.147714 | 79639.8 | 79.6398 | 0.027124905 | 81.80002 | 0.02676354 | 2.676354 | 2.7124905
1809 | 0.543 | 0.5633398 | 54291.02 | -0.1479123 | 79736.7 | 79.7367 | 0.02715 | 81.90155 | 0.02678798 | 2.678798 | 2.715
1810 | 0.5435 | 0.5641179 | 54321.02 | -0.1481246 | 79846.84 | 79.84684 | 0.027175 | 82.01667 | 0.02681232 | 2.681232 | 2.7175
1811 | 0.5435 | 0.5636482 | 54351.02 | -0.1482628 | 79780.35 | 79.78035 | 0.027175 | 81.94838 | 0.02681232 | 2.681232 | 2.7175
1812 | 0.544 | 0.5640231 | 54381.02 | -0.148436 | 79833.42 | 79.83342 | 0.0272 | 82.00489 | 0.02683665 | 2.683665 | 2.72
1813 | 0.544 | 0.5638809 | 54411.02 | -0.1485492 | 79813.29 | 79.81329 | 0.0272 | 81.98421 | 0.02683665 | 2.683665 | 2.72
1814 | 0.5445001 | 0.5655489 | 54441.02 | -0.1487781 | 80049.38 | 80.04938 | 0.027225005 | 82.22873 | 0.026861 | 2.6861 | 2.7225005
1815 | 0.544502 | 0.5627256 | 54471.02 | -0.1487912 | 79649.77 | 79.64977 | 0.0272251 | 81.81824 | 0.02686109 | 2.686109 | 2.72251
1816 | 0.545 | 0.5636451 | 54501.02 | -0.1490477 | 79779.92 | 79.77992 | 0.02725 | 81.95392 | 0.02688533 | 2.688533 | 2.725
1817 | 0.5454981 | 0.5654083 | 54531.02 | -0.1492244 | 80029.48 | 80.02948 | 0.027274905 | 82.21228 | 0.02690957 | 2.690957 | 2.7274905
1818 | 0.545541 | 0.5652822 | 54561.02 | -0.1493844 | 80011.63 | 80.01163 | 0.02727705 | 82.19412 | 0.02691166 | 2.691166 | 2.727705
1819 | 0.546 | 0.564972 | 54591.02 | -0.1495717 | 79967.73 | 79.96773 | 0.0273 | 82.15085 | 0.026934 | 2.6934 | 2.73
1820 | 0.546 | 0.5626613 | 54621.02 | -0.149633 | 79640.67 | 79.64067 | 0.0273 | 81.81486 | 0.026934 | 2.6934 | 2.73
1821 | 0.5464981 | 0.5635002 | 54651.02 | -0.1498167 | 79759.41 | 79.75941 | 0.027324905 | 81.93882 | 0.02695824 | 2.695824 | 2.7324905
1822 | 0.5469981 | 0.5641924 | 54681.02 | -0.1500029 | 79857.38 | 79.85738 | 0.027349905 | 82.04147 | 0.02698258 | 2.698258 | 2.7349905
1823 | 0.5470001 | 0.5644677 | 54711.02 | -0.1501724 | 79896.35 | 79.89635 | 0.027350005 | 82.08151 | 0.02698268 | 2.698268 | 2.7350005
1824 | 0.5475 | 0.5640671 | 54741.02 | -0.1503315 | 79839.65 | 79.83965 | 0.027375 | 82.02526 | 0.02700701 | 2.700701 | 2.7375
1825 | 0.5475118 | 0.5643027 | 54771.02 | -0.1504341 | 79872.99 | 79.87299 | 0.02737559 | 82.05956 | 0.02700758 | 2.700758 | 2.737559
1826 | 0.548 | 0.563885 | 54801.02 | -0.1506054 | 79813.87 | 79.81387 | 0.0274 | 82.00077 | 0.02703134 | 2.703134 | 2.74
1827 | 0.5484981 | 0.5649329 | 54831.02 | -0.1507509 | 79962.19 | 79.96219 | 0.027424905 | 82.15515 | 0.02705558 | 2.705558 | 2.7424905
1828 | 0.5485 | 0.5646984 | 54861.02 | -0.1509649 | 79929 | 79.929 | 0.027425 | 82.12106 | 0.02705567 | 2.705567 | 2.7425
1829 | 0.548836 | 0.5636488 | 54891.02 | -0.1510007 | 79780.44 | 79.78044 | 0.0274418 | 81.96976 | 0.02707202 | 2.707202 | 2.74418
1830 | 0.5489981 | 0.5626725 | 54921.02 | -0.1511778 | 79642.25 | 79.64225 | 0.027449905 | 81.82842 | 0.02707991 | 2.707991 | 2.7449905
1831 | 0.5495 | 0.5660273 | 54951.02 | -0.1514892 | 80117.1 | 80.1171 | 0.027475 | 82.31832 | 0.02710434 | 2.710434 | 2.7475
1832 | 0.5494981 | 0.5633403 | 54981.02 | -0.1515501 | 79736.77 | 79.73677 | 0.027474905 | 81.92753 | 0.02710424 | 2.710424 | 2.7474905
1833 | 0.549998 | 0.5628684 | 55011.02 | -0.1516615 | 79669.98 | 79.66998 | 0.0274999 | 81.8609 | 0.02712857 | 2.712857 | 2.74999
1834 | 0.5505 | 0.5649707 | 55041.02 | -0.1518952 | 79967.54 | 79.96754 | 0.027525 | 82.16865 | 0.027153 | 2.7153 | 2.7525
1835 | 0.5505 | 0.5631699 | 55071.02 | -0.1519845 | 79712.65 | 79.71265 | 0.027525 | 81.90674 | 0.027153 | 2.7153 | 2.7525
1836 | 0.5509981 | 0.5643252 | 55101.02 | -0.152124 | 79876.18 | 79.87618 | 0.027549905 | 82.07676 | 0.02717724 | 2.717724 | 2.7549905
1837 | 0.5513965 | 0.5639967 | 55131.02 | -0.1523058 | 79829.68 | 79.82968 | 0.027569825 | 82.03057 | 0.02719662 | 2.719662 | 2.7569825
1838 | 0.5514981 | 0.5644281 | 55161.02 | -0.1524689 | 79890.74 | 79.89074 | 0.027574905 | 82.09372 | 0.02720156 | 2.720156 | 2.7574905
1839 | 0.552 | 0.5643125 | 55191.02 | -0.1526856 | 79874.38 | 79.87438 | 0.0276 | 82.07891 | 0.02722599 | 2.722599 | 2.76
1840 | 0.5525 | 0.5661022 | 55221.02 | -0.1528761 | 80127.7 | 80.1277 | 0.027625 | 82.34123 | 0.02725031 | 2.725031 | 2.7625
1841 | 0.5521016 | 0.5617355 | 55251.02 | -0.1527788 | 79509.62 | 79.50962 | 0.02760508 | 81.70449 | 0.02723093 | 2.723093 | 2.760508
1842 | 0.5529981 | 0.5659055 | 55281.02 | -0.153201 | 80099.86 | 80.09986 | 0.027649905 | 82.31461 | 0.02727455 | 2.727455 | 2.7649905
1843 | 0.5529981 | 0.5648667 | 55311.02 | -0.153299 | 79952.82 | 79.95282 | 0.027649905 | 82.16351 | 0.02727455 | 2.727455 | 2.7649905
1844 | 0.5535 | 0.5659097 | 55341.02 | -0.1535094 | 80100.45 | 80.10045 | 0.027675 | 82.31723 | 0.02729897 | 2.729897 | 2.7675
1845 | 0.5537598 | 0.5653986 | 55371.02 | -0.1535946 | 80028.11 | 80.02811 | 0.02768799 | 82.24393 | 0.02731161 | 2.731161 | 2.768799
1846 | 0.5539981 | 0.5648834 | 55401.02 | -0.1537611 | 79955.19 | 79.95519 | 0.027699905 | 82.16994 | 0.0273232 | 2.73232 | 2.7699905
1847 | 0.5545 | 0.5653831 | 55431.02 | -0.1539552 | 80025.92 | 80.02592 | 0.027725 | 82.24464 | 0.02734762 | 2.734762 | 2.7725
1848 | 0.5545996 | 0.5663812 | 55461.02 | -0.1541368 | 80167.19 | 80.16719 | 0.02772998 | 82.39022 | 0.02735247 | 2.735247 | 2.772998
1849 | 0.555 | 0.5651528 | 55491.02 | -0.1542809 | 79993.32 | 79.99332 | 0.02775 | 82.21313 | 0.02737195 | 2.737195 | 2.775
1850 | 0.555 | 0.5639607 | 55521.02 | -0.1543973 | 79824.59 | 79.82459 | 0.02775 | 82.03972 | 0.02737195 | 2.737195 | 2.775
1851 | 0.5555 | 0.5632287 | 55551.02 | -0.1545291 | 79720.98 | 79.72098 | 0.027775 | 81.93523 | 0.02739627 | 2.739627 | 2.7775
1852 | 0.5555 | 0.5636085 | 55581.02 | -0.1546447 | 79774.73 | 79.77473 | 0.027775 | 81.99048 | 0.02739627 | 2.739627 | 2.7775
1853 | 0.5560001 | 0.5627554 | 55611.02 | -0.1548458 | 79653.98 | 79.65398 | 0.027800005 | 81.86837 | 0.0274206 | 2.74206 | 2.7800005
1854 | 0.5565 | 0.5666536 | 55641.02 | -0.1551274 | 80205.75 | 80.20575 | 0.027825 | 82.43747 | 0.02744492 | 2.744492 | 2.7825
1855 | 0.5565 | 0.565114 | 55671.02 | -0.1552128 | 79987.83 | 79.98783 | 0.027825 | 82.21349 | 0.02744492 | 2.744492 | 2.7825
1856 | 0.557 | 0.566889 | 55701.02 | -0.1553787 | 80239.07 | 80.23907 | 0.02785 | 82.47372 | 0.02746924 | 2.746924 | 2.785
1857 | 0.5575 | 0.5665387 | 55731.02 | -0.15555 | 80189.48 | 80.18948 | 0.027875 | 82.42477 | 0.02749356 | 2.749356 | 2.7875
1858 | 0.5575254 | 0.5668432 | 55761.02 | -0.1557858 | 80232.58 | 80.23258 | 0.02787627 | 82.46917 | 0.0274948 | 2.74948 | 2.787627
1859 | 0.558 | 0.5655432 | 55791.02 | -0.1558495 | 80048.58 | 80.04858 | 0.0279 | 82.28193 | 0.02751789 | 2.751789 | 2.79
1860 | 0.558 | 0.5634582 | 55821.02 | -0.1559357 | 79753.46 | 79.75346 | 0.0279 | 81.97858 | 0.02751789 | 2.751789 | 2.79
1861 | 0.558 | 0.5619804 | 55851.02 | -0.1560087 | 79544.29 | 79.54429 | 0.0279 | 81.76357 | 0.02751789 | 2.751789 | 2.79
1862 | 0.559 | 0.5673962 | 55881.02 | -0.1563441 | 80310.86 | 80.31086 | 0.02795 | 82.55554 | 0.02756653 | 2.756653 | 2.795
1863 | 0.558998 | 0.5655383 | 55911.02 | -0.1564726 | 80047.88 | 80.04788 | 0.0279499 | 82.28521 | 0.02756643 | 2.756643 | 2.79499
1864 | 0.5594903 | 0.565284 | 55941.02 | -0.1566187 | 80011.89 | 80.01189 | 0.027974515 | 82.25018 | 0.02759038 | 2.759038 | 2.7974515
1865 | 0.5597988 | 0.565972 | 55971.02 | -0.15675 | 80109.27 | 80.10927 | 0.02798994 | 82.35152 | 0.02760538 | 2.760538 | 2.798994
1866 | 0.5604824 | 0.5684906 | 56001.02 | -0.157017 | 80465.76 | 80.46576 | 0.02802412 | 82.72074 | 0.02763863 | 2.763863 | 2.802412
1867 | 0.5604903 | 0.5666466 | 56031.02 | -0.157145 | 80204.76 | 80.20476 | 0.028024515 | 82.45246 | 0.02763901 | 2.763901 | 2.8024515
1868 | 0.5605 | 0.5646734 | 56061.02 | -0.157167 | 79925.46 | 79.92546 | 0.028025 | 82.16537 | 0.02763949 | 2.763949 | 2.8025
1869 | 0.5608692 | 0.5650108 | 56091.02 | -0.157265 | 79973.22 | 79.97322 | 0.02804346 | 82.21595 | 0.02765744 | 2.765744 | 2.804346
1870 | 0.5610098 | 0.5647608 | 56121.02 | -0.1574829 | 79937.83 | 79.93783 | 0.02805049 | 82.18013 | 0.02766428 | 2.766428 | 2.805049
1871 | 0.5615 | 0.5638261 | 56151.02 | -0.1576157 | 79805.53 | 79.80553 | 0.028075 | 82.04607 | 0.02768812 | 2.768812 | 2.8075
1872 | 0.561498 | 0.5649585 | 56181.02 | -0.1578121 | 79965.82 | 79.96582 | 0.0280749 | 82.21085 | 0.02768802 | 2.768802 | 2.80749
1873 | 0.5619981 | 0.5652487 | 56211.02 | -0.1579698 | 80006.89 | 80.00689 | 0.028099905 | 82.25508 | 0.02771235 | 2.771235 | 2.8099905
1874 | 0.5625 | 0.565564 | 56241.02 | -0.1581794 | 80051.52 | 80.05152 | 0.028125 | 82.30297 | 0.02773675 | 2.773675 | 2.8125
1875 | 0.5629473 | 0.5670732 | 56271.02 | -0.1583866 | 80265.14 | 80.26514 | 0.028147365 | 82.52439 | 0.02775851 | 2.775851 | 2.8147365
1876 | 0.563 | 0.5664112 | 56301.02 | -0.158508 | 80171.44 | 80.17144 | 0.02815 | 82.42826 | 0.02776107 | 2.776107 | 2.815
1877 | 0.5635 | 0.566366 | 56331.02 | -0.1586756 | 80165.04 | 80.16504 | 0.028175 | 82.42369 | 0.02778539 | 2.778539 | 2.8175
1878 | 0.5634981 | 0.5658544 | 56361.02 | -0.158808 | 80092.63 | 80.09263 | 0.028174905 | 82.34923 | 0.02778529 | 2.778529 | 2.8174905
1879 | 0.5641192 | 0.5695078 | 56391.02 | -0.1590688 | 80609.74 | 80.60974 | 0.02820596 | 82.88341 | 0.0278155 | 2.78155 | 2.820596
1880 | 0.5644981 | 0.5697064 | 56421.02 | -0.1592723 | 80637.85 | 80.63785 | 0.028224905 | 82.91384 | 0.02783392 | 2.783392 | 2.8224905
1881 | 0.5645 | 0.5650177 | 56451.02 | -0.1592361 | 79974.2 | 79.9742 | 0.028225 | 82.23147 | 0.02783401 | 2.783401 | 2.8225
1882 | 0.565 | 0.5679644 | 56481.02 | -0.1594877 | 80391.28 | 80.39128 | 0.02825 | 82.66233 | 0.02785833 | 2.785833 | 2.825
1883 | 0.5654297 | 0.569371 | 56511.02 | -0.1597139 | 80590.38 | 80.59038 | 0.028271485 | 82.86878 | 0.02787922 | 2.787922 | 2.8271485
1884 | 0.5650039 | 0.5643631 | 56541.02 | -0.1596831 | 79881.54 | 79.88154 | 0.028250195 | 82.13821 | 0.02785852 | 2.785852 | 2.8250195
1885 | 0.5658203 | 0.5672163 | 56571.02 | -0.1599365 | 80285.39 | 80.28539 | 0.028291015 | 82.55675 | 0.02789822 | 2.789822 | 2.8291015
1886 | 0.5664551 | 0.5702338 | 56601.02 | -0.1602183 | 80712.5 | 80.7125 | 0.028322755 | 82.9985 | 0.02792908 | 2.792908 | 2.8322755
1887 | 0.5659981 | 0.565561 | 56631.02 | -0.1601865 | 80051.1 | 80.0511 | 0.028299905 | 82.31654 | 0.02790686 | 2.790686 | 2.8299905
1888 | 0.5669571 | 0.5692735 | 56661.02 | -0.1605076 | 80576.57 | 80.57657 | 0.028347855 | 82.86075 | 0.02795349 | 2.795349 | 2.8347855
1889 | 0.5669746 | 0.5662873 | 56691.02 | -0.1605068 | 80153.9 | 80.1539 | 0.02834873 | 82.42616 | 0.02795434 | 2.795434 | 2.834873
1890 | 0.5675001 | 0.569532 | 56721.02 | -0.1607525 | 80613.16 | 80.61316 | 0.028375005 | 82.90056 | 0.02797989 | 2.797989 | 2.8375005
1891 | 0.5675001 | 0.5662889 | 56751.02 | -0.1608048 | 80154.13 | 80.15413 | 0.028375005 | 82.4285 | 0.02797989 | 2.797989 | 2.8375005
1892 | 0.568 | 0.5685973 | 56781.02 | -0.1611116 | 80480.86 | 80.48086 | 0.0284 | 82.76652 | 0.0280042 | 2.80042 | 2.84
1893 | 0.568 | 0.5674276 | 56811.02 | -0.1611662 | 80315.3 | 80.3153 | 0.0284 | 82.59626 | 0.0280042 | 2.80042 | 2.84
1894 | 0.5687793 | 0.5704194 | 56841.02 | -0.1614695 | 80738.77 | 80.73877 | 0.028438965 | 83.0349 | 0.02804208 | 2.804208 | 2.8438965
1895 | 0.5685157 | 0.5680544 | 56871.02 | -0.1615469 | 80404.02 | 80.40402 | 0.028425785 | 82.68957 | 0.02802927 | 2.802927 | 2.8425785
1896 | 0.569 | 0.5681853 | 56901.02 | -0.1617574 | 80422.55 | 80.42255 | 0.02845 | 82.71057 | 0.02805281 | 2.805281 | 2.845
1897 | 0.5695 | 0.5688982 | 56931.02 | -0.1618687 | 80523.45 | 80.52345 | 0.028475 | 82.81636 | 0.02807712 | 2.807712 | 2.8475
1898 | 0.5694981 | 0.5683331 | 56961.02 | -0.1620283 | 80443.47 | 80.44347 | 0.028474905 | 82.73409 | 0.02807703 | 2.807703 | 2.8474905
1899 | 0.5700001 | 0.5678113 | 56991.02 | -0.1622009 | 80369.61 | 80.36961 | 0.028500005 | 82.66015 | 0.02810143 | 2.810143 | 2.8500005
1900 | 0.5700039 | 0.5672306 | 57021.02 | -0.1623369 | 80287.42 | 80.28742 | 0.028500195 | 82.57562 | 0.02810162 | 2.810162 | 2.8500195
1901 | 0.570498 | 0.5689939 | 57051.02 | -0.1625352 | 80537 | 80.537 | 0.0285249 | 82.83431 | 0.02812564 | 2.812564 | 2.85249
1902 | 0.571 | 0.5686014 | 57081.02 | -0.1626465 | 80481.44 | 80.48144 | 0.02855 | 82.77919 | 0.02815004 | 2.815004 | 2.855
1903 | 0.5715 | 0.5718643 | 57111.02 | -0.1628968 | 80943.28 | 80.94328 | 0.028575 | 83.25624 | 0.02817435 | 2.817435 | 2.8575
1904 | 0.5715 | 0.5689487 | 57141.02 | -0.1629964 | 80530.6 | 80.5306 | 0.028575 | 82.83176 | 0.02817435 | 2.817435 | 2.8575
1905 | 0.5719942 | 0.5701142 | 57171.02 | -0.1630968 | 80695.57 | 80.69557 | 0.02859971 | 83.00344 | 0.02819837 | 2.819837 | 2.859971
1906 | 0.5715176 | 0.5648309 | 57201.02 | -0.1631986 | 79947.76 | 79.94776 | 0.02857588 | 82.23233 | 0.0281752 | 2.81752 | 2.857588
1907 | 0.5719981 | 0.5675148 | 57231.02 | -0.1633676 | 80327.64 | 80.32764 | 0.028599905 | 82.62501 | 0.02819856 | 2.819856 | 2.8599905
1908 | 0.5725411 | 0.5691756 | 57261.02 | -0.1635675 | 80562.72 | 80.56272 | 0.028627055 | 82.86899 | 0.02822496 | 2.822496 | 2.8627055
1909 | 0.5729766 | 0.567911 | 57291.02 | -0.1637525 | 80383.72 | 80.38372 | 0.02864883 | 82.68662 | 0.02824613 | 2.824613 | 2.864883
1910 | 0.5735 | 0.5700716 | 57321.02 | -0.1639108 | 80689.54 | 80.68954 | 0.028675 | 83.00331 | 0.02827157 | 2.827157 | 2.8675
1911 | 0.5738965 | 0.5709724 | 57351.02 | -0.1640701 | 80817.04 | 80.81704 | 0.028694825 | 83.13607 | 0.02829084 | 2.829084 | 2.8694825
1912 | 0.5743985 | 0.5734056 | 57381.02 | -0.164292 | 81161.44 | 81.16144 | 0.028719925 | 83.49239 | 0.02831524 | 2.831524 | 2.8719925
1913 | 0.573541 | 0.5651367 | 57411.02 | -0.1642857 | 79991.04 | 79.99104 | 0.02867705 | 82.28495 | 0.02827356 | 2.827356 | 2.867705
1914 | 0.5742383 | 0.5674092 | 57441.02 | -0.1645117 | 80312.7 | 80.3127 | 0.028711915 | 82.61863 | 0.02830745 | 2.830745 | 2.8711915
1915 | 0.5744981 | 0.5670956 | 57471.02 | -0.1646494 | 80268.31 | 80.26831 | 0.028724905 | 82.57401 | 0.02832008 | 2.832008 | 2.8724905
1916 | 0.575 | 0.5697784 | 57501.02 | -0.1648937 | 80648.04 | 80.64804 | 0.02875 | 82.96667 | 0.02834447 | 2.834447 | 2.875
1917 | 0.5749981 | 0.5664798 | 57531.02 | -0.1649195 | 80181.15 | 80.18115 | 0.028749905 | 82.48635 | 0.02834438 | 2.834438 | 2.8749905
1918 | 0.5752656 | 0.5663664 | 57561.02 | -0.1650095 | 80165.1 | 80.1651 | 0.02876328 | 82.47091 | 0.02835738 | 2.835738 | 2.876328
1919 | 0.576 | 0.5706793 | 57591.02 | -0.165315 | 80775.56 | 80.77556 | 0.0288 | 83.10189 | 0.02839307 | 2.839307 | 2.88
1920 | 0.5764981 | 0.5718893 | 57621.02 | -0.1655288 | 80946.82 | 80.94682 | 0.028824905 | 83.28011 | 0.02841728 | 2.841728 | 2.8824905
1921 | 0.5760664 | 0.567009 | 57651.02 | -0.1655251 | 80256.05 | 80.25605 | 0.02880332 | 82.56769 | 0.0283963 | 2.83963 | 2.880332
1922 | 0.577 | 0.5711616 | 57681.02 | -0.1659044 | 80843.82 | 80.84382 | 0.02885 | 83.17617 | 0.02844167 | 2.844167 | 2.885
1923 | 0.5769981 | 0.5681615 | 57711.02 | -0.1658733 | 80419.18 | 80.41918 | 0.028849905 | 82.73926 | 0.02844158 | 2.844158 | 2.8849905
1924 | 0.5772188 | 0.5678269 | 57741.02 | -0.1660292 | 80371.82 | 80.37182 | 0.02886094 | 82.69143 | 0.02845231 | 2.845231 | 2.886094
1925 | 0.5775567 | 0.5690705 | 57771.02 | -0.1662691 | 80547.84 | 80.54784 | 0.028877835 | 82.87389 | 0.02846873 | 2.846873 | 2.8877835
1926 | 0.578 | 0.5682273 | 57801.02 | -0.166362 | 80428.49 | 80.42849 | 0.0289 | 82.75288 | 0.02849027 | 2.849027 | 2.89
1927 | 0.5785 | 0.5706984 | 57831.02 | -0.1666076 | 80778.26 | 80.77826 | 0.028925 | 83.11477 | 0.02851457 | 2.851457 | 2.8925
1928 | 0.5788965 | 0.5710048 | 57861.02 | -0.1667459 | 80821.63 | 80.82163 | 0.028944825 | 83.161 | 0.02853384 | 2.853384 | 2.8944825
1929 | 0.5790001 | 0.5694431 | 57891.02 | -0.1668303 | 80600.58 | 80.60058 | 0.028950005 | 82.93397 | 0.02853887 | 2.853887 | 2.8950005
1930 | 0.5790215 | 0.5692896 | 57921.02 | -0.1669905 | 80578.85 | 80.57885 | 0.028951075 | 82.9117 | 0.02853991 | 2.853991 | 2.8951075
1931 | 0.5795 | 0.5716004 | 57951.02 | -0.1671943 | 80905.93 | 80.90593 | 0.028975 | 83.25018 | 0.02856316 | 2.856316 | 2.8975
1932 | 0.5799707 | 0.5707342 | 57981.02 | -0.1673093 | 80783.33 | 80.78333 | 0.028998535 | 83.12592 | 0.02858603 | 2.858603 | 2.8998535
1933 | 0.5800996 | 0.5708243 | 58011.02 | -0.1674799 | 80796.08 | 80.79608 | 0.02900498 | 83.13957 | 0.0285923 | 2.85923 | 2.900498
1934 | 0.580457 | 0.5693961 | 58041.02 | -0.1676797 | 80593.93 | 80.59393 | 0.02902285 | 82.93299 | 0.02860966 | 2.860966 | 2.902285
1935 | 0.5805567 | 0.5694925 | 58071.02 | -0.1678319 | 80607.57 | 80.60757 | 0.029027835 | 82.94744 | 0.02861451 | 2.861451 | 2.9027835
1936 | 0.5809981 | 0.5696125 | 58101.02 | -0.1679839 | 80624.56 | 80.62456 | 0.029049905 | 82.96669 | 0.02863595 | 2.863595 | 2.9049905
1937 | 0.5812988 | 0.5699828 | 58131.02 | -0.1680646 | 80676.97 | 80.67697 | 0.02906494 | 83.02184 | 0.02865056 | 2.865056 | 2.906494
1938 | 0.5814981 | 0.5694482 | 58161.02 | -0.1682082 | 80601.3 | 80.6013 | 0.029074905 | 82.94478 | 0.02866025 | 2.866025 | 2.9074905
1939 | 0.582 | 0.5704625 | 58191.02 | -0.168431 | 80744.87 | 80.74487 | 0.0291 | 83.09454 | 0.02868463 | 2.868463 | 2.91
1940 | 0.5824961 | 0.571333 | 58221.02 | -0.1686617 | 80868.08 | 80.86808 | 0.029124805 | 83.22335 | 0.02870874 | 2.870874 | 2.9124805
1941 | 0.5824981 | 0.570778 | 58251.02 | -0.1687457 | 80789.53 | 80.78953 | 0.029124905 | 83.14251 | 0.02870883 | 2.870883 | 2.9124905
1942 | 0.5820762 | 0.5646394 | 58281.02 | -0.1687423 | 79920.65 | 79.92065 | 0.02910381 | 82.24665 | 0.02868834 | 2.868834 | 2.910381
1943 | 0.5829981 | 0.5702106 | 58311.02 | -0.1691004 | 80709.21 | 80.70921 | 0.029149905 | 83.06188 | 0.02873313 | 2.873313 | 2.9149905
1944 | 0.5830762 | 0.5692745 | 58341.02 | -0.1691997 | 80576.72 | 80.57672 | 0.02915381 | 82.92583 | 0.02873692 | 2.873692 | 2.915381
1945 | 0.5835996 | 0.570816 | 58371.02 | -0.1693787 | 80794.9 | 80.7949 | 0.02917998 | 83.1525 | 0.02876235 | 2.876235 | 2.917998
1946 | 0.5839981 | 0.5697623 | 58401.02 | -0.1695116 | 80645.76 | 80.64576 | 0.029199905 | 83.00061 | 0.02878171 | 2.878171 | 2.9199905
1947 | 0.5845 | 0.5725638 | 58431.02 | -0.1697706 | 81042.29 | 81.04229 | 0.029225 | 83.41075 | 0.02880609 | 2.880609 | 2.9225
1948 | 0.584498 | 0.5710033 | 58461.02 | -0.1698766 | 80821.42 | 80.82142 | 0.0292249 | 83.18341 | 0.02880599 | 2.880599 | 2.92249
1949 | 0.5845 | 0.5667037 | 58491.02 | -0.1697776 | 80212.84 | 80.21284 | 0.029225 | 82.55706 | 0.02880609 | 2.880609 | 2.9225
1950 | 0.5852598 | 0.5707316 | 58521.02 | -0.1700787 | 80782.96 | 80.78296 | 0.02926299 | 83.14691 | 0.028843 | 2.8843 | 2.926299
1951 | 0.5854981 | 0.5693225 | 58551.02 | -0.1702456 | 80583.51 | 80.58351 | 0.029274905 | 82.94258 | 0.02885458 | 2.885458 | 2.9274905
1952 | 0.586 | 0.5726455 | 58581.02 | -0.170573 | 81053.86 | 81.05386 | 0.0293 | 83.42874 | 0.02887896 | 2.887896 | 2.93
1953 | 0.5858985 | 0.5681515 | 58611.02 | -0.1704905 | 80417.76 | 80.41776 | 0.029294925 | 82.7736 | 0.02887403 | 2.887403 | 2.9294925
1954 | 0.5862578 | 0.569192 | 58641.02 | -0.1707323 | 80565.04 | 80.56504 | 0.02931289 | 82.92663 | 0.02889148 | 2.889148 | 2.931289
1955 | 0.5866992 | 0.5715498 | 58671.02 | -0.1709706 | 80898.77 | 80.89877 | 0.02933496 | 83.27193 | 0.02891292 | 2.891292 | 2.933496
1956 | 0.5865527 | 0.5688179 | 58701.02 | -0.1710319 | 80512.09 | 80.51209 | 0.029327635 | 82.87332 | 0.02890581 | 2.890581 | 2.9327635
1957 | 0.586998 | 0.5690544 | 58731.02 | -0.1712371 | 80545.56 | 80.54556 | 0.0293499 | 82.90957 | 0.02892744 | 2.892744 | 2.93499
1958 | 0.5876328 | 0.57253 | 58761.02 | -0.1714972 | 81037.51 | 81.03751 | 0.02938164 | 83.41852 | 0.02895827 | 2.895827 | 2.938164
1959 | 0.588 | 0.5714988 | 58791.02 | -0.1716167 | 80891.55 | 80.89155 | 0.0294 | 83.26976 | 0.02897611 | 2.897611 | 2.94
1960 | 0.588 | 0.5698659 | 58821.02 | -0.1716732 | 80660.42 | 80.66042 | 0.0294 | 83.03184 | 0.02897611 | 2.897611 | 2.94
1961 | 0.5885 | 0.5721731 | 58851.02 | -0.1719185 | 80986.99 | 80.98699 | 0.029425 | 83.37003 | 0.02900039 | 2.900039 | 2.9425
1962 | 0.5886055 | 0.5708235 | 58881.02 | -0.1720416 | 80795.97 | 80.79597 | 0.029430275 | 83.17381 | 0.02900552 | 2.900552 | 2.9430275
1963 | 0.5891309 | 0.5719714 | 58911.02 | -0.1723317 | 80958.44 | 80.95844 | 0.029456545 | 83.3432 | 0.02903104 | 2.903104 | 2.9456545
1964 | 0.5894219 | 0.5702584 | 58941.02 | -0.1723098 | 80715.98 | 80.71598 | 0.029471095 | 83.09477 | 0.02904517 | 2.904517 | 2.9471095
1965 | 0.5895 | 0.571237 | 58971.02 | -0.1725174 | 80854.49 | 80.85449 | 0.029475 | 83.23768 | 0.02904896 | 2.904896 | 2.9475
1966 | 0.5899981 | 0.5697282 | 59001.02 | -0.172627 | 80640.93 | 80.64093 | 0.029499905 | 83.01983 | 0.02907316 | 2.907316 | 2.9499905
1967 | 0.5905001 | 0.5738138 | 59031.02 | -0.1729789 | 81219.22 | 81.21922 | 0.029525005 | 83.61722 | 0.02909754 | 2.909754 | 2.9525005
1968 | 0.5905001 | 0.5718353 | 59061.02 | -0.1730272 | 80939.18 | 80.93918 | 0.029525005 | 83.32891 | 0.02909754 | 2.909754 | 2.9525005
1969 | 0.591 | 0.5732028 | 59091.02 | -0.1731274 | 81132.74 | 81.13274 | 0.02955 | 83.53021 | 0.02912181 | 2.912181 | 2.955
1970 | 0.591 | 0.5709583 | 59121.02 | -0.1732808 | 80815.05 | 80.81505 | 0.02955 | 83.20313 | 0.02912181 | 2.912181 | 2.955
1971 | 0.5919766 | 0.5752342 | 59151.02 | -0.1736398 | 81420.27 | 81.42027 | 0.02959883 | 83.83021 | 0.02916924 | 2.916924 | 2.959883
1972 | 0.5919961 | 0.5725257 | 59181.02 | -0.17369 | 81036.9 | 81.0369 | 0.029599805 | 83.43558 | 0.02917019 | 2.917019 | 2.9599805
1973 | 0.5919981 | 0.5732518 | 59211.02 | -0.1738269 | 81139.67 | 81.13967 | 0.029599905 | 83.5414 | 0.02917029 | 2.917029 | 2.9599905
1974 | 0.5925 | 0.5725096 | 59241.02 | -0.1739395 | 81034.62 | 81.03462 | 0.029625 | 83.43527 | 0.02919466 | 2.919466 | 2.9625
1975 | 0.5924981 | 0.5708278 | 59271.02 | -0.1740536 | 80796.57 | 80.79657 | 0.029624905 | 83.19017 | 0.02919457 | 2.919457 | 2.9624905
1976 | 0.5930001 | 0.5710224 | 59301.02 | -0.1742396 | 80824.12 | 80.82412 | 0.029650005 | 83.22055 | 0.02921894 | 2.921894 | 2.9650005
1977 | 0.5930001 | 0.5703651 | 59331.02 | -0.1743481 | 80731.08 | 80.73108 | 0.029650005 | 83.12476 | 0.02921894 | 2.921894 | 2.9650005
1978 | 0.5934981 | 0.5713004 | 59361.02 | -0.1745254 | 80863.47 | 80.86347 | 0.029674905 | 83.26308 | 0.02924313 | 2.924313 | 2.9674905
1979 | 0.594 | 0.5719012 | 59391.02 | -0.1747461 | 80948.51 | 80.94851 | 0.0297 | 83.35268 | 0.0292675 | 2.92675 | 2.97
1980 | 0.5939981 | 0.5713636 | 59421.02 | -0.1748213 | 80872.41 | 80.87241 | 0.029699905 | 83.27432 | 0.02926741 | 2.926741 | 2.9699905
1981 | 0.5944981 | 0.5733284 | 59451.02 | -0.1750617 | 81150.52 | 81.15052 | 0.029724905 | 83.56271 | 0.02929168 | 2.929168 | 2.9724905
1982 | 0.5949981 | 0.5743527 | 59481.02 | -0.1752916 | 81295.5 | 81.2955 | 0.029749905 | 83.71403 | 0.02931596 | 2.931596 | 2.9749905
1983 | 0.5949981 | 0.5714245 | 59511.02 | -0.1753702 | 80881.03 | 80.88103 | 0.029749905 | 83.28724 | 0.02931596 | 2.931596 | 2.9749905
1984 | 0.5951016 | 0.5715044 | 59541.02 | -0.1755113 | 80892.34 | 80.89234 | 0.02975508 | 83.2993 | 0.02932099 | 2.932099 | 2.975508
1985 | 0.5958692 | 0.5737943 | 59571.02 | -0.1756849 | 81216.46 | 81.21646 | 0.02979346 | 83.63618 | 0.02935826 | 2.935826 | 2.979346
1986 | 0.595998 | 0.5741297 | 59601.02 | -0.175931 | 81263.93 | 81.26393 | 0.0297999 | 83.68559 | 0.02936451 | 2.936451 | 2.97999
1987 | 0.5965 | 0.5734518 | 59631.02 | -0.1761005 | 81167.98 | 81.16798 | 0.029825 | 83.58882 | 0.02938888 | 2.938888 | 2.9825
1988 | 0.5961953 | 0.5700521 | 59661.02 | -0.1761144 | 80686.78 | 80.68678 | 0.029809765 | 83.09203 | 0.02937409 | 2.937409 | 2.9809765
1989 | 0.597 | 0.5727022 | 59691.02 | -0.1763228 | 81061.88 | 81.06188 | 0.02985 | 83.48158 | 0.02941316 | 2.941316 | 2.985
1990 | 0.5975 | 0.5757902 | 59721.02 | -0.1765917 | 81498.97 | 81.49897 | 0.029875 | 83.93375 | 0.02943744 | 2.943744 | 2.9875
1991 | 0.5974981 | 0.5735214 | 59751.02 | -0.1766496 | 81177.83 | 81.17783 | 0.029874905 | 83.60301 | 0.02943734 | 2.943734 | 2.9874905
1992 | 0.597959 | 0.5736327 | 59781.02 | -0.176776 | 81193.59 | 81.19359 | 0.02989795 | 83.62111 | 0.02945972 | 2.945972 | 2.989795
1993 | 0.5979981 | 0.5716117 | 59811.02 | -0.1769499 | 80907.53 | 80.90753 | 0.029899905 | 83.32666 | 0.02946162 | 2.946162 | 2.9899905
1994 | 0.598498 | 0.5744833 | 59841.02 | -0.1772437 | 81313.98 | 81.31398 | 0.0299249 | 83.7473 | 0.02948589 | 2.948589 | 2.99249
1995 | 0.5985996 | 0.5731872 | 59871.02 | -0.1772624 | 81130.53 | 81.13053 | 0.02992998 | 83.55877 | 0.02949082 | 2.949082 | 2.992998
1996 | 0.5992969 | 0.5757131 | 59901.02 | -0.177484 | 81488.05 | 81.48805 | 0.029964845 | 83.92983 | 0.02952467 | 2.952467 | 2.9964845
1997 | 0.5995 | 0.5748271 | 59931.02 | -0.1776376 | 81362.65 | 81.36265 | 0.029975 | 83.80149 | 0.02953453 | 2.953453 | 2.9975
1998 | 0.599961 | 0.5750994 | 59961.02 | -0.177829 | 81401.19 | 81.40119 | 0.02999805 | 83.84307 | 0.02955691 | 2.955691 | 2.999805
1999 | 0.6 | 0.5731984 | 59991.02 | -0.1779042 | 81132.12 | 81.13212 | 0.03 | 83.56608 | 0.0295588 | 2.95588 | 3
2000 | 0.6004961 | 0.5745782 | 60021.02 | -0.1781036 | 81327.42 | 81.32742 | 0.030024805 | 83.76926 | 0.02958288 | 2.958288 | 3.0024805
2001 | 0.6005 | 0.5736442 | 60051.02 | -0.1782356 | 81195.22 | 81.19522 | 0.030025 | 83.6331 | 0.02958307 | 2.958307 | 3.0025
2002 | 0.6006621 | 0.5729125 | 60081.02 | -0.1784076 | 81091.65 | 81.09165 | 0.030033105 | 83.52708 | 0.02959094 | 2.959094 | 3.0033105
2003 | 0.6009981 | 0.5716444 | 60111.02 | -0.1784827 | 80912.16 | 80.91216 | 0.030049905 | 83.34356 | 0.02960725 | 2.960725 | 3.0049905
2004 | 0.6009981 | 0.5722355 | 60141.02 | -0.1786574 | 80995.82 | 80.99582 | 0.030049905 | 83.42974 | 0.02960725 | 2.960725 | 3.0049905
2005 | 0.6014942 | 0.5713672 | 60171.02 | -0.178852 | 80872.92 | 80.87292 | 0.03007471 | 83.30515 | 0.02963133 | 2.963133 | 3.007471
2006 | 0.6020001 | 0.5752638 | 60201.02 | -0.1790459 | 81424.46 | 81.42446 | 0.030100005 | 83.87534 | 0.02965589 | 2.965589 | 3.0100005
2007 | 0.6024942 | 0.5754433 | 60231.02 | -0.1791889 | 81449.87 | 81.44987 | 0.03012471 | 83.90352 | 0.02967987 | 2.967987 | 3.012471
2008 | 0.6025156 | 0.5731755 | 60261.02 | -0.1793983 | 81128.87 | 81.12887 | 0.03012578 | 83.57295 | 0.02968091 | 2.968091 | 3.012578
2009 | 0.603 | 0.5742817 | 60291.02 | -0.1795449 | 81285.45 | 81.28545 | 0.03015 | 83.73621 | 0.02970442 | 2.970442 | 3.015
2010 | 0.603 | 0.5739402 | 60321.02 | -0.1796411 | 81237.11 | 81.23711 | 0.03015 | 83.68641 | 0.02970442 | 2.970442 | 3.015
2011 | 0.6035 | 0.5738302 | 60351.02 | -0.1798107 | 81221.54 | 81.22154 | 0.030175 | 83.6724 | 0.02972869 | 2.972869 | 3.0175
2012 | 0.604 | 0.57445 | 60381.02 | -0.1800072 | 81309.27 | 81.30927 | 0.0302 | 83.76481 | 0.02975296 | 2.975296 | 3.02
2013 | 0.6040762 | 0.5750558 | 60411.02 | -0.1801867 | 81395.02 | 81.39502 | 0.03020381 | 83.85346 | 0.02975666 | 2.975666 | 3.020381
2014 | 0.6045001 | 0.5744504 | 60441.02 | -0.1803001 | 81309.33 | 81.30933 | 0.030225005 | 83.7669 | 0.02977723 | 2.977723 | 3.0225005
2015 | 0.6045001 | 0.5730478 | 60471.02 | -0.1804008 | 81110.8 | 81.1108 | 0.030225005 | 83.56237 | 0.02977723 | 2.977723 | 3.0225005
2016 | 0.6049844 | 0.5735267 | 60501.02 | -0.1805387 | 81178.58 | 81.17858 | 0.03024922 | 83.63417 | 0.02980073 | 2.980073 | 3.024922
2017 | 0.6055 | 0.576054 | 60531.02 | -0.1808183 | 81536.31 | 81.53631 | 0.030275 | 84.00482 | 0.02982576 | 2.982576 | 3.0275
2018 | 0.6055 | 0.5736775 | 60561.02 | -0.1809056 | 81199.93 | 81.19993 | 0.030275 | 83.65826 | 0.02982576 | 2.982576 | 3.0275
2019 | 0.606 | 0.5751719 | 60591.02 | -0.1810884 | 81411.45 | 81.41145 | 0.0303 | 83.87822 | 0.02985002 | 2.985002 | 3.03
2020 | 0.606 | 0.5729781 | 60621.02 | -0.1812061 | 81100.93 | 81.10093 | 0.0303 | 83.55829 | 0.02985002 | 2.985002 | 3.03
2021 | 0.6065 | 0.5741472 | 60651.02 | -0.1813603 | 81266.41 | 81.26641 | 0.030325 | 83.73082 | 0.02987429 | 2.987429 | 3.0325
2022 | 0.6065684 | 0.5745661 | 60681.02 | -0.1815412 | 81325.7 | 81.3257 | 0.03032842 | 83.79218 | 0.02987761 | 2.987761 | 3.032842
2023 | 0.6069981 | 0.5761115 | 60711.02 | -0.1817749 | 81544.44 | 81.54444 | 0.030349905 | 84.01931 | 0.02989846 | 2.989846 | 3.0349905
2024 | 0.6075 | 0.576574 | 60741.02 | -0.1819465 | 81609.91 | 81.60991 | 0.030375 | 84.08881 | 0.02992281 | 2.992281 | 3.0375
2025 | 0.6075684 | 0.5749428 | 60771.02 | -0.1820305 | 81379.02 | 81.37902 | 0.03037842 | 83.85119 | 0.02992613 | 2.992613 | 3.037842
2026 | 0.6079981 | 0.5752723 | 60801.02 | -0.1822427 | 81425.66 | 81.42566 | 0.030399905 | 83.90099 | 0.02994698 | 2.994698 | 3.0399905
2027 | 0.6080684 | 0.5746172 | 60831.02 | -0.1823404 | 81332.94 | 81.33294 | 0.03040342 | 83.80574 | 0.0299504 | 2.99504 | 3.040342
2028 | 0.6084981 | 0.5747266 | 60861.02 | -0.1824791 | 81348.42 | 81.34842 | 0.030424905 | 83.82344 | 0.02997125 | 2.997125 | 3.0424905
2029 | 0.6089766 | 0.5753587 | 60891.02 | -0.1827615 | 81437.89 | 81.43789 | 0.03044883 | 83.91758 | 0.02999446 | 2.999446 | 3.044883
2030 | 0.609 | 0.574824 | 60921.02 | -0.1828321 | 81362.21 | 81.36221 | 0.03045 | 83.83969 | 0.0299956 | 2.99956 | 3.045
2031 | 0.6095001 | 0.5756255 | 60951.02 | -0.1830549 | 81475.65 | 81.47565 | 0.030475005 | 83.95863 | 0.03001987 | 3.001987 | 3.0475005
2032 | 0.61 | 0.5760959 | 60981.02 | -0.1831857 | 81542.24 | 81.54224 | 0.0305 | 84.02927 | 0.03004412 | 3.004412 | 3.05
2033 | 0.61 | 0.5759319 | 61011.02 | -0.183339 | 81519.02 | 81.51902 | 0.0305 | 84.00535 | 0.03004412 | 3.004412 | 3.05
2034 | 0.6105 | 0.5751683 | 61041.02 | -0.1834781 | 81410.94 | 81.41094 | 0.030525 | 83.89601 | 0.03006838 | 3.006838 | 3.0525
2035 | 0.6109981 | 0.5779232 | 61071.02 | -0.1837439 | 81800.88 | 81.80088 | 0.030549905 | 84.29989 | 0.03009255 | 3.009255 | 3.0549905
2036 | 0.611 | 0.5759126 | 61101.02 | -0.1838387 | 81516.29 | 81.51629 | 0.03055 | 84.00661 | 0.03009264 | 3.009264 | 3.055
2037 | 0.6112989 | 0.5755853 | 61131.02 | -0.1839195 | 81469.96 | 81.46996 | 0.030564945 | 83.96009 | 0.03010714 | 3.010714 | 3.0564945
2038 | 0.6114922 | 0.5752593 | 61161.02 | -0.183968 | 81423.82 | 81.42382 | 0.03057461 | 83.91332 | 0.03011652 | 3.011652 | 3.057461
2039 | 0.612 | 0.5772187 | 61191.02 | -0.1842601 | 81701.16 | 81.70116 | 0.0306 | 84.20122 | 0.03014116 | 3.014116 | 3.06
2040 | 0.612 | 0.5758221 | 61221.02 | -0.1843849 | 81503.48 | 81.50348 | 0.0306 | 83.99749 | 0.03014116 | 3.014116 | 3.06
2041 | 0.6125 | 0.5770957 | 61251.02 | -0.1845908 | 81683.75 | 81.68375 | 0.030625 | 84.18532 | 0.03016541 | 3.016541 | 3.0625
2042 | 0.6125664 | 0.5755285 | 61281.02 | -0.1847201 | 81461.92 | 81.46192 | 0.03062832 | 83.95697 | 0.03016864 | 3.016864 | 3.062832
2043 | 0.6133809 | 0.5777038 | 61311.02 | -0.1849353 | 81769.82 | 81.76982 | 0.030669045 | 84.27763 | 0.03020815 | 3.020815 | 3.0669045
2044 | 0.6135001 | 0.5771303 | 61341.02 | -0.185089 | 81688.65 | 81.68865 | 0.030675005 | 84.19445 | 0.03021393 | 3.021393 | 3.0675005
2045 | 0.6135001 | 0.5742047 | 61371.02 | -0.1851247 | 81274.55 | 81.27455 | 0.030675005 | 83.76765 | 0.03021393 | 3.021393 | 3.0675005
2046 | 0.6138594 | 0.5750362 | 61401.02 | -0.1853844 | 81392.24 | 81.39224 | 0.03069297 | 83.89041 | 0.03023136 | 3.023136 | 3.069297
2047 | 0.6143223 | 0.5760204 | 61431.02 | -0.1854911 | 81531.55 | 81.53155 | 0.030716115 | 84.03588 | 0.03025382 | 3.025382 | 3.0716115
2048 | 0.6144981 | 0.5775424 | 61461.02 | -0.1857366 | 81746.98 | 81.74698 | 0.030724905 | 84.25865 | 0.03026235 | 3.026235 | 3.0724905
2049 | 0.6145391 | 0.5748505 | 61491.02 | -0.1857906 | 81365.96 | 81.36596 | 0.030726955 | 83.86609 | 0.03026433 | 3.026433 | 3.0726955
2050 | 0.615 | 0.575921 | 61521.02 | -0.1859511 | 81517.48 | 81.51748 | 0.03075 | 84.02414 | 0.03028669 | 3.028669 | 3.075
2051 | 0.6155 | 0.5763892 | 61551.02 | -0.1861533 | 81583.75 | 81.58375 | 0.030775 | 84.09449 | 0.03031095 | 3.031095 | 3.0775
2052 | 0.6155 | 0.5755656 | 61581.02 | -0.1862663 | 81467.18 | 81.46718 | 0.030775 | 83.97433 | 0.03031095 | 3.031095 | 3.0775
2053 | 0.6159981 | 0.5766171 | 61611.02 | -0.1864944 | 81616.01 | 81.61601 | 0.030799905 | 84.12977 | 0.03033511 | 3.033511 | 3.0799905
2054 | 0.6166387 | 0.5794666 | 61641.02 | -0.1866539 | 82019.33 | 82.01933 | 0.030831935 | 84.54815 | 0.03036618 | 3.036618 | 3.0831935
2055 | 0.617 | 0.5778002 | 61671.02 | -0.1868051 | 81783.47 | 81.78347 | 0.03085 | 84.30649 | 0.0303837 | 3.03837 | 3.085
2056 | 0.6169219 | 0.5749983 | 61701.02 | -0.1868806 | 81386.88 | 81.38688 | 0.030846095 | 83.89735 | 0.03037992 | 3.037992 | 3.0846095
2057 | 0.6175 | 0.5787395 | 61731.02 | -0.1871836 | 81916.42 | 81.91642 | 0.030875 | 84.44559 | 0.03040796 | 3.040796 | 3.0875
2058 | 0.6174981 | 0.5759603 | 61761.02 | -0.1872408 | 81523.04 | 81.52304 | 0.030874905 | 84.04006 | 0.03040786 | 3.040786 | 3.0874905
2059 | 0.6179297 | 0.5767699 | 61791.02 | -0.1874812 | 81637.64 | 81.63764 | 0.030896485 | 84.15995 | 0.0304288 | 3.04288 | 3.0896485
2060 | 0.6184981 | 0.5785362 | 61821.02 | -0.1876097 | 81887.64 | 81.88764 | 0.030924905 | 84.42001 | 0.03045637 | 3.045637 | 3.0924905
2061 | 0.6185001 | 0.5788316 | 61851.02 | -0.1878125 | 81929.46 | 81.92946 | 0.030925005 | 84.46312 | 0.03045646 | 3.045646 | 3.0925005
2062 | 0.619 | 0.5787384 | 61881.02 | -0.1879584 | 81916.26 | 81.91626 | 0.03095 | 84.45157 | 0.03048071 | 3.048071 | 3.095
2063 | 0.6189981 | 0.5780577 | 61911.02 | -0.1880209 | 81819.92 | 81.81992 | 0.030949905 | 84.35223 | 0.03048062 | 3.048062 | 3.0949905
2064 | 0.6195 | 0.5793644 | 61941.02 | -0.1882531 | 82004.87 | 82.00487 | 0.030975 | 84.54497 | 0.03050496 | 3.050496 | 3.0975
2065 | 0.619836 | 0.5780679 | 61971.02 | -0.1883568 | 81821.36 | 81.82136 | 0.0309918 | 84.35715 | 0.03052125 | 3.052125 | 3.09918
2066 | 0.62 | 0.5790529 | 62001.02 | -0.1885731 | 81960.78 | 81.96078 | 0.031 | 84.50156 | 0.03052921 | 3.052921 | 3.1
2067 | 0.6204981 | 0.5788811 | 62031.02 | -0.1886971 | 81936.46 | 81.93646 | 0.031024905 | 84.47853 | 0.03055336 | 3.055336 | 3.1024905
2068 | 0.6205 | 0.5766873 | 62061.02 | -0.1888113 | 81625.94 | 81.62594 | 0.031025 | 84.15839 | 0.03055345 | 3.055345 | 3.1025
2069 | 0.6210001 | 0.5798894 | 62091.02 | -0.1890713 | 82079.18 | 82.07918 | 0.031050005 | 84.62774 | 0.03057771 | 3.057771 | 3.1050005
2070 | 0.621498 | 0.5795317 | 62121.02 | -0.1892512 | 82028.55 | 82.02855 | 0.0310749 | 84.57758 | 0.03060185 | 3.060185 | 3.10749
2071 | 0.6219961 | 0.5821767 | 62151.02 | -0.1894274 | 82402.93 | 82.40293 | 0.031099805 | 84.96564 | 0.030626 | 3.0626 | 3.1099805
2072 | 0.6217188 | 0.5773556 | 62181.02 | -0.1894246 | 81720.54 | 81.72054 | 0.03108594 | 84.2609 | 0.03061256 | 3.061256 | 3.108594
2073 | 0.6219981 | 0.5783025 | 62211.02 | -0.1896732 | 81854.56 | 81.85456 | 0.031099905 | 84.40023 | 0.0306261 | 3.06261 | 3.1099905
2074 | 0.6225 | 0.5789288 | 62241.02 | -0.1898416 | 81943.21 | 81.94321 | 0.031125 | 84.4937 | 0.03065044 | 3.065044 | 3.1125
2075 | 0.6226309 | 0.5781847 | 62271.02 | -0.1899723 | 81837.89 | 81.83789 | 0.031131545 | 84.38563 | 0.03065679 | 3.065679 | 3.1131545
2076 | 0.6229981 | 0.5791021 | 62301.02 | -0.1901342 | 81967.74 | 81.96774 | 0.031149905 | 84.52103 | 0.03067459 | 3.067459 | 3.1149905
2077 | 0.6234883 | 0.5785161 | 62331.02 | -0.190272 | 81884.8 | 81.8848 | 0.031174415 | 84.43751 | 0.03069836 | 3.069836 | 3.1174415
2078 | 0.6239219 | 0.5805143 | 62361.02 | -0.1904639 | 82167.63 | 82.16763 | 0.031196095 | 84.73094 | 0.03071939 | 3.071939 | 3.1196095
2079 | 0.624 | 0.5792182 | 62391.02 | -0.1906216 | 81984.18 | 81.98418 | 0.0312 | 84.54208 | 0.03072317 | 3.072317 | 3.12
2080 | 0.6245 | 0.5805948 | 62421.02 | -0.1909149 | 82179.02 | 82.17902 | 0.031225 | 84.74506 | 0.03074742 | 3.074742 | 3.1225
2081 | 0.6245 | 0.5790642 | 62451.02 | -0.1909417 | 81962.38 | 81.96238 | 0.031225 | 84.52165 | 0.03074742 | 3.074742 | 3.1225
2082 | 0.624541 | 0.5776306 | 62481.02 | -0.1909639 | 81759.46 | 81.75946 | 0.03122705 | 84.31257 | 0.0307494 | 3.07494 | 3.122705
2083 | 0.6251094 | 0.579726 | 62511.02 | -0.1912715 | 82056.05 | 82.05605 | 0.03125547 | 84.62075 | 0.03077696 | 3.077696 | 3.125547
2084 | 0.6255 | 0.5780755 | 62541.02 | -0.191344 | 81822.43 | 81.82243 | 0.031275 | 84.38143 | 0.0307959 | 3.07959 | 3.1275
2085 | 0.625502 | 0.5766445 | 62571.02 | -0.1914041 | 81619.89 | 81.61989 | 0.0312751 | 84.17256 | 0.030796 | 3.0796 | 3.12751
2086 | 0.6259981 | 0.5788364 | 62601.02 | -0.1916924 | 81930.13 | 81.93013 | 0.031299905 | 84.49454 | 0.03082005 | 3.082005 | 3.1299905
2087 | 0.626 | 0.57654 | 62631.02 | -0.1917516 | 81605.1 | 81.6051 | 0.0313 | 84.15934 | 0.03082014 | 3.082014 | 3.13
2088 | 0.626336 | 0.5762939 | 62661.02 | -0.1918632 | 81570.26 | 81.57026 | 0.0313168 | 84.12478 | 0.03083643 | 3.083643 | 3.13168
2089 | 0.627 | 0.5803918 | 62691.02 | -0.1922125 | 82150.29 | 82.15029 | 0.03135 | 84.7257 | 0.03086862 | 3.086862 | 3.135
2090 | 0.6270684 | 0.5787938 | 62721.02 | -0.1922676 | 81924.1 | 81.9241 | 0.03135342 | 84.49271 | 0.03087194 | 3.087194 | 3.135342
2091 | 0.6275001 | 0.5792955 | 62751.02 | -0.1924262 | 81995.12 | 81.99512 | 0.031375005 | 84.56771 | 0.03089287 | 3.089287 | 3.1375005
2092 | 0.6278926 | 0.5789726 | 62781.02 | -0.1925979 | 81949.41 | 81.94941 | 0.03139463 | 84.52218 | 0.0309119 | 3.09119 | 3.139463
2093 | 0.6279981 | 0.5790794 | 62811.02 | -0.1928224 | 81964.53 | 81.96453 | 0.031399905 | 84.53821 | 0.03091701 | 3.091701 | 3.1399905
2094 | 0.6284981 | 0.5810301 | 62841.02 | -0.193031 | 82240.64 | 82.24064 | 0.031424905 | 84.82504 | 0.03094125 | 3.094125 | 3.1424905
2095 | 0.6289942 | 0.5805601 | 62871.02 | -0.1931562 | 82174.11 | 82.17411 | 0.03144971 | 84.75846 | 0.0309653 | 3.09653 | 3.144971
2096 | 0.6289981 | 0.5799286 | 62901.02 | -0.1932704 | 82084.73 | 82.08473 | 0.031449905 | 84.66628 | 0.03096549 | 3.096549 | 3.1449905
2097 | 0.6294981 | 0.5797137 | 62931.02 | -0.1934393 | 82054.31 | 82.05431 | 0.031474905 | 84.63696 | 0.03098972 | 3.098972 | 3.1474905
2098 | 0.6299766 | 0.5817387 | 62961.02 | -0.1937358 | 82340.93 | 82.34093 | 0.03149883 | 84.93458 | 0.03101292 | 3.101292 | 3.149883
2099 | 0.6300001 | 0.5798972 | 62991.02 | -0.1938019 | 82080.28 | 82.08028 | 0.031500005 | 84.66581 | 0.03101406 | 3.101406 | 3.1500005
2100 | 0.6300001 | 0.5783647 | 63021.02 | -0.1938527 | 81863.37 | 81.86337 | 0.031500005 | 84.44207 | 0.03101406 | 3.101406 | 3.1500005
2101 | 0.6305 | 0.5804147 | 63051.02 | -0.1941191 | 82153.53 | 82.15353 | 0.031525 | 84.74342 | 0.03103829 | 3.103829 | 3.1525
2102 | 0.6309415 | 0.5797784 | 63081.02 | -0.1941848 | 82063.47 | 82.06347 | 0.031547075 | 84.65233 | 0.03105969 | 3.105969 | 3.1547075
2103 | 0.6309981 | 0.5805246 | 63111.02 | -0.194371 | 82169.09 | 82.16909 | 0.031549905 | 84.76151 | 0.03106243 | 3.106243 | 3.1549905
2104 | 0.6315 | 0.5794154 | 63141.02 | -0.1945561 | 82012.09 | 82.01209 | 0.031575 | 84.60162 | 0.03108676 | 3.108676 | 3.1575
2105 | 0.6317793 | 0.5805574 | 63171.02 | -0.1947577 | 82173.73 | 82.17373 | 0.031588965 | 84.76951 | 0.0311003 | 3.11003 | 3.1588965
2106 | 0.6319981 | 0.5802436 | 63201.02 | -0.1948847 | 82129.31 | 82.12931 | 0.031599905 | 84.72459 | 0.0311109 | 3.11109 | 3.1599905
2107 | 0.6324219 | 0.5806793 | 63231.02 | -0.194992 | 82190.98 | 82.19098 | 0.031621095 | 84.78995 | 0.03113144 | 3.113144 | 3.1621095
2108 | 0.6324981 | 0.5811118 | 63261.02 | -0.1952078 | 82252.2 | 82.2522 | 0.031624905 | 84.85342 | 0.03113514 | 3.113514 | 3.1624905
2109 | 0.6327383 | 0.5794798 | 63291.02 | -0.1953822 | 82021.2 | 82.0212 | 0.031636915 | 84.6161 | 0.03114678 | 3.114678 | 3.1636915
2110 | 0.6334707 | 0.5816629 | 63321.02 | -0.1955291 | 82330.21 | 82.33021 | 0.031673535 | 84.93789 | 0.03118227 | 3.118227 | 3.1673535
2111 | 0.6334805 | 0.5790936 | 63351.02 | -0.1956027 | 81966.54 | 81.96654 | 0.031674025 | 84.56275 | 0.03118275 | 3.118275 | 3.1674025
2112 | 0.6338965 | 0.5803801 | 63381.02 | -0.1957915 | 82148.63 | 82.14863 | 0.031694825 | 84.75232 | 0.03120291 | 3.120291 | 3.1694825
2113 | 0.6339981 | 0.5811728 | 63411.02 | -0.1959734 | 82260.84 | 82.26084 | 0.031699905 | 84.8685 | 0.03120784 | 3.120784 | 3.1699905
2114 | 0.6345 | 0.5816045 | 63441.02 | -0.196192 | 82321.94 | 82.32194 | 0.031725 | 84.9336 | 0.03123216 | 3.123216 | 3.1725
2115 | 0.6349981 | 0.5830004 | 63471.02 | -0.1963638 | 82519.52 | 82.51952 | 0.031749905 | 85.13951 | 0.0312563 | 3.12563 | 3.1749905
2116 | 0.6350001 | 0.5805122 | 63501.02 | -0.1964816 | 82167.33 | 82.16733 | 0.031750005 | 84.77615 | 0.03125639 | 3.125639 | 3.1750005
2117 | 0.6353204 | 0.5802393 | 63531.02 | -0.1966075 | 82128.7 | 82.1287 | 0.03176602 | 84.73761 | 0.03127192 | 3.127192 | 3.176602
2118 | 0.6359883 | 0.583043 | 63561.02 | -0.1968012 | 82525.55 | 82.52555 | 0.031799415 | 85.14981 | 0.03130428 | 3.130428 | 3.1799415
2119 | 0.636 | 0.5818152 | 63591.02 | -0.1969577 | 82351.76 | 82.35176 | 0.0318 | 84.97055 | 0.03130485 | 3.130485 | 3.18
2120 | 0.6365 | 0.5831562 | 63621.02 | -0.197159 | 82541.57 | 82.54157 | 0.031825 | 85.16846 | 0.03132908 | 3.132908 | 3.1825
2121 | 0.6365 | 0.5802532 | 63651.02 | -0.1972034 | 82130.67 | 82.13067 | 0.031825 | 84.74448 | 0.03132908 | 3.132908 | 3.1825
2122 | 0.637 | 0.5805225 | 63681.02 | -0.1973799 | 82168.79 | 82.16879 | 0.03185 | 84.78587 | 0.03135331 | 3.135331 | 3.185
2123 | 0.6374941 | 0.583608 | 63711.02 | -0.1975786 | 82605.52 | 82.60552 | 0.031874705 | 85.23855 | 0.03137725 | 3.137725 | 3.1874705
2124 | 0.637502 | 0.5806074 | 63741.02 | -0.1976645 | 82180.81 | 82.18081 | 0.0318751 | 84.80033 | 0.03137763 | 3.137763 | 3.18751
2125 | 0.637836 | 0.5811726 | 63771.02 | -0.1978044 | 82260.81 | 82.26081 | 0.0318918 | 84.88425 | 0.03139382 | 3.139382 | 3.18918
2126 | 0.638 | 0.5812217 | 63801.02 | -0.1980186 | 82267.76 | 82.26776 | 0.0319 | 84.8921 | 0.03140176 | 3.140176 | 3.19
2127 | 0.6384981 | 0.58188 | 63831.02 | -0.1982022 | 82360.93 | 82.36093 | 0.031924905 | 84.9903 | 0.0314259 | 3.14259 | 3.1924905
2128 | 0.6384981 | 0.5807728 | 63861.02 | -0.198286 | 82204.22 | 82.20422 | 0.031924905 | 84.82858 | 0.0314259 | 3.14259 | 3.1924905
2129 | 0.6390001 | 0.5804511 | 63891.02 | -0.1984326 | 82158.68 | 82.15868 | 0.031950005 | 84.78365 | 0.03145022 | 3.145022 | 3.1950005
2130 | 0.6394297 | 0.5811358 | 63921.02 | -0.1985719 | 82255.6 | 82.2556 | 0.031971485 | 84.88543 | 0.03147104 | 3.147104 | 3.1971485
2131 | 0.6395 | 0.5809302 | 63951.02 | -0.1987567 | 82226.5 | 82.2265 | 0.031975 | 84.85569 | 0.03147444 | 3.147444 | 3.1975
2132 | 0.6399727 | 0.5809563 | 63981.02 | -0.1988727 | 82230.19 | 82.23019 | 0.031998635 | 84.86144 | 0.03149734 | 3.149734 | 3.1998635
2133 | 0.64 | 0.5792341 | 64011.02 | -0.1989671 | 81986.43 | 81.98643 | 0.032 | 84.60999 | 0.03149867 | 3.149867 | 3.2
2134 | 0.6405 | 0.581408 | 64041.02 | -0.1992672 | 82294.13 | 82.29413 | 0.032025 | 84.9296 | 0.03152289 | 3.152289 | 3.2025
2135 | 0.6406621 | 0.5808493 | 64071.02 | -0.199395 | 82215.05 | 82.21505 | 0.032033105 | 84.84865 | 0.03153075 | 3.153075 | 3.2033105
2136 | 0.6413203 | 0.5833396 | 64101.02 | -0.1996126 | 82567.53 | 82.56753 | 0.032066015 | 85.21514 | 0.03156263 | 3.156263 | 3.2066015
2137 | 0.641129 | 0.5806939 | 64131.02 | -0.1997028 | 82193.05 | 82.19305 | 0.03205645 | 84.82787 | 0.03155337 | 3.155337 | 3.205645
2138 | 0.6419981 | 0.5832317 | 64161.02 | -0.1998894 | 82552.26 | 82.55226 | 0.032099905 | 85.20218 | 0.03159547 | 3.159547 | 3.2099905
2139 | 0.642 | 0.5827104 | 64191.02 | -0.2000947 | 82478.47 | 82.47847 | 0.0321 | 85.12603 | 0.03159556 | 3.159556 | 3.21
2140 | 0.6424571 | 0.5822732 | 64221.02 | -0.2001819 | 82416.59 | 82.41659 | 0.032122855 | 85.06404 | 0.03161771 | 3.161771 | 3.2122855
2141 | 0.6425 | 0.5817643 | 64251.02 | -0.2003209 | 82344.56 | 82.34456 | 0.032125 | 84.98988 | 0.03161978 | 3.161978 | 3.2125
2142 | 0.643 | 0.5833823 | 64281.02 | -0.2004801 | 82573.57 | 82.57357 | 0.03215 | 85.22831 | 0.03164401 | 3.164401 | 3.215
2143 | 0.6429981 | 0.582294 | 64311.02 | -0.2006917 | 82419.53 | 82.41953 | 0.032149905 | 85.06931 | 0.03164391 | 3.164391 | 3.2149905
2144 | 0.6430684 | 0.5798301 | 64341.02 | -0.2006473 | 82070.79 | 82.07079 | 0.03215342 | 84.70964 | 0.03164732 | 3.164732 | 3.215342
2145 | 0.6434981 | 0.5806921 | 64371.02 | -0.2009332 | 82192.8 | 82.1928 | 0.032174905 | 84.83734 | 0.03166813 | 3.166813 | 3.2174905
2146 | 0.6439981 | 0.5817939 | 64401.02 | -0.2010524 | 82348.75 | 82.34875 | 0.032199905 | 85.00037 | 0.03169235 | 3.169235 | 3.2199905
2147 | 0.6442598 | 0.5813078 | 64431.02 | -0.2012212 | 82279.94 | 82.27994 | 0.03221299 | 84.93043 | 0.03170503 | 3.170503 | 3.221299
2148 | 0.6444981 | 0.5825905 | 64461.02 | -0.201434 | 82461.5 | 82.4615 | 0.032224905 | 85.11881 | 0.03171657 | 3.171657 | 3.2224905
2149 | 0.6449981 | 0.5828122 | 64491.02 | -0.2015685 | 82492.88 | 82.49288 | 0.032249905 | 85.15327 | 0.03174079 | 3.174079 | 3.2249905
2150 | 0.6449981 | 0.5818362 | 64521.02 | -0.201733 | 82354.73 | 82.35473 | 0.032249905 | 85.01067 | 0.03174079 | 3.174079 | 3.2249905
2151 | 0.6455391 | 0.5836066 | 64551.02 | -0.2019826 | 82605.32 | 82.60532 | 0.032276955 | 85.27157 | 0.031767 | 3.1767 | 3.2276955
2152 | 0.6455 | 0.5818389 | 64581.02 | -0.2020319 | 82355.12 | 82.35512 | 0.032275 | 85.01313 | 0.0317651 | 3.17651 | 3.2275
2153 | 0.646004 | 0.582839 | 64611.02 | -0.2022766 | 82496.67 | 82.49667 | 0.0323002 | 85.16133 | 0.03178952 | 3.178952 | 3.23002
2154 | 0.6462598 | 0.581747 | 64641.02 | -0.2023044 | 82342.11 | 82.34211 | 0.03231299 | 85.00283 | 0.03180191 | 3.180191 | 3.231299
2155 | 0.6468204 | 0.5839336 | 64671.02 | -0.202644 | 82651.61 | 82.65161 | 0.03234102 | 85.32464 | 0.03182906 | 3.182906 | 3.234102
2156 | 0.647 | 0.5840908 | 64701.02 | -0.2027522 | 82673.86 | 82.67386 | 0.03235 | 85.34836 | 0.03183776 | 3.183776 | 3.235
2157 | 0.647 | 0.5814537 | 64731.02 | -0.2027899 | 82300.59 | 82.30059 | 0.03235 | 84.96302 | 0.03183776 | 3.183776 | 3.235
2158 | 0.6475 | 0.5840084 | 64761.02 | -0.2030452 | 82662.19 | 82.66219 | 0.032375 | 85.33838 | 0.03186197 | 3.186197 | 3.2375
2159 | 0.6477891 | 0.5818357 | 64791.02 | -0.2031215 | 82354.66 | 82.35466 | 0.032389455 | 85.02209 | 0.03187597 | 3.187597 | 3.2389455
2160 | 0.648002 | 0.5827861 | 64821.02 | -0.2032818 | 82489.19 | 82.48919 | 0.0324001 | 85.16184 | 0.03188629 | 3.188629 | 3.24001
2161 | 0.6485 | 0.5819088 | 64851.02 | -0.2034328 | 82365.01 | 82.36501 | 0.032425 | 85.0357 | 0.0319104 | 3.19104 | 3.2425
2162 | 0.649 | 0.5847325 | 64881.02 | -0.2036838 | 82764.69 | 82.76469 | 0.03245 | 85.4504 | 0.03193462 | 3.193462 | 3.245
2163 | 0.6495 | 0.5857442 | 64911.02 | -0.2038973 | 82907.88 | 82.90788 | 0.032475 | 85.60032 | 0.03195883 | 3.195883 | 3.2475
2164 | 0.6495 | 0.5838717 | 64941.02 | -0.2039994 | 82642.85 | 82.64285 | 0.032475 | 85.32667 | 0.03195883 | 3.195883 | 3.2475
2165 | 0.6499571 | 0.5854206 | 64971.02 | -0.2042474 | 82862.08 | 82.86208 | 0.032497855 | 85.55492 | 0.03198097 | 3.198097 | 3.2497855
2166 | 0.6499981 | 0.5850946 | 65001.02 | -0.2043381 | 82815.94 | 82.81594 | 0.032499905 | 85.50745 | 0.03198295 | 3.198295 | 3.2499905
2167 | 0.6505001 | 0.5836888 | 65031.02 | -0.2044701 | 82616.96 | 82.61696 | 0.032525005 | 85.30407 | 0.03200726 | 3.200726 | 3.2525005
2168 | 0.650959 | 0.5856635 | 65061.02 | -0.2046582 | 82896.46 | 82.89646 | 0.03254795 | 85.59457 | 0.03202949 | 3.202949 | 3.254795
2169 | 0.651 | 0.5863917 | 65091.02 | -0.2048492 | 82999.53 | 82.99953 | 0.03255 | 85.70117 | 0.03203147 | 3.203147 | 3.255
2170 | 0.6509981 | 0.5839801 | 65121.02 | -0.204941 | 82658.19 | 82.65819 | 0.032549905 | 85.3487 | 0.03203138 | 3.203138 | 3.2549905
2171 | 0.6515 | 0.5837939 | 65151.02 | -0.2050989 | 82631.83 | 82.63183 | 0.032575 | 85.32356 | 0.03205568 | 3.205568 | 3.2575
2172 | 0.652 | 0.5849935 | 65181.02 | -0.2052917 | 82801.63 | 82.80163 | 0.0326 | 85.50096 | 0.03207989 | 3.207989 | 3.26
2173 | 0.6519981 | 0.5853038 | 65211.02 | -0.2054495 | 82845.55 | 82.84555 | 0.032599905 | 85.54631 | 0.0320798 | 3.20798 | 3.2599905
2174 | 0.6525 | 0.5853325 | 65241.02 | -0.205598 | 82849.61 | 82.84961 | 0.032625 | 85.55258 | 0.0321041 | 3.21041 | 3.2625
2175 | 0.6525 | 0.5843017 | 65271.02 | -0.2057204 | 82703.71 | 82.70371 | 0.032625 | 85.40192 | 0.0321041 | 3.21041 | 3.2625
2176 | 0.6529981 | 0.5832078 | 65301.02 | -0.2058444 | 82548.87 | 82.54887 | 0.032649905 | 85.24409 | 0.03212822 | 3.212822 | 3.2649905
2177 | 0.6534708 | 0.585516 | 65331.02 | -0.2060703 | 82875.58 | 82.87558 | 0.03267354 | 85.58342 | 0.03215111 | 3.215111 | 3.267354
2178 | 0.6534981 | 0.5848821 | 65361.02 | -0.2061887 | 82785.86 | 82.78586 | 0.032674905 | 85.49088 | 0.03215243 | 3.215243 | 3.2674905
2179 | 0.6539981 | 0.587692 | 65391.02 | -0.2064615 | 83183.58 | 83.18358 | 0.032699905 | 85.90368 | 0.03217664 | 3.217664 | 3.2699905
2180 | 0.654459 | 0.5863499 | 65421.02 | -0.2065678 | 82993.62 | 82.99362 | 0.03272295 | 85.70941 | 0.03219895 | 3.219895 | 3.272295
2181 | 0.6545157 | 0.5854167 | 65451.02 | -0.2067961 | 82861.53 | 82.86153 | 0.032725785 | 85.57324 | 0.0322017 | 3.22017 | 3.2725785
2182 | 0.655 | 0.5856787 | 65481.02 | -0.2069374 | 82898.61 | 82.89861 | 0.03275 | 85.61354 | 0.03222515 | 3.222515 | 3.275
2183 | 0.6549981 | 0.5858303 | 65511.02 | -0.2070932 | 82920.07 | 82.92007 | 0.032749905 | 85.6357 | 0.03222506 | 3.222506 | 3.2749905
2184 | 0.6555001 | 0.5858473 | 65541.02 | -0.2072306 | 82922.48 | 82.92248 | 0.032775005 | 85.64026 | 0.03224936 | 3.224936 | 3.2775005
2185 | 0.6555411 | 0.5845804 | 65571.02 | -0.2073091 | 82743.16 | 82.74316 | 0.032777055 | 85.45523 | 0.03225134 | 3.225134 | 3.2777055
2186 | 0.656 | 0.5858401 | 65601.02 | -0.2075445 | 82921.46 | 82.92146 | 0.0328 | 85.64128 | 0.03227356 | 3.227356 | 3.28
2187 | 0.6564493 | 0.5852368 | 65631.02 | -0.2077119 | 82836.07 | 82.83607 | 0.032822465 | 85.55495 | 0.03229531 | 3.229531 | 3.2822465
2188 | 0.6566016 | 0.5860986 | 65661.02 | -0.2079265 | 82958.05 | 82.95805 | 0.03283008 | 85.68157 | 0.03230268 | 3.230268 | 3.283008
2189 | 0.6564981 | 0.5827656 | 65691.02 | -0.2078863 | 82486.28 | 82.48628 | 0.032824905 | 85.19389 | 0.03229767 | 3.229767 | 3.2824905
2190 | 0.6576016 | 0.5892763 | 65721.02 | -0.2082895 | 83407.83 | 83.40783 | 0.03288008 | 86.15028 | 0.03235109 | 3.235109 | 3.288008
2191 | 0.6575996 | 0.5863729 | 65751.02 | -0.2083986 | 82996.87 | 82.99687 | 0.03287998 | 85.72581 | 0.032351 | 3.2351 | 3.287998
2192 | 0.6579766 | 0.5859959 | 65781.02 | -0.2085268 | 82943.51 | 82.94351 | 0.03289883 | 85.67225 | 0.03236925 | 3.236925 | 3.289883
2193 | 0.6579981 | 0.5845248 | 65811.02 | -0.2085054 | 82735.29 | 82.73529 | 0.032899905 | 85.45727 | 0.03237029 | 3.237029 | 3.2899905
2194 | 0.658498 | 0.5871592 | 65841.02 | -0.208822 | 83108.17 | 83.10817 | 0.0329249 | 85.8445 | 0.03239449 | 3.239449 | 3.29249
2195 | 0.658498 | 0.58555 | 65871.02 | -0.2089447 | 82880.4 | 82.8804 | 0.0329249 | 85.60923 | 0.03239449 | 3.239449 | 3.29249
2196 | 0.659 | 0.5856838 | 65901.02 | -0.2091029 | 82899.33 | 82.89933 | 0.03295 | 85.63087 | 0.03241879 | 3.241879 | 3.295
2197 | 0.6595 | 0.5857855 | 65931.02 | -0.2092752 | 82913.73 | 82.91373 | 0.032975 | 85.64781 | 0.03244299 | 3.244299 | 3.2975
2198 | 0.6595 | 0.5858485 | 65961.02 | -0.2093757 | 82922.65 | 82.92265 | 0.032975 | 85.65702 | 0.03244299 | 3.244299 | 3.2975
2199 | 0.66 | 0.5852947 | 65991.02 | -0.2095574 | 82844.26 | 82.84426 | 0.033 | 85.57812 | 0.03246719 | 3.246719 | 3.3
2200 | 0.6600801 | 0.5853412 | 66021.02 | -0.2096559 | 82850.84 | 82.85084 | 0.033004005 | 85.58525 | 0.03247107 | 3.247107 | 3.3004005
2201 | 0.6604981 | 0.5859559 | 66051.02 | -0.209855 | 82937.85 | 82.93785 | 0.033024905 | 85.67686 | 0.0324913 | 3.24913 | 3.3024905
2202 | 0.6605098 | 0.5843692 | 66081.02 | -0.2099734 | 82713.26 | 82.71326 | 0.03302549 | 85.44491 | 0.03249187 | 3.249187 | 3.302549
2203 | 0.661002 | 0.5849972 | 66111.02 | -0.210099 | 82802.15 | 82.80215 | 0.0330501 | 85.53877 | 0.03251569 | 3.251569 | 3.30501
2204 | 0.6614981 | 0.5872093 | 66141.02 | -0.2103166 | 83115.26 | 83.11526 | 0.033074905 | 85.86429 | 0.0325397 | 3.25397 | 3.3074905
2205 | 0.6619981 | 0.5858839 | 66171.02 | -0.2105194 | 82927.66 | 82.92766 | 0.033099905 | 85.67256 | 0.0325639 | 3.25639 | 3.3099905
2206 | 0.6624551 | 0.5877876 | 66201.02 | -0.2107021 | 83197.11 | 83.19711 | 0.033122755 | 85.95283 | 0.03258602 | 3.258602 | 3.3122755
2207 | 0.6625 | 0.5868645 | 66231.02 | -0.2107821 | 83066.45 | 83.06645 | 0.033125 | 85.81803 | 0.03258819 | 3.258819 | 3.3125
2208 | 0.662836 | 0.5869895 | 66261.02 | -0.2109019 | 83084.15 | 83.08415 | 0.0331418 | 85.83771 | 0.03260445 | 3.260445 | 3.31418
2209 | 0.663 | 0.5848808 | 66291.02 | -0.2110193 | 82785.68 | 82.78568 | 0.03315 | 85.53002 | 0.03261239 | 3.261239 | 3.315
2210 | 0.6630254 | 0.5865775 | 66321.02 | -0.2112191 | 83025.83 | 83.02583 | 0.03315127 | 85.77824 | 0.03261362 | 3.261362 | 3.315127
2211 | 0.663502 | 0.5866508 | 66351.02 | -0.2113907 | 83036.21 | 83.03621 | 0.0331751 | 85.79094 | 0.03263668 | 3.263668 | 3.31751
2212 | 0.6635039 | 0.5843741 | 66381.02 | -0.2115046 | 82713.96 | 82.71396 | 0.033175195 | 85.45801 | 0.03263677 | 3.263677 | 3.3175195
2213 | 0.6639981 | 0.5848867 | 66411.02 | -0.2115861 | 82786.51 | 82.78651 | 0.033199905 | 85.53502 | 0.03266069 | 3.266069 | 3.3199905
2214 | 0.6644981 | 0.5877323 | 66441.02 | -0.2119123 | 83189.29 | 83.18929 | 0.033224905 | 85.95324 | 0.03268489 | 3.268489 | 3.3224905
2215 | 0.6645079 | 0.585393 | 66471.02 | -0.2119137 | 82858.17 | 82.85817 | 0.033225395 | 85.61117 | 0.03268536 | 3.268536 | 3.3225395
2216 | 0.665 | 0.5867754 | 66501.02 | -0.2121973 | 83053.84 | 83.05384 | 0.03325 | 85.81538 | 0.03270917 | 3.270917 | 3.325
2217 | 0.6654981 | 0.5879734 | 66531.02 | -0.2123702 | 83223.41 | 83.22341 | 0.033274905 | 85.99266 | 0.03273328 | 3.273328 | 3.3274905
2218 | 0.666 | 0.589213 | 66561.02 | -0.2125352 | 83398.87 | 83.39887 | 0.0333 | 86.17605 | 0.03275756 | 3.275756 | 3.33
2219 | 0.666 | 0.5848833 | 66591.02 | -0.2125783 | 82786.03 | 82.78603 | 0.0333 | 85.5428 | 0.03275756 | 3.275756 | 3.33
2220 | 0.6664981 | 0.5871233 | 66621.02 | -0.2127864 | 83103.09 | 83.10309 | 0.033324905 | 85.87249 | 0.03278167 | 3.278167 | 3.3324905
2221 | 0.6665 | 0.5856968 | 66651.02 | -0.2129025 | 82901.17 | 82.90117 | 0.033325 | 85.66386 | 0.03278176 | 3.278176 | 3.3325
2222 | 0.6670001 | 0.5870976 | 66681.02 | -0.213103 | 83099.45 | 83.09945 | 0.033350005 | 85.87081 | 0.03280596 | 3.280596 | 3.3350005
2223 | 0.6669981 | 0.5848251 | 66711.02 | -0.2131862 | 82777.79 | 82.77779 | 0.033349905 | 85.53842 | 0.03280586 | 3.280586 | 3.3349905
2224 | 0.6675 | 0.5870856 | 66741.02 | -0.2133973 | 83097.75 | 83.09775 | 0.033375 | 85.87114 | 0.03283014 | 3.283014 | 3.3375
2225 | 0.6679551 | 0.5867917 | 66771.02 | -0.213575 | 83056.15 | 83.05615 | 0.033397755 | 85.83004 | 0.03285216 | 3.285216 | 3.3397755
2226 | 0.668 | 0.5847079 | 66801.02 | -0.2136477 | 82761.2 | 82.7612 | 0.0334 | 85.52543 | 0.03285434 | 3.285434 | 3.34
2227 | 0.6680567 | 0.5856109 | 66831.02 | -0.2138353 | 82889.02 | 82.88902 | 0.033402835 | 85.65774 | 0.03285708 | 3.285708 | 3.3402835
2228 | 0.6685 | 0.586576 | 66861.02 | -0.2140242 | 83025.62 | 83.02562 | 0.033425 | 85.80075 | 0.03287853 | 3.287853 | 3.3425
2229 | 0.6689981 | 0.5873708 | 66891.02 | -0.2141751 | 83138.12 | 83.13812 | 0.033449905 | 85.91908 | 0.03290263 | 3.290263 | 3.3449905
2230 | 0.6693203 | 0.5869496 | 66921.02 | -0.2143742 | 83078.5 | 83.0785 | 0.033466015 | 85.85881 | 0.03291822 | 3.291822 | 3.3466015
2231 | 0.6695001 | 0.5853451 | 66951.02 | -0.2144245 | 82851.39 | 82.85139 | 0.033475005 | 85.62485 | 0.03292692 | 3.292692 | 3.3475005
2232 | 0.6696993 | 0.5864979 | 66981.02 | -0.2146492 | 83014.56 | 83.01456 | 0.033484965 | 85.7943 | 0.03293655 | 3.293655 | 3.3484965
2233 | 0.669998 | 0.5864195 | 67011.02 | -0.2147398 | 83003.47 | 83.00347 | 0.0334999 | 85.78408 | 0.032951 | 3.2951 | 3.34999
2234 | 0.6705 | 0.5867728 | 67041.02 | -0.2149507 | 83053.47 | 83.05347 | 0.033525 | 85.83784 | 0.03297529 | 3.297529 | 3.3525
2235 | 0.671 | 0.5887547 | 67071.02 | -0.2151623 | 83334 | 83.334 | 0.03355 | 86.12985 | 0.03299948 | 3.299948 | 3.355
2236 | 0.671 | 0.5871772 | 67101.02 | -0.2152294 | 83110.71 | 83.11071 | 0.03355 | 85.89908 | 0.03299948 | 3.299948 | 3.355
2237 | 0.6714883 | 0.5872324 | 67131.02 | -0.2154318 | 83118.53 | 83.11853 | 0.033574415 | 85.90918 | 0.0330231 | 3.30231 | 3.3574415
2238 | 0.6714981 | 0.5865732 | 67161.02 | -0.2155813 | 83025.22 | 83.02522 | 0.033574905 | 85.81279 | 0.03302357 | 3.302357 | 3.3574905
2239 | 0.6714981 | 0.5846584 | 67191.02 | -0.2156542 | 82754.2 | 82.7542 | 0.033574905 | 85.53266 | 0.03302357 | 3.302357 | 3.3574905
2240 | 0.6719981 | 0.5855563 | 67221.02 | -0.2158858 | 82881.29 | 82.88129 | 0.033599905 | 85.66609 | 0.03304776 | 3.304776 | 3.3599905
2241 | 0.6725 | 0.5876153 | 67251.02 | -0.2160759 | 83172.72 | 83.17272 | 0.033625 | 85.96941 | 0.03307204 | 3.307204 | 3.3625
2242 | 0.6729512 | 0.5867835 | 67281.02 | -0.2161819 | 83054.99 | 83.05499 | 0.03364756 | 85.84959 | 0.03309387 | 3.309387 | 3.364756
2243 | 0.6730567 | 0.587619 | 67311.02 | -0.2164578 | 83173.25 | 83.17325 | 0.033652835 | 85.97226 | 0.03309897 | 3.309897 | 3.3652835
2244 | 0.6731368 | 0.5860628 | 67341.02 | -0.2164877 | 82952.98 | 82.95298 | 0.03365684 | 85.74491 | 0.03310284 | 3.310284 | 3.365684
2245 | 0.673957 | 0.5888216 | 67371.02 | -0.2167671 | 83343.47 | 83.34347 | 0.03369785 | 86.15196 | 0.03314252 | 3.314252 | 3.369785
2246 | 0.674 | 0.5885332 | 67401.02 | -0.2168896 | 83302.65 | 83.30265 | 0.0337 | 86.10995 | 0.0331446 | 3.31446 | 3.37
2247 | 0.6744766 | 0.5876269 | 67431.02 | -0.2170074 | 83174.37 | 83.17437 | 0.03372383 | 85.97932 | 0.03316765 | 3.316765 | 3.372383
2248 | 0.6744981 | 0.5876665 | 67461.02 | -0.2171957 | 83179.97 | 83.17997 | 0.033724905 | 85.98521 | 0.03316869 | 3.316869 | 3.3724905
2249 | 0.675 | 0.5882975 | 67491.02 | -0.2173022 | 83269.29 | 83.26929 | 0.03375 | 86.07962 | 0.03319297 | 3.319297 | 3.375
2250 | 0.6750039 | 0.5870178 | 67521.02 | -0.2174743 | 83088.15 | 83.08815 | 0.033750195 | 85.89239 | 0.03319316 | 3.319316 | 3.3750195
2251 | 0.6755 | 0.588219 | 67551.02 | -0.217616 | 83258.17 | 83.25817 | 0.033775 | 86.07022 | 0.03321715 | 3.321715 | 3.3775
2252 | 0.6760001 | 0.5880963 | 67581.02 | -0.2178427 | 83240.81 | 83.24081 | 0.033800005 | 86.05435 | 0.03324134 | 3.324134 | 3.3800005
2253 | 0.6759981 | 0.5881044 | 67611.02 | -0.2179356 | 83241.95 | 83.24195 | 0.033799905 | 86.05552 | 0.03324124 | 3.324124 | 3.3799905
2254 | 0.6765 | 0.5886829 | 67641.02 | -0.2181556 | 83323.84 | 83.32384 | 0.033825 | 86.14226 | 0.03326552 | 3.326552 | 3.3825
2255 | 0.6766289 | 0.5880932 | 67671.02 | -0.2182898 | 83240.37 | 83.24037 | 0.033831445 | 86.05651 | 0.03327175 | 3.327175 | 3.3831445
2256 | 0.6769981 | 0.5883849 | 67701.02 | -0.218427 | 83281.66 | 83.28166 | 0.033849905 | 86.10073 | 0.03328961 | 3.328961 | 3.3849905
2257 | 0.6770039 | 0.5864916 | 67731.02 | -0.2185502 | 83013.67 | 83.01367 | 0.033850195 | 85.8237 | 0.03328989 | 3.328989 | 3.3850195
2258 | 0.6774981 | 0.5890782 | 67761.02 | -0.2187718 | 83379.79 | 83.37979 | 0.033874905 | 86.20427 | 0.03331379 | 3.331379 | 3.3874905
2259 | 0.678 | 0.5882554 | 67791.02 | -0.2188717 | 83263.33 | 83.26333 | 0.0339 | 86.08595 | 0.03333806 | 3.333806 | 3.39
2260 | 0.678 | 0.5878175 | 67821.02 | -0.2190315 | 83201.34 | 83.20134 | 0.0339 | 86.02187 | 0.03333806 | 3.333806 | 3.39
2261 | 0.6783692 | 0.5868719 | 67851.02 | -0.2190792 | 83067.5 | 83.0675 | 0.03391846 | 85.88502 | 0.03335591 | 3.335591 | 3.391846
2262 | 0.6786621 | 0.5877922 | 67881.02 | -0.2194142 | 83197.76 | 83.19776 | 0.033933105 | 86.02092 | 0.03337008 | 3.337008 | 3.3933105
2263 | 0.6788692 | 0.5862626 | 67911.02 | -0.2194147 | 82981.26 | 82.98126 | 0.03394346 | 85.79793 | 0.03338009 | 3.338009 | 3.394346
2264 | 0.6789981 | 0.5869267 | 67941.02 | -0.2196189 | 83075.26 | 83.07526 | 0.033949905 | 85.89566 | 0.03338633 | 3.338633 | 3.3949905
2265 | 0.6795 | 0.5871329 | 67971.02 | -0.2198052 | 83104.44 | 83.10444 | 0.033975 | 85.92792 | 0.0334106 | 3.34106 | 3.3975
2266 | 0.68 | 0.5883979 | 68001.02 | -0.2200219 | 83283.5 | 83.2835 | 0.034 | 86.11513 | 0.03343478 | 3.343478 | 3.4
2267 | 0.6805 | 0.5894145 | 68031.02 | -0.2201591 | 83427.39 | 83.42739 | 0.034025 | 86.26601 | 0.03345895 | 3.345895 | 3.4025
2268 | 0.6804981 | 0.5880795 | 68061.02 | -0.2203043 | 83238.43 | 83.23843 | 0.034024905 | 86.07061 | 0.03345886 | 3.345886 | 3.4024905
2269 | 0.6810001 | 0.5898988 | 68091.02 | -0.2205269 | 83495.94 | 83.49594 | 0.034050005 | 86.33897 | 0.03348314 | 3.348314 | 3.4050005
2270 | 0.6815 | 0.5904432 | 68121.02 | -0.220663 | 83572.99 | 83.57299 | 0.034075 | 86.42074 | 0.03350731 | 3.350731 | 3.4075
2271 | 0.6815 | 0.5877568 | 68151.02 | -0.2207134 | 83192.75 | 83.19275 | 0.034075 | 86.02755 | 0.03350731 | 3.350731 | 3.4075
2272 | 0.682 | 0.5894435 | 68181.02 | -0.2209537 | 83431.49 | 83.43149 | 0.0341 | 86.27651 | 0.03353148 | 3.353148 | 3.41
2273 | 0.682 | 0.58897 | 68211.02 | -0.2210794 | 83364.47 | 83.36447 | 0.0341 | 86.2072 | 0.03353148 | 3.353148 | 3.41
2274 | 0.6825 | 0.5889047 | 68241.02 | -0.2212445 | 83355.23 | 83.35523 | 0.034125 | 86.19973 | 0.03355566 | 3.355566 | 3.4125
2275 | 0.6824981 | 0.5887268 | 68271.02 | -0.2213783 | 83330.05 | 83.33005 | 0.034124905 | 86.17368 | 0.03355557 | 3.355557 | 3.4124905
2276 | 0.6829981 | 0.5893891 | 68301.02 | -0.2215845 | 83423.79 | 83.42379 | 0.034149905 | 86.27271 | 0.03357974 | 3.357974 | 3.4149905
2277 | 0.6834981 | 0.5897948 | 68331.02 | -0.2217568 | 83481.22 | 83.48122 | 0.034174905 | 86.33418 | 0.03360392 | 3.360392 | 3.4174905
2278 | 0.6834981 | 0.589364 | 68361.02 | -0.2218757 | 83420.24 | 83.42024 | 0.034174905 | 86.27112 | 0.03360392 | 3.360392 | 3.4174905
2279 | 0.684 | 0.5900643 | 68391.02 | -0.2220237 | 83519.36 | 83.51936 | 0.0342 | 86.37573 | 0.03362818 | 3.362818 | 3.42
2280 | 0.6845 | 0.5909136 | 68421.02 | -0.2222461 | 83639.58 | 83.63958 | 0.034225 | 86.50214 | 0.03365235 | 3.365235 | 3.4225
2281 | 0.6845 | 0.5884045 | 68451.02 | -0.2223824 | 83284.43 | 83.28443 | 0.034225 | 86.13484 | 0.03365235 | 3.365235 | 3.4225
2282 | 0.6850001 | 0.5891275 | 68481.02 | -0.2225007 | 83386.77 | 83.38677 | 0.034250005 | 86.24276 | 0.03367653 | 3.367653 | 3.4250005
2283 | 0.6849981 | 0.5898223 | 68511.02 | -0.2226737 | 83485.11 | 83.48511 | 0.034249905 | 86.34447 | 0.03367643 | 3.367643 | 3.4249905
2284 | 0.6855 | 0.5899717 | 68541.02 | -0.2228716 | 83506.26 | 83.50626 | 0.034275 | 86.36843 | 0.0337007 | 3.37007 | 3.4275
2285 | 0.6855879 | 0.5898544 | 68571.02 | -0.2229726 | 83489.65 | 83.48965 | 0.034279395 | 86.35163 | 0.03370495 | 3.370495 | 3.4279395
2286 | 0.6859981 | 0.5896401 | 68601.02 | -0.2231129 | 83459.32 | 83.45932 | 0.034299905 | 86.32197 | 0.03372478 | 3.372478 | 3.4299905
2287 | 0.6865 | 0.5900677 | 68631.02 | -0.2232773 | 83519.84 | 83.51984 | 0.034325 | 86.38666 | 0.03374904 | 3.374904 | 3.4325
2288 | 0.6865 | 0.5892968 | 68661.02 | -0.2234508 | 83410.73 | 83.41073 | 0.034325 | 86.2738 | 0.03374904 | 3.374904 | 3.4325
2289 | 0.6866016 | 0.5881068 | 68691.02 | -0.2235374 | 83242.29 | 83.24229 | 0.03433008 | 86.10001 | 0.03375395 | 3.375395 | 3.433008
2290 | 0.6869981 | 0.5883022 | 68721.02 | -0.2237461 | 83269.95 | 83.26995 | 0.034349905 | 86.13027 | 0.03377312 | 3.377312 | 3.4349905
2291 | 0.6874981 | 0.5906214 | 68751.02 | -0.2239488 | 83598.22 | 83.59822 | 0.034374905 | 86.4719 | 0.03379729 | 3.379729 | 3.4374905
2292 | 0.687961 | 0.5899338 | 68781.02 | -0.2240621 | 83500.89 | 83.50089 | 0.03439805 | 86.37316 | 0.03381966 | 3.381966 | 3.439805
2293 | 0.6882129 | 0.5906279 | 68811.02 | -0.2242406 | 83599.14 | 83.59914 | 0.034410645 | 86.47584 | 0.03383184 | 3.383184 | 3.4410645
2294 | 0.6885 | 0.5891411 | 68841.02 | -0.224351 | 83388.69 | 83.38869 | 0.034425 | 86.25935 | 0.03384572 | 3.384572 | 3.4425
2295 | 0.6886992 | 0.5899407 | 68871.02 | -0.2245615 | 83501.87 | 83.50187 | 0.03443496 | 86.37725 | 0.03385535 | 3.385535 | 3.443496
2296 | 0.6889981 | 0.5909524 | 68901.02 | -0.2246814 | 83645.07 | 83.64507 | 0.034449905 | 86.52663 | 0.03386979 | 3.386979 | 3.4449905
2297 | 0.6889981 | 0.5889851 | 68931.02 | -0.2248395 | 83366.61 | 83.36661 | 0.034449905 | 86.23858 | 0.03386979 | 3.386979 | 3.4449905
2298 | 0.6895 | 0.5907641 | 68961.02 | -0.225003 | 83618.41 | 83.61841 | 0.034475 | 86.50116 | 0.03389405 | 3.389405 | 3.4475
2299 | 0.6900001 | 0.5908519 | 68991.02 | -0.2251521 | 83630.84 | 83.63084 | 0.034500005 | 86.51611 | 0.03391822 | 3.391822 | 3.4500005
2300 | 0.6903692 | 0.5907077 | 69021.02 | -0.225291 | 83610.43 | 83.61043 | 0.03451846 | 86.49654 | 0.03393606 | 3.393606 | 3.451846
2301 | 0.6904981 | 0.5899336 | 69051.02 | -0.2254233 | 83500.86 | 83.50086 | 0.034524905 | 86.38372 | 0.03394229 | 3.394229 | 3.4524905
2302 | 0.691 | 0.5903349 | 69081.02 | -0.2256324 | 83557.66 | 83.55766 | 0.03455 | 86.44458 | 0.03396655 | 3.396655 | 3.455
2303 | 0.6913965 | 0.5916958 | 69111.02 | -0.2258363 | 83750.29 | 83.75029 | 0.034569825 | 86.64552 | 0.03398571 | 3.398571 | 3.4569825
2304 | 0.6912227 | 0.5887375 | 69141.02 | -0.2258435 | 83331.56 | 83.33156 | 0.034561135 | 86.2116 | 0.03397731 | 3.397731 | 3.4561135
2305 | 0.6915 | 0.5892584 | 69171.02 | -0.2260229 | 83405.29 | 83.40529 | 0.034575 | 86.28903 | 0.03399071 | 3.399071 | 3.4575
2306 | 0.6919981 | 0.5893873 | 69201.02 | -0.2261861 | 83423.54 | 83.42354 | 0.034599905 | 86.30999 | 0.03401479 | 3.401479 | 3.4599905
2307 | 0.6925001 | 0.5916091 | 69231.02 | -0.2264094 | 83738.02 | 83.73802 | 0.034625005 | 86.63745 | 0.03403905 | 3.403905 | 3.4625005
2308 | 0.692959 | 0.59259 | 69261.02 | -0.2265847 | 83876.86 | 83.87686 | 0.03464795 | 86.78302 | 0.03406122 | 3.406122 | 3.464795
2309 | 0.6925157 | 0.5886199 | 69291.02 | -0.2266522 | 83314.92 | 83.31492 | 0.034625785 | 86.19976 | 0.0340398 | 3.40398 | 3.4625785
2310 | 0.693 | 0.5890381 | 69321.02 | -0.2267984 | 83374.11 | 83.37411 | 0.03465 | 86.26302 | 0.03406321 | 3.406321 | 3.465
2311 | 0.6935 | 0.5907675 | 69351.02 | -0.2270546 | 83618.9 | 83.6189 | 0.034675 | 86.51838 | 0.03408737 | 3.408737 | 3.4675
2312 | 0.6939981 | 0.5934551 | 69381.02 | -0.2272227 | 83999.31 | 83.99931 | 0.034699905 | 86.91407 | 0.03411144 | 3.411144 | 3.4699905
2313 | 0.6939981 | 0.5908356 | 69411.02 | -0.2273452 | 83628.54 | 83.62854 | 0.034699905 | 86.53044 | 0.03411144 | 3.411144 | 3.4699905
2314 | 0.6945 | 0.5903775 | 69441.02 | -0.227486 | 83563.69 | 83.56369 | 0.034725 | 86.46544 | 0.03413569 | 3.413569 | 3.4725
2315 | 0.6944981 | 0.5903849 | 69471.02 | -0.2275939 | 83564.74 | 83.56474 | 0.034724905 | 86.46652 | 0.0341356 | 3.41356 | 3.4724905
2316 | 0.6949981 | 0.5917625 | 69501.02 | -0.2278794 | 83759.73 | 83.75973 | 0.034749905 | 86.67037 | 0.03415976 | 3.415976 | 3.4749905
2317 | 0.6952989 | 0.5909214 | 69531.02 | -0.2279418 | 83640.68 | 83.64068 | 0.034764945 | 86.54844 | 0.03417429 | 3.417429 | 3.4764945
2318 | 0.6957598 | 0.5929331 | 69561.02 | -0.2281249 | 83925.42 | 83.92542 | 0.03478799 | 86.84502 | 0.03419657 | 3.419657 | 3.478799
2319 | 0.696 | 0.5915487 | 69591.02 | -0.2283067 | 83729.47 | 83.72947 | 0.0348 | 86.64325 | 0.03420817 | 3.420817 | 3.48
2320 | 0.6959961 | 0.5915219 | 69621.02 | -0.2284473 | 83725.68 | 83.72568 | 0.034799805 | 86.63931 | 0.03420798 | 3.420798 | 3.4799805
2321 | 0.6960684 | 0.5894225 | 69651.02 | -0.2284942 | 83428.52 | 83.42852 | 0.03480342 | 86.33212 | 0.03421148 | 3.421148 | 3.480342
2322 | 0.697 | 0.5923368 | 69681.02 | -0.2288241 | 83841.02 | 83.84102 | 0.03485 | 86.76288 | 0.03425649 | 3.425649 | 3.485
2323 | 0.6972989 | 0.5935443 | 69711.02 | -0.228964 | 84011.93 | 84.01193 | 0.034864945 | 86.941 | 0.03427093 | 3.427093 | 3.4864945
2324 | 0.6974903 | 0.5918428 | 69741.02 | -0.2291825 | 83771.1 | 83.7711 | 0.034874515 | 86.69257 | 0.03428018 | 3.428018 | 3.4874515
2325 | 0.6975001 | 0.5900857 | 69771.02 | -0.229196 | 83522.39 | 83.52239 | 0.034875005 | 86.43524 | 0.03428065 | 3.428065 | 3.4875005
2326 | 0.697961 | 0.5902608 | 69801.02 | -0.2293572 | 83547.18 | 83.54718 | 0.03489805 | 86.46281 | 0.03430292 | 3.430292 | 3.489805
2327 | 0.6985 | 0.5925142 | 69831.02 | -0.2296052 | 83866.13 | 83.86613 | 0.034925 | 86.79515 | 0.03432896 | 3.432896 | 3.4925
2328 | 0.6985 | 0.5909784 | 69861.02 | -0.2297115 | 83648.75 | 83.64875 | 0.034925 | 86.57018 | 0.03432896 | 3.432896 | 3.4925
2329 | 0.6990001 | 0.5917197 | 69891.02 | -0.2298874 | 83753.67 | 83.75367 | 0.034950005 | 86.68086 | 0.03435312 | 3.435312 | 3.4950005
2330 | 0.6994512 | 0.5925086 | 69921.02 | -0.2300459 | 83865.34 | 83.86534 | 0.03497256 | 86.79832 | 0.03437491 | 3.437491 | 3.497256
2331 | 0.6994981 | 0.5921423 | 69951.02 | -0.2302246 | 83813.49 | 83.81349 | 0.034974905 | 86.74486 | 0.03437718 | 3.437718 | 3.4974905
2332 | 0.7 | 0.5937946 | 69981.02 | -0.2303854 | 84047.36 | 84.04736 | 0.035 | 86.98902 | 0.03440143 | 3.440143 | 3.5
2333 | 0.6999981 | 0.5928447 | 70011.02 | -0.2305443 | 83912.91 | 83.91291 | 0.034999905 | 86.84985 | 0.03440133 | 3.440133 | 3.4999905
2334 | 0.7005 | 0.5922059 | 70041.02 | -0.2306941 | 83822.49 | 83.82249 | 0.035025 | 86.75837 | 0.03442558 | 3.442558 | 3.5025
2335 | 0.7009571 | 0.5934134 | 70071.02 | -0.2308617 | 83993.4 | 83.9934 | 0.035047855 | 86.93719 | 0.03444766 | 3.444766 | 3.5047855
2336 | 0.701 | 0.5912634 | 70101.02 | -0.2309348 | 83689.09 | 83.68909 | 0.03505 | 86.62239 | 0.03444973 | 3.444973 | 3.505
2337 | 0.7015001 | 0.5928484 | 70131.02 | -0.2311721 | 83913.43 | 83.91343 | 0.035075005 | 86.8567 | 0.03447389 | 3.447389 | 3.5075005
2338 | 0.7015001 | 0.5934928 | 70161.02 | -0.231299 | 84004.64 | 84.00464 | 0.035075005 | 86.95111 | 0.03447389 | 3.447389 | 3.5075005
2339 | 0.7015391 | 0.5908102 | 70191.02 | -0.2314243 | 83624.94 | 83.62494 | 0.035076955 | 86.55825 | 0.03447578 | 3.447578 | 3.5076955
2340 | 0.702 | 0.5921609 | 70221.02 | -0.2315628 | 83816.12 | 83.81612 | 0.0351 | 86.75807 | 0.03449804 | 3.449804 | 3.51
2341 | 0.7029297 | 0.5955372 | 70251.02 | -0.2319284 | 84294.01 | 84.29401 | 0.035146485 | 87.25665 | 0.03454295 | 3.454295 | 3.5146485
2342 | 0.7027383 | 0.59307 | 70281.02 | -0.2319769 | 83944.8 | 83.9448 | 0.035136915 | 86.89436 | 0.0345337 | 3.45337 | 3.5136915
2343 | 0.703 | 0.5926847 | 70311.02 | -0.2321472 | 83890.26 | 83.89026 | 0.03515 | 86.839 | 0.03454634 | 3.454634 | 3.515
2344 | 0.7035 | 0.5929456 | 70341.02 | -0.2322825 | 83927.19 | 83.92719 | 0.035175 | 86.87933 | 0.03457049 | 3.457049 | 3.5175
2345 | 0.7036778 | 0.5932993 | 70371.02 | -0.2324009 | 83977.25 | 83.97725 | 0.03518389 | 86.9319 | 0.03457908 | 3.457908 | 3.518389
2346 | 0.7039981 | 0.5929399 | 70401.02 | -0.2325769 | 83926.38 | 83.92638 | 0.035199905 | 86.88058 | 0.03459455 | 3.459455 | 3.5199905
2347 | 0.7044219 | 0.5932066 | 70431.02 | -0.2326892 | 83964.13 | 83.96413 | 0.035221095 | 86.92144 | 0.03461502 | 3.461502 | 3.5221095
2348 | 0.7044981 | 0.5923055 | 70461.02 | -0.2328701 | 83836.59 | 83.83659 | 0.035224905 | 86.78972 | 0.0346187 | 3.46187 | 3.5224905
2349 | 0.7049981 | 0.5951779 | 70491.02 | -0.233094 | 84243.16 | 84.24316 | 0.035249905 | 87.21272 | 0.03464285 | 3.464285 | 3.5249905
2350 | 0.7054024 | 0.5934916 | 70521.02 | -0.233205 | 84004.47 | 84.00447 | 0.03527012 | 86.96732 | 0.03466238 | 3.466238 | 3.527012
2351 | 0.7055 | 0.5931886 | 70551.02 | -0.2333581 | 83961.59 | 83.96159 | 0.035275 | 86.92333 | 0.03466709 | 3.466709 | 3.5275
2352 | 0.7055567 | 0.5925798 | 70581.02 | -0.2335428 | 83875.41 | 83.87541 | 0.035277835 | 86.83436 | 0.03466983 | 3.466983 | 3.5277835
2353 | 0.706 | 0.5925167 | 70611.02 | -0.2336736 | 83866.48 | 83.86648 | 0.0353 | 86.82697 | 0.03469124 | 3.469124 | 3.53
2354 | 0.7065001 | 0.5939592 | 70641.02 | -0.2338564 | 84070.66 | 84.07066 | 0.035325005 | 87.04045 | 0.03471539 | 3.471539 | 3.5325005
2355 | 0.7069902 | 0.5946988 | 70671.02 | -0.2340809 | 84175.34 | 84.17534 | 0.03534951 | 87.1509 | 0.03473906 | 3.473906 | 3.534951
2356 | 0.7069981 | 0.5933142 | 70701.02 | -0.2341239 | 83979.36 | 83.97936 | 0.035349905 | 86.94803 | 0.03473944 | 3.473944 | 3.5349905
2357 | 0.7069981 | 0.5920215 | 70731.02 | -0.2342718 | 83796.39 | 83.79639 | 0.035349905 | 86.75859 | 0.03473944 | 3.473944 | 3.5349905
2358 | 0.7075 | 0.5941476 | 70761.02 | -0.2344853 | 84097.32 | 84.09732 | 0.035375 | 87.07227 | 0.03476368 | 3.476368 | 3.5375
2359 | 0.708 | 0.5941795 | 70791.02 | -0.2346229 | 84101.84 | 84.10184 | 0.0354 | 87.07905 | 0.03478783 | 3.478783 | 3.54
2360 | 0.7079981 | 0.5938625 | 70821.02 | -0.2347472 | 84056.97 | 84.05697 | 0.035399905 | 87.03258 | 0.03478773 | 3.478773 | 3.5399905
2361 | 0.7085 | 0.5940006 | 70851.02 | -0.2349039 | 84076.52 | 84.07652 | 0.035425 | 87.05493 | 0.03481197 | 3.481197 | 3.5425
2362 | 0.7089981 | 0.5950036 | 70881.02 | -0.2351337 | 84218.49 | 84.21849 | 0.035449905 | 87.20402 | 0.03483602 | 3.483602 | 3.5449905
2363 | 0.7090001 | 0.5947059 | 70911.02 | -0.2352367 | 84176.35 | 84.17635 | 0.035450005 | 87.1604 | 0.03483612 | 3.483612 | 3.5450005
2364 | 0.7095 | 0.5944706 | 70941.02 | -0.2354521 | 84143.04 | 84.14304 | 0.035475 | 87.12802 | 0.03486026 | 3.486026 | 3.5475
2365 | 0.7099883 | 0.5956041 | 70971.02 | -0.235653 | 84303.48 | 84.30348 | 0.035499415 | 87.29621 | 0.03488384 | 3.488384 | 3.5499415
2366 | 0.71 | 0.5939485 | 71001.02 | -0.2357376 | 84069.14 | 84.06914 | 0.0355 | 87.0536 | 0.0348844 | 3.48844 | 3.55
2367 | 0.7099981 | 0.5916492 | 71031.02 | -0.2358599 | 83743.69 | 83.74369 | 0.035499905 | 86.71659 | 0.03488431 | 3.488431 | 3.5499905
2368 | 0.7106367 | 0.5958126 | 71061.02 | -0.2361247 | 84332.99 | 84.33299 | 0.035531835 | 87.3295 | 0.03491514 | 3.491514 | 3.5531835
2369 | 0.7109981 | 0.5959727 | 71091.02 | -0.2362389 | 84355.65 | 84.35565 | 0.035549905 | 87.35449 | 0.03493259 | 3.493259 | 3.5549905
2370 | 0.7109981 | 0.5939075 | 71121.02 | -0.2363284 | 84063.34 | 84.06334 | 0.035549905 | 87.05178 | 0.03493259 | 3.493259 | 3.5549905
2371 | 0.7115 | 0.5945902 | 71151.02 | -0.2364938 | 84159.97 | 84.15997 | 0.035575 | 87.15396 | 0.03495683 | 3.495683 | 3.5575
2372 | 0.712 | 0.5953646 | 71181.02 | -0.2367443 | 84269.58 | 84.26958 | 0.0356 | 87.26958 | 0.03498097 | 3.498097 | 3.56
2373 | 0.7124825 | 0.5969095 | 71211.02 | -0.2369268 | 84488.25 | 84.48825 | 0.035624125 | 87.49807 | 0.03500426 | 3.500426 | 3.5624125
2374 | 0.7125 | 0.5958178 | 71241.02 | -0.2370553 | 84333.73 | 84.33373 | 0.035625 | 87.33812 | 0.03500511 | 3.500511 | 3.5625
2375 | 0.7125391 | 0.5945253 | 71271.02 | -0.2372041 | 84150.79 | 84.15079 | 0.035626955 | 87.14882 | 0.035007 | 3.5007 | 3.5626955
2376 | 0.7130001 | 0.5955413 | 71301.02 | -0.2373956 | 84294.59 | 84.29459 | 0.035650005 | 87.2997 | 0.03502925 | 3.502925 | 3.5650005
2377 | 0.7135 | 0.5958847 | 71331.02 | -0.2375759 | 84343.2 | 84.3432 | 0.035675 | 87.35214 | 0.03505339 | 3.505339 | 3.5675
2378 | 0.7134981 | 0.5955393 | 71361.02 | -0.2376635 | 84294.31 | 84.29431 | 0.035674905 | 87.3015 | 0.0350533 | 3.50533 | 3.5674905
2379 | 0.714 | 0.5948805 | 71391.02 | -0.2377961 | 84201.06 | 84.20106 | 0.0357 | 87.20704 | 0.03507753 | 3.507753 | 3.57
2380 | 0.7144883 | 0.5965291 | 71421.02 | -0.2380454 | 84434.41 | 84.43441 | 0.035724415 | 87.45078 | 0.0351011 | 3.51011 | 3.5724415
2381 | 0.7145 | 0.5968676 | 71451.02 | -0.2382094 | 84482.32 | 84.48232 | 0.035725 | 87.50045 | 0.03510166 | 3.510166 | 3.5725
2382 | 0.7146621 | 0.5944246 | 71481.02 | -0.2382696 | 84136.53 | 84.13653 | 0.035733105 | 87.14299 | 0.03510949 | 3.510949 | 3.5733105
2383 | 0.7149981 | 0.5960102 | 71511.02 | -0.2384569 | 84360.96 | 84.36096 | 0.035749905 | 87.37686 | 0.03512571 | 3.512571 | 3.5749905
2384 | 0.7155001 | 0.5953048 | 71541.02 | -0.2386173 | 84261.12 | 84.26112 | 0.035775005 | 87.27556 | 0.03514994 | 3.514994 | 3.5775005
2385 | 0.716 | 0.5969554 | 71571.02 | -0.2387902 | 84494.75 | 84.49475 | 0.0358 | 87.51966 | 0.03517408 | 3.517408 | 3.58
2386 | 0.7159981 | 0.5955312 | 71601.02 | -0.2389034 | 84293.16 | 84.29316 | 0.035799905 | 87.31085 | 0.03517398 | 3.517398 | 3.5799905
2387 | 0.7165 | 0.5960846 | 71631.02 | -0.2390849 | 84371.49 | 84.37149 | 0.035825 | 87.3941 | 0.03519821 | 3.519821 | 3.5825
2388 | 0.7165996 | 0.5970874 | 71661.02 | -0.239264 | 84513.43 | 84.51343 | 0.03582998 | 87.54155 | 0.03520302 | 3.520302 | 3.582998
2389 | 0.7169981 | 0.5957552 | 71691.02 | -0.2394051 | 84324.87 | 84.32487 | 0.035849905 | 87.34791 | 0.03522225 | 3.522225 | 3.5849905
2390 | 0.717 | 0.5944424 | 71721.02 | -0.2395595 | 84139.05 | 84.13905 | 0.03585 | 87.15544 | 0.03522235 | 3.522235 | 3.585
2391 | 0.7175 | 0.5972611 | 71751.02 | -0.239818 | 84538.02 | 84.53802 | 0.035875 | 87.57082 | 0.03524648 | 3.524648 | 3.5875
2392 | 0.7175996 | 0.5953062 | 71781.02 | -0.2397864 | 84261.32 | 84.26132 | 0.03587998 | 87.28461 | 0.03525129 | 3.525129 | 3.587998
2393 | 0.7179981 | 0.5962238 | 71811.02 | -0.2400388 | 84391.2 | 84.3912 | 0.035899905 | 87.42083 | 0.03527052 | 3.527052 | 3.5899905
2394 | 0.7184981 | 0.5982813 | 71841.02 | -0.240306 | 84682.42 | 84.68242 | 0.035924905 | 87.72463 | 0.03529466 | 3.529466 | 3.5924905
2395 | 0.7184981 | 0.5953476 | 71871.02 | -0.2403366 | 84267.18 | 84.26718 | 0.035924905 | 87.29447 | 0.03529466 | 3.529466 | 3.5924905
2396 | 0.7189981 | 0.5980226 | 71901.02 | -0.2406113 | 84645.8 | 84.6458 | 0.035949905 | 87.68881 | 0.03531879 | 3.531879 | 3.5949905
2397 | 0.7195 | 0.5966328 | 71931.02 | -0.2407441 | 84449.09 | 84.44909 | 0.035975 | 87.48714 | 0.03534301 | 3.534301 | 3.5975
2398 | 0.7195 | 0.595274 | 71961.02 | -0.2408175 | 84256.76 | 84.25676 | 0.035975 | 87.2879 | 0.03534301 | 3.534301 | 3.5975
2399 | 0.7199766 | 0.5960937 | 71991.02 | -0.2410536 | 84372.78 | 84.37278 | 0.03599883 | 87.4101 | 0.03536601 | 3.536601 | 3.599883
2400 | 0.72 | 0.5955586 | 72021.02 | -0.2411119 | 84297.04 | 84.29704 | 0.036 | 87.33174 | 0.03536714 | 3.536714 | 3.6
2401 | 0.7201016 | 0.5944335 | 72051.02 | -0.2412501 | 84137.79 | 84.13779 | 0.03600508 | 87.16718 | 0.03537205 | 3.537205 | 3.600508
2402 | 0.7204981 | 0.5945793 | 72081.02 | -0.2414161 | 84158.43 | 84.15843 | 0.036024905 | 87.19023 | 0.03539118 | 3.539118 | 3.6024905
2403 | 0.7209981 | 0.5971799 | 72111.02 | -0.2415912 | 84526.53 | 84.52653 | 0.036049905 | 87.5737 | 0.03541531 | 3.541531 | 3.6049905
2404 | 0.7214981 | 0.5960531 | 72141.02 | -0.2417463 | 84367.03 | 84.36703 | 0.036074905 | 87.41057 | 0.03543944 | 3.543944 | 3.6074905
2405 | 0.7218614 | 0.5973571 | 72171.02 | -0.2419503 | 84551.61 | 84.55161 | 0.03609307 | 87.60333 | 0.03545698 | 3.545698 | 3.609307
2406 | 0.7220001 | 0.5975041 | 72201.02 | -0.2421187 | 84572.41 | 84.57241 | 0.036100005 | 87.62548 | 0.03546367 | 3.546367 | 3.6100005
2407 | 0.7224981 | 0.597573 | 72231.02 | -0.2422187 | 84582.17 | 84.58217 | 0.036124905 | 87.63769 | 0.0354877 | 3.54877 | 3.6124905
2408 | 0.7225 | 0.5962044 | 72261.02 | -0.2423926 | 84388.45 | 84.38845 | 0.036125 | 87.43698 | 0.03548779 | 3.548779 | 3.6125
2409 | 0.723 | 0.5967057 | 72291.02 | -0.2424877 | 84459.41 | 84.45941 | 0.03615 | 87.51261 | 0.03551192 | 3.551192 | 3.615
2410 | 0.7230684 | 0.5974889 | 72321.02 | -0.2427285 | 84570.26 | 84.57026 | 0.03615342 | 87.62777 | 0.03551522 | 3.551522 | 3.615342
2411 | 0.7235 | 0.5958539 | 72351.02 | -0.2427895 | 84338.84 | 84.33884 | 0.036175 | 87.3898 | 0.03553605 | 3.553605 | 3.6175
2412 | 0.724 | 0.5969212 | 72381.02 | -0.2430403 | 84489.91 | 84.48991 | 0.0362 | 87.54844 | 0.03556018 | 3.556018 | 3.62
2413 | 0.7239981 | 0.5960967 | 72411.02 | -0.2431451 | 84373.21 | 84.37321 | 0.036199905 | 87.42751 | 0.03556008 | 3.556008 | 3.6199905
2414 | 0.7241992 | 0.5960568 | 72441.02 | -0.2433546 | 84367.56 | 84.36756 | 0.03620996 | 87.4225 | 0.03556979 | 3.556979 | 3.620996
2415 | 0.7245001 | 0.5962259 | 72471.02 | -0.2434665 | 84391.49 | 84.39149 | 0.036225005 | 87.44858 | 0.03558431 | 3.558431 | 3.6225005
2416 | 0.725 | 0.5959803 | 72501.02 | -0.2435789 | 84356.73 | 84.35673 | 0.03625 | 87.41466 | 0.03560843 | 3.560843 | 3.625
2417 | 0.7255 | 0.5977483 | 72531.02 | -0.2438456 | 84606.98 | 84.60698 | 0.036275 | 87.6761 | 0.03563255 | 3.563255 | 3.6275
2418 | 0.7259981 | 0.599936 | 72561.02 | -0.2440492 | 84916.63 | 84.91663 | 0.036299905 | 87.9991 | 0.03565659 | 3.565659 | 3.6299905
2419 | 0.726 | 0.5975009 | 72591.02 | -0.2441213 | 84571.96 | 84.57196 | 0.0363 | 87.64192 | 0.03565668 | 3.565668 | 3.63
2420 | 0.7265 | 0.5998117 | 72621.02 | -0.2443416 | 84899.04 | 84.89904 | 0.036325 | 87.983 | 0.0356808 | 3.56808 | 3.6325
2421 | 0.7265 | 0.5970957 | 72651.02 | -0.2443969 | 84514.61 | 84.51461 | 0.036325 | 87.5846 | 0.0356808 | 3.56808 | 3.6325
2422 | 0.7268301 | 0.5969902 | 72681.02 | -0.2445519 | 84499.67 | 84.49967 | 0.036341505 | 87.57052 | 0.03569673 | 3.569673 | 3.6341505
2423 | 0.7269981 | 0.5960591 | 72711.02 | -0.244611 | 84367.88 | 84.36788 | 0.036349905 | 87.43465 | 0.03570483 | 3.570483 | 3.6349905
2424 | 0.7275 | 0.5968436 | 72741.02 | -0.2448497 | 84478.92 | 84.47892 | 0.036375 | 87.55185 | 0.03572905 | 3.572905 | 3.6375
2425 | 0.7278965 | 0.5978476 | 72771.02 | -0.2450384 | 84621.03 | 84.62103 | 0.036394825 | 87.7008 | 0.03574818 | 3.574818 | 3.6394825
2426 | 0.728 | 0.5969518 | 72801.02 | -0.2451753 | 84494.24 | 84.49424 | 0.0364 | 87.56983 | 0.03575317 | 3.575317 | 3.64
2427 | 0.7285 | 0.5987199 | 72831.02 | -0.2453945 | 84744.5 | 84.7445 | 0.036425 | 87.83132 | 0.03577729 | 3.577729 | 3.6425
2428 | 0.7289551 | 0.5996014 | 72861.02 | -0.2455775 | 84869.27 | 84.86927 | 0.036447755 | 87.96257 | 0.03579925 | 3.579925 | 3.6447755
2429 | 0.729 | 0.6003022 | 72891.02 | -0.2457458 | 84968.46 | 84.96846 | 0.03645 | 88.06556 | 0.03580141 | 3.580141 | 3.645
2430 | 0.7290274 | 0.5975438 | 72921.02 | -0.2459024 | 84578.03 | 84.57803 | 0.03645137 | 87.66102 | 0.03580273 | 3.580273 | 3.645137
2431 | 0.7295001 | 0.5971186 | 72951.02 | -0.2459906 | 84517.85 | 84.51785 | 0.036475005 | 87.60064 | 0.03582554 | 3.582554 | 3.6475005
2432 | 0.7297793 | 0.5978242 | 72981.02 | -0.2461802 | 84617.72 | 84.61772 | 0.036488965 | 87.70533 | 0.03583901 | 3.583901 | 3.6488965
2433 | 0.7301778 | 0.5996585 | 73011.02 | -0.2463412 | 84877.35 | 84.87735 | 0.03650889 | 87.97613 | 0.03585823 | 3.585823 | 3.650889
2434 | 0.7299981 | 0.5959665 | 73041.02 | -0.2463926 | 84354.78 | 84.35478 | 0.036499905 | 87.43372 | 0.03584956 | 3.584956 | 3.6499905
2435 | 0.7306406 | 0.5987417 | 73071.02 | -0.2466415 | 84747.59 | 84.74759 | 0.03653203 | 87.84359 | 0.03588055 | 3.588055 | 3.653203
2436 | 0.7313594 | 0.6012178 | 73101.02 | -0.2469486 | 85098.06 | 85.09806 | 0.03656797 | 88.20992 | 0.03591523 | 3.591523 | 3.656797
2437 | 0.7315 | 0.5987648 | 73131.02 | -0.2469866 | 84750.86 | 84.75086 | 0.036575 | 87.85062 | 0.03592201 | 3.592201 | 3.6575
2438 | 0.7316622 | 0.5995675 | 73161.02 | -0.2472312 | 84864.47 | 84.86447 | 0.03658311 | 87.96908 | 0.03592983 | 3.592983 | 3.658311
2439 | 0.7319727 | 0.598189 | 73191.02 | -0.2472241 | 84669.36 | 84.66936 | 0.036598635 | 87.76814 | 0.03594481 | 3.594481 | 3.6598635
2440 | 0.7323614 | 0.5993101 | 73221.02 | -0.2474755 | 84828.04 | 84.82804 | 0.03661807 | 87.93428 | 0.03596356 | 3.596356 | 3.661807
2441 | 0.7324981 | 0.5977714 | 73251.02 | -0.2475463 | 84610.25 | 84.61025 | 0.036624905 | 87.70909 | 0.03597015 | 3.597015 | 3.6624905
2442 | 0.733 | 0.5998926 | 73281.02 | -0.2477915 | 84910.49 | 84.91049 | 0.03665 | 88.02246 | 0.03599436 | 3.599436 | 3.665
2443 | 0.7329981 | 0.5998892 | 73311.02 | -0.2479295 | 84910.01 | 84.91001 | 0.036649905 | 88.02195 | 0.03599427 | 3.599427 | 3.6649905
2444 | 0.7335001 | 0.5988283 | 73341.02 | -0.2480501 | 84759.84 | 84.75984 | 0.036675005 | 87.86841 | 0.03601848 | 3.601848 | 3.6675005
2445 | 0.7335001 | 0.5970262 | 73371.02 | -0.2481271 | 84504.77 | 84.50477 | 0.036675005 | 87.60398 | 0.03601848 | 3.601848 | 3.6675005
2446 | 0.7339981 | 0.5986045 | 73401.02 | -0.2483324 | 84728.17 | 84.72817 | 0.036699905 | 87.83768 | 0.0360425 | 3.60425 | 3.6699905
2447 | 0.7344981 | 0.6011162 | 73431.02 | -0.2485948 | 85083.68 | 85.08368 | 0.036724905 | 88.20837 | 0.03606661 | 3.606661 | 3.6724905
2448 | 0.7344981 | 0.5992799 | 73461.02 | -0.2486641 | 84823.77 | 84.82377 | 0.036724905 | 87.93891 | 0.03606661 | 3.606661 | 3.6724905
2449 | 0.7349961 | 0.5986212 | 73491.02 | -0.2488592 | 84730.53 | 84.73053 | 0.036749805 | 87.84436 | 0.03609063 | 3.609063 | 3.6749805
2450 | 0.7352188 | 0.5998437 | 73521.02 | -0.2489869 | 84903.57 | 84.90357 | 0.03676094 | 88.0247 | 0.03610137 | 3.610137 | 3.676094
2451 | 0.7355 | 0.59991 | 73551.02 | -0.249204 | 84912.95 | 84.91295 | 0.036775 | 88.03562 | 0.03611493 | 3.611493 | 3.6775
2452 | 0.7359883 | 0.6002942 | 73581.02 | -0.2493003 | 84967.33 | 84.96733 | 0.036799415 | 88.09408 | 0.03613848 | 3.613848 | 3.6799415
2453 | 0.7359981 | 0.5997086 | 73611.02 | -0.2495091 | 84884.44 | 84.88444 | 0.036799905 | 88.00818 | 0.03613895 | 3.613895 | 3.6799905
2454 | 0.7365 | 0.5998843 | 73641.02 | -0.2496588 | 84909.31 | 84.90931 | 0.036825 | 88.0361 | 0.03616316 | 3.616316 | 3.6825
2455 | 0.7365723 | 0.5993178 | 73671.02 | -0.249787 | 84829.13 | 84.82913 | 0.036828615 | 87.95327 | 0.03616665 | 3.616665 | 3.6828615
2456 | 0.737 | 0.5997214 | 73701.02 | -0.2499479 | 84886.26 | 84.88626 | 0.03685 | 88.01431 | 0.03618727 | 3.618727 | 3.685
2457 | 0.7372598 | 0.5987464 | 73731.02 | -0.2500668 | 84748.25 | 84.74825 | 0.03686299 | 87.87233 | 0.0361998 | 3.61998 | 3.686299
2458 | 0.7374981 | 0.5972831 | 73761.02 | -0.2501469 | 84541.13 | 84.54113 | 0.036874905 | 87.65858 | 0.03621129 | 3.621129 | 3.6874905
2459 | 0.7379903 | 0.5982967 | 73791.02 | -0.2504106 | 84684.6 | 84.6846 | 0.036899515 | 87.80942 | 0.03623502 | 3.623502 | 3.6899515
2460 | 0.7381622 | 0.5995848 | 73821.02 | -0.2505743 | 84866.92 | 84.86692 | 0.03690811 | 87.9992 | 0.03624331 | 3.624331 | 3.690811
2461 | 0.7379981 | 0.5957982 | 73851.02 | -0.2505803 | 84330.96 | 84.33096 | 0.036899905 | 87.44276 | 0.0362354 | 3.62354 | 3.6899905
2462 | 0.739 | 0.6002904 | 73881.02 | -0.2508718 | 84966.79 | 84.96679 | 0.03695 | 88.10632 | 0.03628371 | 3.628371 | 3.695
2463 | 0.739 | 0.5987 | 73911.02 | -0.2509936 | 84741.68 | 84.74168 | 0.03695 | 87.87289 | 0.03628371 | 3.628371 | 3.695
2464 | 0.7394903 | 0.6000957 | 73941.02 | -0.2512718 | 84939.24 | 84.93924 | 0.036974515 | 88.07982 | 0.03630735 | 3.630735 | 3.6974515
2465 | 0.74 | 0.6024603 | 73971.02 | -0.2513782 | 85273.93 | 85.27393 | 0.037 | 88.42906 | 0.03633193 | 3.633193 | 3.7
2466 | 0.7399981 | 0.5997981 | 74001.02 | -0.2514791 | 84897.11 | 84.89711 | 0.036999905 | 88.0383 | 0.03633184 | 3.633184 | 3.6999905
2467 | 0.7401621 | 0.5996737 | 74031.02 | -0.2516804 | 84879.5 | 84.8795 | 0.037008105 | 88.02073 | 0.03633975 | 3.633975 | 3.7008105
2468 | 0.7405274 | 0.6004812 | 74061.02 | -0.2518733 | 84993.8 | 84.9938 | 0.03702637 | 88.14081 | 0.03635736 | 3.635736 | 3.702637
2469 | 0.7410001 | 0.5999041 | 74091.02 | -0.2518968 | 84912.12 | 84.91212 | 0.037050005 | 88.05811 | 0.03638015 | 3.638015 | 3.7050005
2470 | 0.7411661 | 0.6005812 | 74121.02 | -0.2521433 | 85007.95 | 85.00795 | 0.037058305 | 88.15821 | 0.03638815 | 3.638815 | 3.7058305
2471 | 0.7415 | 0.6004013 | 74151.02 | -0.2522554 | 84982.49 | 84.98249 | 0.037075 | 88.13322 | 0.03640425 | 3.640425 | 3.7075
2472 | 0.7419981 | 0.602185 | 74181.02 | -0.252489 | 85234.96 | 85.23496 | 0.037099905 | 88.39717 | 0.03642827 | 3.642827 | 3.7099905
2473 | 0.7421016 | 0.6013227 | 74211.02 | -0.2526747 | 85112.91 | 85.11291 | 0.03710508 | 88.27103 | 0.03643325 | 3.643325 | 3.710508
2474 | 0.7421016 | 0.5986708 | 74241.02 | -0.2526384 | 84737.55 | 84.73755 | 0.03710508 | 87.88174 | 0.03643325 | 3.643325 | 3.710508
2475 | 0.7428672 | 0.6013367 | 74271.02 | -0.2529427 | 85114.89 | 85.11489 | 0.03714336 | 88.27634 | 0.03647016 | 3.647016 | 3.714336
2476 | 0.743 | 0.5997208 | 74301.02 | -0.2530132 | 84886.17 | 84.88617 | 0.03715 | 88.03969 | 0.03647657 | 3.647657 | 3.715
2477 | 0.7433965 | 0.6005489 | 74331.02 | -0.2531856 | 85003.38 | 85.00338 | 0.037169825 | 88.16294 | 0.03649568 | 3.649568 | 3.7169825
2478 | 0.7434981 | 0.6001166 | 74361.02 | -0.2533488 | 84942.19 | 84.94219 | 0.037174905 | 88.09991 | 0.03650058 | 3.650058 | 3.7174905
2479 | 0.744 | 0.6009741 | 74391.02 | -0.2535322 | 85063.57 | 85.06357 | 0.0372 | 88.22793 | 0.03652477 | 3.652477 | 3.72
2480 | 0.744041 | 0.600821 | 74421.02 | -0.2536168 | 85041.9 | 85.0419 | 0.03720205 | 88.20563 | 0.03652675 | 3.652675 | 3.720205
2481 | 0.7445 | 0.600231 | 74451.02 | -0.2538035 | 84958.39 | 84.95839 | 0.037225 | 88.12096 | 0.03654888 | 3.654888 | 3.7225
2482 | 0.7450001 | 0.60187 | 74481.02 | -0.2540321 | 85190.38 | 85.19038 | 0.037250005 | 88.36372 | 0.03657299 | 3.657299 | 3.7250005
2483 | 0.7449981 | 0.6014432 | 74511.02 | -0.2541873 | 85129.96 | 85.12996 | 0.037249905 | 88.30105 | 0.03657289 | 3.657289 | 3.7249905
2484 | 0.7454981 | 0.6006439 | 74541.02 | -0.2542417 | 85016.83 | 85.01683 | 0.037274905 | 88.18582 | 0.03659699 | 3.659699 | 3.7274905
2485 | 0.7454981 | 0.6008161 | 74571.02 | -0.2544448 | 85041.2 | 85.0412 | 0.037274905 | 88.21111 | 0.03659699 | 3.659699 | 3.7274905
2486 | 0.7460001 | 0.6003504 | 74601.02 | -0.2545947 | 84975.29 | 84.97529 | 0.037300005 | 88.14487 | 0.03662119 | 3.662119 | 3.7300005
2487 | 0.7464902 | 0.6020041 | 74631.02 | -0.2548513 | 85209.36 | 85.20936 | 0.03732451 | 88.38975 | 0.03664481 | 3.664481 | 3.732451
2488 | 0.7464981 | 0.6028641 | 74661.02 | -0.2550173 | 85331.08 | 85.33108 | 0.037324905 | 88.51606 | 0.03664519 | 3.664519 | 3.7324905
2489 | 0.747 | 0.6015456 | 74691.02 | -0.2551287 | 85144.46 | 85.14446 | 0.03735 | 88.3246 | 0.03666938 | 3.666938 | 3.735
2490 | 0.7470157 | 0.6008736 | 74721.02 | -0.2553143 | 85049.34 | 85.04934 | 0.037350785 | 88.226 | 0.03667014 | 3.667014 | 3.7350785
2491 | 0.7475001 | 0.6013373 | 74751.02 | -0.255412 | 85114.98 | 85.11498 | 0.037375005 | 88.29615 | 0.03669349 | 3.669349 | 3.7375005
2492 | 0.7479981 | 0.6045629 | 74781.02 | -0.2556394 | 85571.54 | 85.57154 | 0.037399905 | 88.7719 | 0.03671749 | 3.671749 | 3.7399905
2493 | 0.748 | 0.6013798 | 74811.02 | -0.2557428 | 85120.99 | 85.12099 | 0.0374 | 88.30452 | 0.03671758 | 3.671758 | 3.74
2494 | 0.748502 | 0.6019518 | 74841.02 | -0.2558524 | 85201.95 | 85.20195 | 0.0374251 | 88.39064 | 0.03674178 | 3.674178 | 3.74251
2495 | 0.7484981 | 0.6011471 | 74871.02 | -0.2560486 | 85088.05 | 85.08805 | 0.037424905 | 88.27247 | 0.03674159 | 3.674159 | 3.7424905
2496 | 0.748834 | 0.5998505 | 74901.02 | -0.2560973 | 84904.53 | 84.90453 | 0.0374417 | 88.0835 | 0.03675778 | 3.675778 | 3.74417
2497 | 0.7495 | 0.6020366 | 74931.02 | -0.2563747 | 85213.96 | 85.21396 | 0.037475 | 88.40735 | 0.03678988 | 3.678988 | 3.7475
2498 | 0.7495 | 0.6015059 | 74961.02 | -0.2564695 | 85138.84 | 85.13884 | 0.037475 | 88.32942 | 0.03678988 | 3.678988 | 3.7475
2499 | 0.7500001 | 0.6038783 | 74991.02 | -0.2567828 | 85474.64 | 85.47464 | 0.037500005 | 88.67993 | 0.03681398 | 3.681398 | 3.7500005
2500 | 0.7505 | 0.6030511 | 75021.02 | -0.2568325 | 85357.55 | 85.35755 | 0.037525 | 88.56059 | 0.03683807 | 3.683807 | 3.7525
2501 | 0.7505 | 0.6017807 | 75051.02 | -0.2569742 | 85177.74 | 85.17774 | 0.037525 | 88.37403 | 0.03683807 | 3.683807 | 3.7525
2502 | 0.7504981 | 0.6007866 | 75081.02 | -0.2570736 | 85037.03 | 85.03703 | 0.037524905 | 88.22803 | 0.03683798 | 3.683798 | 3.7524905
2503 | 0.7511368 | 0.6031736 | 75111.02 | -0.2573041 | 85374.89 | 85.37489 | 0.03755684 | 88.5813 | 0.03686876 | 3.686876 | 3.755684
2504 | 0.7515 | 0.6018212 | 75141.02 | -0.257411 | 85183.47 | 85.18347 | 0.037575 | 88.38424 | 0.03688626 | 3.688626 | 3.7575
2505 | 0.7514981 | 0.6004637 | 75171.02 | -0.2575426 | 84991.32 | 84.99132 | 0.037574905 | 88.18486 | 0.03688617 | 3.688617 | 3.7574905
2506 | 0.752 | 0.6012092 | 75201.02 | -0.2577036 | 85096.84 | 85.09684 | 0.0376 | 88.29648 | 0.03691035 | 3.691035 | 3.76
2507 | 0.7525001 | 0.6025726 | 75231.02 | -0.2579071 | 85289.82 | 85.28982 | 0.037625005 | 88.49885 | 0.03693445 | 3.693445 | 3.7625005
2508 | 0.7526993 | 0.6034769 | 75261.02 | -0.2581351 | 85417.82 | 85.41782 | 0.037634965 | 88.63252 | 0.03694405 | 3.694405 | 3.7634965
2509 | 0.753 | 0.6044117 | 75291.02 | -0.2582788 | 85550.13 | 85.55013 | 0.03765 | 88.7711 | 0.03695854 | 3.695854 | 3.765
2510 | 0.753 | 0.6012595 | 75321.02 | -0.2583111 | 85103.96 | 85.10396 | 0.03765 | 88.30813 | 0.03695854 | 3.695854 | 3.765
2511 | 0.7535 | 0.6018305 | 75351.02 | -0.2584772 | 85184.78 | 85.18478 | 0.037675 | 88.39412 | 0.03698263 | 3.698263 | 3.7675
2512 | 0.7537383 | 0.6017864 | 75381.02 | -0.2586491 | 85178.54 | 85.17854 | 0.037686915 | 88.38866 | 0.03699412 | 3.699412 | 3.7686915
2513 | 0.7539981 | 0.6026896 | 75411.02 | -0.2587931 | 85306.38 | 85.30638 | 0.037699905 | 88.52243 | 0.03700663 | 3.700663 | 3.7699905
2514 | 0.7545 | 0.6038808 | 75441.02 | -0.2590015 | 85474.99 | 85.47499 | 0.037725 | 88.69953 | 0.03703082 | 3.703082 | 3.7725
2515 | 0.7550001 | 0.6039335 | 75471.02 | -0.2591554 | 85482.45 | 85.48245 | 0.037750005 | 88.70941 | 0.03705491 | 3.705491 | 3.7750005
2516 | 0.7550001 | 0.6017925 | 75501.02 | -0.2592623 | 85179.41 | 85.17941 | 0.037750005 | 88.39493 | 0.03705491 | 3.705491 | 3.7750005
2517 | 0.7554708 | 0.6025694 | 75531.02 | -0.2593908 | 85289.37 | 85.28937 | 0.03777354 | 88.51105 | 0.03707759 | 3.707759 | 3.777354
2518 | 0.7554981 | 0.6026051 | 75561.02 | -0.2594864 | 85294.42 | 85.29442 | 0.037774905 | 88.51641 | 0.03707891 | 3.707891 | 3.7774905
2519 | 0.756 | 0.6035113 | 75591.02 | -0.2597145 | 85422.69 | 85.42269 | 0.0378 | 88.65167 | 0.03710309 | 3.710309 | 3.78
2520 | 0.7563204 | 0.6035115 | 75621.02 | -0.2599022 | 85422.72 | 85.42272 | 0.03781602 | 88.65306 | 0.03711852 | 3.711852 | 3.781602
2521 | 0.7565001 | 0.6043196 | 75651.02 | -0.2600597 | 85537.1 | 85.5371 | 0.037825005 | 88.77254 | 0.03712718 | 3.712718 | 3.7825005
2522 | 0.7569981 | 0.6050421 | 75681.02 | -0.2602156 | 85639.36 | 85.63936 | 0.037849905 | 88.8808 | 0.03715117 | 3.715117 | 3.7849905
2523 | 0.7569981 | 0.6033807 | 75711.02 | -0.2603483 | 85404.2 | 85.4042 | 0.037849905 | 88.63674 | 0.03715117 | 3.715117 | 3.7849905
2524 | 0.7575001 | 0.6048436 | 75741.02 | -0.2605697 | 85611.27 | 85.61127 | 0.037875005 | 88.85379 | 0.03717536 | 3.717536 | 3.7875005
2525 | 0.7577794 | 0.604089 | 75771.02 | -0.2607125 | 85504.46 | 85.50446 | 0.03788897 | 88.74413 | 0.03718881 | 3.718881 | 3.788897
2526 | 0.7579981 | 0.6022011 | 75801.02 | -0.2607562 | 85237.24 | 85.23724 | 0.037899905 | 88.46772 | 0.03719935 | 3.719935 | 3.7899905
2527 | 0.7579981 | 0.6013842 | 75831.02 | -0.2609087 | 85121.61 | 85.12161 | 0.037899905 | 88.34771 | 0.03719935 | 3.719935 | 3.7899905
2528 | 0.7584961 | 0.6037101 | 75861.02 | -0.2611488 | 85450.83 | 85.45083 | 0.037924805 | 88.69153 | 0.03722334 | 3.722334 | 3.7924805
2529 | 0.7590001 | 0.6045471 | 75891.02 | -0.2613296 | 85569.3 | 85.5693 | 0.037950005 | 88.81665 | 0.03724762 | 3.724762 | 3.7950005
2530 | 0.759418 | 0.6043134 | 75921.02 | -0.2614493 | 85536.22 | 85.53622 | 0.0379709 | 88.78411 | 0.03726775 | 3.726775 | 3.79709
2531 | 0.7595 | 0.6047261 | 75951.02 | -0.2616225 | 85594.64 | 85.59464 | 0.037975 | 88.84509 | 0.0372717 | 3.72717 | 3.7975
2532 | 0.7595567 | 0.6026952 | 75981.02 | -0.2617447 | 85307.18 | 85.30718 | 0.037977835 | 88.54696 | 0.03727443 | 3.727443 | 3.7977835
2533 | 0.7600001 | 0.6041772 | 76011.02 | -0.2619021 | 85516.94 | 85.51694 | 0.038000005 | 88.76659 | 0.03729579 | 3.729579 | 3.8000005
2534 | 0.7605 | 0.6037231 | 76041.02 | -0.2620482 | 85452.67 | 85.45267 | 0.038025 | 88.70201 | 0.03731987 | 3.731987 | 3.8025
2535 | 0.7609942 | 0.6049215 | 76071.02 | -0.2621948 | 85622.29 | 85.62229 | 0.03804971 | 88.8802 | 0.03734367 | 3.734367 | 3.804971
2536 | 0.7609981 | 0.6044654 | 76101.02 | -0.2623965 | 85557.74 | 85.55774 | 0.038049905 | 88.8132 | 0.03734386 | 3.734386 | 3.8049905
2537 | 0.7610059 | 0.6030537 | 76131.02 | -0.26249 | 85357.92 | 85.35792 | 0.038050295 | 88.60581 | 0.03734424 | 3.734424 | 3.8050295
2538 | 0.7615001 | 0.6032327 | 76161.02 | -0.2626237 | 85383.26 | 85.38326 | 0.038075005 | 88.63422 | 0.03736804 | 3.736804 | 3.8075005
2539 | 0.7617989 | 0.6030196 | 76191.02 | -0.2627241 | 85353.09 | 85.35309 | 0.038089945 | 88.60419 | 0.03738243 | 3.738243 | 3.8089945
2540 | 0.7623985 | 0.6046722 | 76221.02 | -0.2630307 | 85587.01 | 85.58701 | 0.038119925 | 88.84958 | 0.03741131 | 3.741131 | 3.8119925
2541 | 0.7627188 | 0.60597 | 76251.02 | -0.263153 | 85770.7 | 85.7707 | 0.03813594 | 89.04165 | 0.03742674 | 3.742674 | 3.813594
2542 | 0.763 | 0.6043434 | 76281.02 | -0.2632746 | 85540.47 | 85.54047 | 0.03815 | 88.80384 | 0.03744028 | 3.744028 | 3.815
2543 | 0.763 | 0.6031337 | 76311.02 | -0.2633878 | 85369.24 | 85.36924 | 0.03815 | 88.62608 | 0.03744028 | 3.744028 | 3.815
2544 | 0.7635 | 0.6061568 | 76341.02 | -0.263644 | 85797.14 | 85.79714 | 0.038175 | 89.07245 | 0.03746436 | 3.746436 | 3.8175
2545 | 0.7636016 | 0.6049256 | 76371.02 | -0.2637629 | 85622.87 | 85.62287 | 0.03818008 | 88.89196 | 0.03746926 | 3.746926 | 3.818008
2546 | 0.7640001 | 0.6044051 | 76401.02 | -0.2639233 | 85549.2 | 85.5492 | 0.038200005 | 88.81718 | 0.03748845 | 3.748845 | 3.8200005
2547 | 0.7645 | 0.6056753 | 76431.02 | -0.2640933 | 85728.99 | 85.72899 | 0.038225 | 89.00598 | 0.03751252 | 3.751252 | 3.8225
2548 | 0.7644981 | 0.6058143 | 76461.02 | -0.2642646 | 85748.66 | 85.74866 | 0.038224905 | 89.0264 | 0.03751243 | 3.751243 | 3.8224905
2549 | 0.7649766 | 0.6045337 | 76491.02 | -0.2643951 | 85567.4 | 85.5674 | 0.03824883 | 88.84026 | 0.03753548 | 3.753548 | 3.824883
2550 | 0.7655 | 0.6058341 | 76521.02 | -0.2646151 | 85751.46 | 85.75146 | 0.038275 | 89.0336 | 0.03756068 | 3.756068 | 3.8275
2551 | 0.7655 | 0.6038278 | 76551.02 | -0.2646806 | 85467.49 | 85.46749 | 0.038275 | 88.73876 | 0.03756068 | 3.756068 | 3.8275
2552 | 0.7654981 | 0.604396 | 76581.02 | -0.2648436 | 85547.91 | 85.54791 | 0.038274905 | 88.82225 | 0.03756059 | 3.756059 | 3.8274905
2553 | 0.7660196 | 0.6065885 | 76611.02 | -0.2650824 | 85858.24 | 85.85824 | 0.03830098 | 89.1467 | 0.0375857 | 3.75857 | 3.830098
2554 | 0.7665391 | 0.6071982 | 76641.02 | -0.2653355 | 85944.54 | 85.94454 | 0.038326955 | 89.23854 | 0.03761072 | 3.761072 | 3.8326955
2555 | 0.7664981 | 0.605067 | 76671.02 | -0.2653172 | 85642.89 | 85.64289 | 0.038324905 | 88.92514 | 0.03760875 | 3.760875 | 3.8324905
2556 | 0.767 | 0.6060885 | 76701.02 | -0.2655461 | 85787.47 | 85.78747 | 0.03835 | 89.07742 | 0.03763291 | 3.763291 | 3.835
2557 | 0.7671016 | 0.6053368 | 76731.02 | -0.2657048 | 85681.08 | 85.68108 | 0.03835508 | 88.96738 | 0.03763781 | 3.763781 | 3.835508
2558 | 0.7674981 | 0.6059605 | 76761.02 | -0.2658624 | 85769.36 | 85.76936 | 0.038374905 | 89.06075 | 0.0376569 | 3.76569 | 3.8374905
2559 | 0.768 | 0.6070312 | 76791.02 | -0.2660437 | 85920.91 | 85.92091 | 0.0384 | 89.22027 | 0.03768107 | 3.768107 | 3.84
2560 | 0.768 | 0.6056185 | 76821.02 | -0.2661285 | 85720.95 | 85.72095 | 0.0384 | 89.01263 | 0.03768107 | 3.768107 | 3.84
2561 | 0.7685 | 0.6074367 | 76851.02 | -0.2663181 | 85978.3 | 85.9783 | 0.038425 | 89.28202 | 0.03770514 | 3.770514 | 3.8425
2562 | 0.7689981 | 0.6067123 | 76881.02 | -0.26648 | 85875.77 | 85.87577 | 0.038449905 | 89.17768 | 0.03772913 | 3.772913 | 3.8449905
2563 | 0.7689981 | 0.607492 | 76911.02 | -0.2666411 | 85986.13 | 85.98613 | 0.038449905 | 89.29229 | 0.03772913 | 3.772913 | 3.8449905
2564 | 0.7695 | 0.6059896 | 76941.02 | -0.2667766 | 85773.47 | 85.77347 | 0.038475 | 89.07361 | 0.03775329 | 3.775329 | 3.8475
2565 | 0.7695 | 0.6056865 | 76971.02 | -0.2668658 | 85730.57 | 85.73057 | 0.038475 | 89.02906 | 0.03775329 | 3.775329 | 3.8475
2566 | 0.7699981 | 0.6058863 | 77001.02 | -0.2670441 | 85758.85 | 85.75885 | 0.038499905 | 89.06056 | 0.03777727 | 3.777727 | 3.8499905
2567 | 0.7705001 | 0.6082532 | 77031.02 | -0.2673362 | 86093.87 | 86.09387 | 0.038525005 | 89.41064 | 0.03780144 | 3.780144 | 3.8525005
2568 | 0.7705001 | 0.6054682 | 77061.02 | -0.2673393 | 85699.67 | 85.69967 | 0.038525005 | 89.00125 | 0.03780144 | 3.780144 | 3.8525005
2569 | 0.771 | 0.6071216 | 77091.02 | -0.2676367 | 85933.7 | 85.9337 | 0.03855 | 89.24645 | 0.03782551 | 3.782551 | 3.855
2570 | 0.7709981 | 0.6060429 | 77121.02 | -0.2676949 | 85781.02 | 85.78102 | 0.038549905 | 89.08787 | 0.03782542 | 3.782542 | 3.8549905
2571 | 0.7715001 | 0.6063014 | 77151.02 | -0.2678804 | 85817.61 | 85.81761 | 0.038575005 | 89.12802 | 0.03784959 | 3.784959 | 3.8575005
2572 | 0.772 | 0.6070195 | 77181.02 | -0.268056 | 85919.25 | 85.91925 | 0.0386 | 89.23573 | 0.03787365 | 3.787365 | 3.86
2573 | 0.7719981 | 0.6072395 | 77211.02 | -0.2682143 | 85950.39 | 85.95039 | 0.038599905 | 89.26807 | 0.03787356 | 3.787356 | 3.8599905
2574 | 0.7725 | 0.6065506 | 77241.02 | -0.2683549 | 85852.88 | 85.85288 | 0.038625 | 89.16895 | 0.03789772 | 3.789772 | 3.8625
2575 | 0.7725078 | 0.6061806 | 77271.02 | -0.2684514 | 85800.51 | 85.80051 | 0.03862539 | 89.11459 | 0.0378981 | 3.78981 | 3.862539
2576 | 0.7729981 | 0.6065238 | 77301.02 | -0.2686364 | 85849.09 | 85.84909 | 0.038649905 | 89.16715 | 0.0379217 | 3.79217 | 3.8649905
2577 | 0.7735 | 0.6079317 | 77331.02 | -0.2688189 | 86048.37 | 86.04837 | 0.038675 | 89.37629 | 0.03794586 | 3.794586 | 3.8675
2578 | 0.7735 | 0.6057184 | 77361.02 | -0.2689313 | 85735.09 | 85.73509 | 0.038675 | 89.05089 | 0.03794586 | 3.794586 | 3.8675
2579 | 0.774 | 0.6079403 | 77391.02 | -0.2691639 | 86049.58 | 86.04958 | 0.0387 | 89.3797 | 0.03796993 | 3.796993 | 3.87
2580 | 0.774 | 0.60647 | 77421.02 | -0.2691882 | 85841.47 | 85.84147 | 0.0387 | 89.16354 | 0.03796993 | 3.796993 | 3.87
2581 | 0.7744981 | 0.6065883 | 77451.02 | -0.2693758 | 85858.22 | 85.85822 | 0.038724905 | 89.18307 | 0.03799391 | 3.799391 | 3.8724905
2582 | 0.775 | 0.6085092 | 77481.02 | -0.2695774 | 86130.11 | 86.13011 | 0.03875 | 89.46765 | 0.03801807 | 3.801807 | 3.875
2583 | 0.7749981 | 0.60761 | 77511.02 | -0.2696975 | 86002.83 | 86.00283 | 0.038749905 | 89.33543 | 0.03801798 | 3.801798 | 3.8749905
2584 | 0.7755001 | 0.60678 | 77541.02 | -0.2698087 | 85885.35 | 85.88535 | 0.038775005 | 89.21556 | 0.03804214 | 3.804214 | 3.8775005
2585 | 0.7754981 | 0.6069904 | 77571.02 | -0.2699916 | 85915.13 | 85.91513 | 0.038774905 | 89.24648 | 0.03804204 | 3.804204 | 3.8774905
2586 | 0.776 | 0.6074121 | 77601.02 | -0.2701689 | 85974.82 | 85.97482 | 0.0388 | 89.31064 | 0.0380662 | 3.80662 | 3.88
2587 | 0.7760996 | 0.6068184 | 77631.02 | -0.2702949 | 85890.79 | 85.89079 | 0.03880498 | 89.22378 | 0.03807099 | 3.807099 | 3.880498
2588 | 0.776793 | 0.6086442 | 77661.02 | -0.2705274 | 86149.21 | 86.14921 | 0.03883965 | 89.49522 | 0.03810437 | 3.810437 | 3.883965
2589 | 0.7769981 | 0.6077439 | 77691.02 | -0.2707283 | 86021.78 | 86.02178 | 0.038849905 | 89.36372 | 0.03811424 | 3.811424 | 3.8849905
2590 | 0.7769981 | 0.6064078 | 77721.02 | -0.2707959 | 85832.67 | 85.83267 | 0.038849905 | 89.16726 | 0.03811424 | 3.811424 | 3.8849905
2591 | 0.7775 | 0.6085628 | 77751.02 | -0.2709898 | 86137.69 | 86.13769 | 0.038875 | 89.4863 | 0.0381384 | 3.81384 | 3.8875
2592 | 0.7779415 | 0.6076174 | 77781.02 | -0.2710788 | 86003.88 | 86.00388 | 0.038897075 | 89.34918 | 0.03815965 | 3.815965 | 3.8897075
2593 | 0.7779981 | 0.6063209 | 77811.02 | -0.2712163 | 85820.37 | 85.82037 | 0.038899905 | 89.15877 | 0.03816237 | 3.816237 | 3.8899905
2594 | 0.7784981 | 0.6095718 | 77841.02 | -0.2714818 | 86280.51 | 86.28051 | 0.038924905 | 89.63897 | 0.03818643 | 3.818643 | 3.8924905
2595 | 0.7785 | 0.6073219 | 77871.02 | -0.2715908 | 85962.05 | 85.96205 | 0.038925 | 89.30813 | 0.03818652 | 3.818652 | 3.8925
2596 | 0.7789981 | 0.6086104 | 77901.02 | -0.2717868 | 86144.43 | 86.14443 | 0.038949905 | 89.49975 | 0.0382105 | 3.82105 | 3.8949905
2597 | 0.7795 | 0.6088104 | 77931.02 | -0.2719232 | 86172.74 | 86.17274 | 0.038975 | 89.53132 | 0.03823465 | 3.823465 | 3.8975
2598 | 0.7794981 | 0.6064664 | 77961.02 | -0.2719681 | 85840.96 | 85.84096 | 0.038974905 | 89.18661 | 0.03823456 | 3.823456 | 3.8974905
2599 | 0.78 | 0.6073886 | 77991.02 | -0.2721917 | 85971.49 | 85.97149 | 0.039 | 89.32438 | 0.03825871 | 3.825871 | 3.9
2600 | 0.7799981 | 0.6070057 | 78021.02 | -0.2722899 | 85917.3 | 85.9173 | 0.038999905 | 89.26806 | 0.03825862 | 3.825862 | 3.8999905
2601 | 0.7801622 | 0.6053991 | 78051.02 | -0.2724289 | 85689.89 | 85.68989 | 0.03900811 | 89.03249 | 0.03826652 | 3.826652 | 3.900811
2602 | 0.781 | 0.6090031 | 78081.02 | -0.272647 | 86200.01 | 86.20001 | 0.03905 | 89.56612 | 0.03830683 | 3.830683 | 3.905
2603 | 0.7809981 | 0.6068705 | 78111.02 | -0.2727484 | 85898.16 | 85.89816 | 0.039049905 | 89.25247 | 0.03830674 | 3.830674 | 3.9049905
2604 | 0.7815 | 0.6084673 | 78141.02 | -0.2729486 | 86124.18 | 86.12418 | 0.039075 | 89.48948 | 0.03833089 | 3.833089 | 3.9075
2605 | 0.781502 | 0.6081751 | 78171.02 | -0.2730928 | 86082.82 | 86.08282 | 0.0390751 | 89.44651 | 0.03833099 | 3.833099 | 3.90751
2606 | 0.7819981 | 0.6086887 | 78201.02 | -0.2732077 | 86155.51 | 86.15551 | 0.039099905 | 89.52419 | 0.03835486 | 3.835486 | 3.9099905
2607 | 0.7825 | 0.6084504 | 78231.02 | -0.273392 | 86121.78 | 86.12178 | 0.039125 | 89.4913 | 0.03837901 | 3.837901 | 3.9125
2608 | 0.7825 | 0.6081738 | 78261.02 | -0.2734985 | 86082.63 | 86.08263 | 0.039125 | 89.45062 | 0.03837901 | 3.837901 | 3.9125
2609 | 0.7830001 | 0.6079344 | 78291.02 | -0.2736484 | 86048.75 | 86.04875 | 0.039150005 | 89.41756 | 0.03840308 | 3.840308 | 3.9150005
2610 | 0.7830274 | 0.6081754 | 78321.02 | -0.2738473 | 86082.86 | 86.08286 | 0.03915137 | 89.45312 | 0.03840439 | 3.840439 | 3.915137
2611 | 0.7835 | 0.6081713 | 78351.02 | -0.2739328 | 86082.28 | 86.08228 | 0.039175 | 89.45455 | 0.03842713 | 3.842713 | 3.9175
2612 | 0.784 | 0.6090158 | 78381.02 | -0.2741336 | 86201.81 | 86.20181 | 0.0392 | 89.58092 | 0.03845119 | 3.845119 | 3.92
2613 | 0.7839981 | 0.6076711 | 78411.02 | -0.2742164 | 86011.48 | 86.01148 | 0.039199905 | 89.38312 | 0.03845109 | 3.845109 | 3.9199905
2614 | 0.7841465 | 0.607608 | 78441.02 | -0.2744355 | 86002.55 | 86.00255 | 0.039207325 | 89.37448 | 0.03845824 | 3.845824 | 3.9207325
2615 | 0.7849942 | 0.6108722 | 78471.02 | -0.2746533 | 86464.57 | 86.46457 | 0.03924971 | 89.85828 | 0.03849902 | 3.849902 | 3.924971
2616 | 0.7853673 | 0.6119693 | 78501.02 | -0.2748556 | 86619.86 | 86.61986 | 0.039268365 | 90.02128 | 0.03851697 | 3.851697 | 3.9268365
2617 | 0.785 | 0.6078163 | 78531.02 | -0.2748786 | 86032.03 | 86.03203 | 0.03925 | 89.40879 | 0.0384993 | 3.84993 | 3.925
2618 | 0.7854981 | 0.6096036 | 78561.02 | -0.2751513 | 86285.01 | 86.28501 | 0.039274905 | 89.67385 | 0.03852326 | 3.852326 | 3.9274905
2619 | 0.786 | 0.6090376 | 78591.02 | -0.2752791 | 86204.9 | 86.2049 | 0.0393 | 89.59275 | 0.03854741 | 3.854741 | 3.93
2620 | 0.786 | 0.6087717 | 78621.02 | -0.2753717 | 86167.26 | 86.16726 | 0.0393 | 89.55363 | 0.03854741 | 3.854741 | 3.93
2621 | 0.7870001 | 0.612236 | 78651.02 | -0.2756716 | 86657.61 | 86.65761 | 0.039350005 | 90.06759 | 0.03859552 | 3.859552 | 3.9350005
2622 | 0.7867383 | 0.6091055 | 78681.02 | -0.2757651 | 86214.51 | 86.21451 | 0.039336915 | 89.60592 | 0.03858293 | 3.858293 | 3.9336915
2623 | 0.7869981 | 0.6101766 | 78711.02 | -0.2759061 | 86366.11 | 86.36611 | 0.039349905 | 89.76461 | 0.03859543 | 3.859543 | 3.9349905
2624 | 0.7875 | 0.6094023 | 78741.02 | -0.2760502 | 86256.52 | 86.25652 | 0.039375 | 89.65287 | 0.03861957 | 3.861957 | 3.9375
2625 | 0.787959 | 0.6105536 | 78771.02 | -0.2762271 | 86419.48 | 86.41948 | 0.03939795 | 89.82423 | 0.03864165 | 3.864165 | 3.939795
2626 | 0.788 | 0.610154 | 78801.02 | -0.2763936 | 86362.92 | 86.36292 | 0.0394 | 89.76561 | 0.03864362 | 3.864362 | 3.94
2627 | 0.7884961 | 0.6099373 | 78831.02 | -0.2765348 | 86332.24 | 86.33224 | 0.039424805 | 89.73588 | 0.03866749 | 3.866749 | 3.9424805
2628 | 0.7889219 | 0.6115566 | 78861.02 | -0.2767295 | 86561.44 | 86.56144 | 0.039446095 | 89.97595 | 0.03868797 | 3.868797 | 3.9446095
2629 | 0.789 | 0.6102841 | 78891.02 | -0.2768521 | 86381.33 | 86.38133 | 0.03945 | 89.78907 | 0.03869173 | 3.869173 | 3.945
2630 | 0.7891387 | 0.6097584 | 78921.02 | -0.2769552 | 86306.92 | 86.30692 | 0.039456935 | 89.71233 | 0.0386984 | 3.86984 | 3.9456935
2631 | 0.7894981 | 0.6100096 | 78951.02 | -0.2772077 | 86342.48 | 86.34248 | 0.039474905 | 89.75084 | 0.03871569 | 3.871569 | 3.9474905
2632 | 0.79 | 0.6105234 | 78981.02 | -0.2773278 | 86415.2 | 86.4152 | 0.0395 | 89.8286 | 0.03873983 | 3.873983 | 3.95
2633 | 0.7899981 | 0.608849 | 79011.02 | -0.2773796 | 86178.2 | 86.1782 | 0.039499905 | 89.58223 | 0.03873974 | 3.873974 | 3.9499905
2634 | 0.7905 | 0.6103634 | 79041.02 | -0.2775693 | 86392.55 | 86.39255 | 0.039525 | 89.80722 | 0.03876388 | 3.876388 | 3.9525
2635 | 0.7904981 | 0.6088132 | 79071.02 | -0.2777309 | 86173.14 | 86.17314 | 0.039524905 | 89.57912 | 0.03876379 | 3.876379 | 3.9524905
2636 | 0.7909981 | 0.6100071 | 79101.02 | -0.277931 | 86342.12 | 86.34212 | 0.039549905 | 89.75695 | 0.03878784 | 3.878784 | 3.9549905
2637 | 0.7909981 | 0.6073444 | 79131.02 | -0.277963 | 85965.24 | 85.96524 | 0.039549905 | 89.36515 | 0.03878784 | 3.878784 | 3.9549905
2638 | 0.7915391 | 0.6110443 | 79161.02 | -0.2782151 | 86488.93 | 86.48893 | 0.039576955 | 89.9119 | 0.03881386 | 3.881386 | 3.9576955
2639 | 0.7920001 | 0.6104726 | 79191.02 | -0.2783751 | 86408.01 | 86.40801 | 0.039600005 | 89.82977 | 0.03883603 | 3.883603 | 3.9600005
2640 | 0.7923204 | 0.6108712 | 79221.02 | -0.2784917 | 86464.43 | 86.46443 | 0.03961602 | 89.88981 | 0.03885143 | 3.885143 | 3.961602
2641 | 0.7920781 | 0.6077976 | 79251.02 | -0.2785377 | 86029.38 | 86.02938 | 0.039603905 | 89.43648 | 0.03883978 | 3.883978 | 3.9603905
2642 | 0.7928555 | 0.6095899 | 79281.02 | -0.278757 | 86283.07 | 86.28307 | 0.039642775 | 89.70357 | 0.03887717 | 3.887717 | 3.9642775
2643 | 0.793 | 0.6094145 | 79311.02 | -0.2789054 | 86258.24 | 86.25824 | 0.03965 | 89.67838 | 0.03888412 | 3.888412 | 3.965
2644 | 0.7934766 | 0.6098045 | 79341.02 | -0.2791416 | 86313.45 | 86.31345 | 0.03967383 | 89.73783 | 0.03890704 | 3.890704 | 3.967383
2645 | 0.7935743 | 0.6101032 | 79371.02 | -0.2792034 | 86355.73 | 86.35573 | 0.039678715 | 89.78221 | 0.03891174 | 3.891174 | 3.9678715
2646 | 0.7939981 | 0.6112257 | 79401.02 | -0.2794362 | 86514.61 | 86.51461 | 0.039699905 | 89.94923 | 0.03893212 | 3.893212 | 3.9699905
2647 | 0.794002 | 0.609342 | 79431.02 | -0.2794957 | 86247.98 | 86.24798 | 0.0397001 | 89.67204 | 0.03893231 | 3.893231 | 3.97001
2648 | 0.7945001 | 0.6112149 | 79461.02 | -0.279665 | 86513.08 | 86.51308 | 0.039725005 | 89.94981 | 0.03895626 | 3.895626 | 3.9725005
2649 | 0.7949981 | 0.6111159 | 79491.02 | -0.2798009 | 86499.07 | 86.49907 | 0.039749905 | 89.9374 | 0.03898021 | 3.898021 | 3.9749905
2650 | 0.7949981 | 0.6091633 | 79521.02 | -0.2799686 | 86222.69 | 86.22269 | 0.039749905 | 89.65003 | 0.03898021 | 3.898021 | 3.9749905
2651 | 0.7955 | 0.6117051 | 79551.02 | -0.2801676 | 86582.46 | 86.58246 | 0.039775 | 90.02628 | 0.03900434 | 3.900434 | 3.9775
2652 | 0.7960001 | 0.6134657 | 79581.02 | -0.2804007 | 86831.66 | 86.83166 | 0.039800005 | 90.28756 | 0.03902839 | 3.902839 | 3.9800005
2653 | 0.7960001 | 0.6106079 | 79611.02 | -0.2803979 | 86427.16 | 86.42716 | 0.039800005 | 89.86696 | 0.03902839 | 3.902839 | 3.9800005
2654 | 0.7965 | 0.6116694 | 79641.02 | -0.2806039 | 86577.41 | 86.57741 | 0.039825 | 90.02536 | 0.03905243 | 3.905243 | 3.9825
2655 | 0.7964981 | 0.6112015 | 79671.02 | -0.2807181 | 86511.18 | 86.51118 | 0.039824905 | 89.95648 | 0.03905234 | 3.905234 | 3.9824905
2656 | 0.7969981 | 0.6107214 | 79701.02 | -0.2808618 | 86443.23 | 86.44323 | 0.039849905 | 89.88798 | 0.03907638 | 3.907638 | 3.9849905
2657 | 0.7970001 | 0.6093507 | 79731.02 | -0.2810172 | 86249.21 | 86.24921 | 0.039850005 | 89.68625 | 0.03907648 | 3.907648 | 3.9850005
2658 | 0.7974981 | 0.6119803 | 79761.02 | -0.2812432 | 86621.42 | 86.62142 | 0.039874905 | 90.07544 | 0.03910042 | 3.910042 | 3.9874905
2659 | 0.798 | 0.6128396 | 79791.02 | -0.2814376 | 86743.04 | 86.74304 | 0.0399 | 90.20409 | 0.03912455 | 3.912455 | 3.99
2660 | 0.7984981 | 0.6125289 | 79821.02 | -0.2815671 | 86699.07 | 86.69907 | 0.039924905 | 90.16052 | 0.0391485 | 3.91485 | 3.9924905
2661 | 0.7985001 | 0.6120919 | 79851.02 | -0.2816545 | 86637.21 | 86.63721 | 0.039925005 | 90.0962 | 0.0391486 | 3.91486 | 3.9925005
2662 | 0.799 | 0.6126998 | 79881.02 | -0.2818447 | 86723.26 | 86.72326 | 0.03995 | 90.18785 | 0.03917264 | 3.917264 | 3.995
2663 | 0.799 | 0.6116296 | 79911.02 | -0.2819844 | 86571.78 | 86.57178 | 0.03995 | 90.03032 | 0.03917264 | 3.917264 | 3.995
2664 | 0.7994981 | 0.6109137 | 79941.02 | -0.2821237 | 86470.45 | 86.47045 | 0.039974905 | 89.92709 | 0.03919658 | 3.919658 | 3.9974905
2665 | 0.7999981 | 0.6131437 | 79971.02 | -0.2823472 | 86786.09 | 86.78609 | 0.039999905 | 90.25752 | 0.03922062 | 3.922062 | 3.9999905
2666 | 0.8 | 0.6129382 | 80001.02 | -0.2824703 | 86757 | 86.757 | 0.04 | 90.22728 | 0.03922071 | 3.922071 | 4
2667 | 0.8004414 | 0.6120979 | 80031.02 | -0.2825993 | 86638.06 | 86.63806 | 0.04002207 | 90.1055 | 0.03924193 | 3.924193 | 4.002207
2668 | 0.8005 | 0.6116019 | 80061.02 | -0.2827668 | 86567.86 | 86.56786 | 0.040025 | 90.03273 | 0.03924475 | 3.924475 | 4.0025
2669 | 0.8010001 | 0.6124117 | 80091.02 | -0.282944 | 86682.48 | 86.68248 | 0.040050005 | 90.15411 | 0.03926879 | 3.926879 | 4.0050005
2670 | 0.8009981 | 0.6113922 | 80121.02 | -0.2830234 | 86538.17 | 86.53817 | 0.040049905 | 90.00402 | 0.0392687 | 3.92687 | 4.0049905
2671 | 0.8015 | 0.6106403 | 80151.02 | -0.2832148 | 86431.75 | 86.43175 | 0.040075 | 89.8955 | 0.03929283 | 3.929283 | 4.0075
2672 | 0.8015078 | 0.6121669 | 80181.02 | -0.2833975 | 86647.83 | 86.64783 | 0.04007539 | 90.12027 | 0.0392932 | 3.92932 | 4.007539
2673 | 0.802 | 0.612044 | 80211.02 | -0.2835523 | 86630.43 | 86.63043 | 0.0401 | 90.10431 | 0.03931686 | 3.931686 | 4.01
2674 | 0.8025 | 0.611978 | 80241.02 | -0.2837216 | 86621.09 | 86.62109 | 0.040125 | 90.09676 | 0.0393409 | 3.93409 | 4.0125
2675 | 0.803 | 0.6136749 | 80271.02 | -0.2839631 | 86861.27 | 86.86127 | 0.04015 | 90.34875 | 0.03936493 | 3.936493 | 4.015
2676 | 0.8029981 | 0.6132429 | 80301.02 | -0.2840478 | 86800.13 | 86.80013 | 0.040149905 | 90.28514 | 0.03936484 | 3.936484 | 4.0149905
2677 | 0.8032793 | 0.6124182 | 80331.02 | -0.2842038 | 86683.4 | 86.6834 | 0.040163965 | 90.16495 | 0.03937836 | 3.937836 | 4.0163965
2678 | 0.8035997 | 0.6130332 | 80361.02 | -0.2842547 | 86770.45 | 86.77045 | 0.040179985 | 90.25688 | 0.03939376 | 3.939376 | 4.0179985
2679 | 0.804 | 0.6124965 | 80391.02 | -0.2844603 | 86694.48 | 86.69448 | 0.0402 | 90.1796 | 0.039413 | 3.9413 | 4.02
2680 | 0.804 | 0.612582 | 80421.02 | -0.2845964 | 86706.58 | 86.70658 | 0.0402 | 90.19219 | 0.039413 | 3.9413 | 4.02
2681 | 0.8045 | 0.6112627 | 80451.02 | -0.2847109 | 86519.84 | 86.51984 | 0.040225 | 90.00011 | 0.03943704 | 3.943704 | 4.0225
2682 | 0.8045996 | 0.6119209 | 80481.02 | -0.2847911 | 86613.01 | 86.61301 | 0.04022998 | 90.09745 | 0.03944182 | 3.944182 | 4.022998
2683 | 0.8054883 | 0.6147014 | 80511.02 | -0.2851363 | 87006.57 | 87.00657 | 0.040274415 | 90.51071 | 0.03948454 | 3.948454 | 4.0274415
2684 | 0.8053203 | 0.6119811 | 80541.02 | -0.2851787 | 86621.53 | 86.62153 | 0.040266015 | 90.10943 | 0.03947646 | 3.947646 | 4.0266015
2685 | 0.8055 | 0.6125823 | 80571.02 | -0.2853583 | 86706.62 | 86.70662 | 0.040275 | 90.19873 | 0.0394851 | 3.94851 | 4.0275
2686 | 0.8056309 | 0.6110282 | 80601.02 | -0.2855019 | 86486.65 | 86.48665 | 0.040281545 | 89.97047 | 0.03949139 | 3.949139 | 4.0281545
2687 | 0.8064766 | 0.6140343 | 80631.02 | -0.285714 | 86912.14 | 86.91214 | 0.04032383 | 90.41677 | 0.03953204 | 3.953204 | 4.032383
2688 | 0.8065762 | 0.6143988 | 80661.02 | -0.2859341 | 86963.74 | 86.96374 | 0.04032881 | 90.47088 | 0.03953683 | 3.953683 | 4.032881
2689 | 0.807 | 0.6134543 | 80691.02 | -0.2860278 | 86830.05 | 86.83005 | 0.04035 | 90.33364 | 0.03955719 | 3.955719 | 4.035
2690 | 0.8070215 | 0.613853 | 80721.02 | -0.2861346 | 86886.48 | 86.88648 | 0.040351075 | 90.39245 | 0.03955823 | 3.955823 | 4.0351075
2691 | 0.8075997 | 0.6161267 | 80751.02 | -0.2863972 | 87208.31 | 87.20831 | 0.040379985 | 90.72978 | 0.03958602 | 3.958602 | 4.0379985
2692 | 0.8074981 | 0.6125551 | 80781.02 | -0.2864224 | 86702.77 | 86.70277 | 0.040374905 | 90.20339 | 0.03958113 | 3.958113 | 4.0374905
2693 | 0.8084785 | 0.6152804 | 80811.02 | -0.2866858 | 87088.52 | 87.08852 | 0.040423925 | 90.60898 | 0.03962825 | 3.962825 | 4.0423925
2694 | 0.8085001 | 0.6148531 | 80841.02 | -0.2867844 | 87028.04 | 87.02804 | 0.040425005 | 90.54615 | 0.03962929 | 3.962929 | 4.0425005
2695 | 0.8089981 | 0.6148642 | 80871.02 | -0.2869802 | 87029.61 | 87.02961 | 0.040449905 | 90.54995 | 0.03965322 | 3.965322 | 4.0449905
2696 | 0.809 | 0.6138724 | 80901.02 | -0.2870009 | 86889.23 | 86.88923 | 0.04045 | 90.4039 | 0.03965331 | 3.965331 | 4.045
2697 | 0.8090489 | 0.6128801 | 80931.02 | -0.2871765 | 86748.78 | 86.74878 | 0.040452445 | 90.25798 | 0.03965566 | 3.965566 | 4.0452445
2698 | 0.8094981 | 0.613203 | 80961.02 | -0.2873134 | 86794.48 | 86.79448 | 0.040474905 | 90.30748 | 0.03967725 | 3.967725 | 4.0474905
2699 | 0.8097598 | 0.6128657 | 80991.02 | -0.2874151 | 86746.74 | 86.74674 | 0.04048799 | 90.25894 | 0.03968982 | 3.968982 | 4.048799
2700 | 0.8101621 | 0.6142268 | 81021.02 | -0.2876964 | 86939.39 | 86.93939 | 0.040508105 | 90.46114 | 0.03970916 | 3.970916 | 4.0508105
2701 | 0.8105 | 0.6139084 | 81051.02 | -0.2878087 | 86894.32 | 86.89432 | 0.040525 | 90.41572 | 0.03972539 | 3.972539 | 4.0525
2702 | 0.8109297 | 0.6143948 | 81081.02 | -0.2879812 | 86963.17 | 86.96317 | 0.040546485 | 90.48922 | 0.03974604 | 3.974604 | 4.0546485
2703 | 0.8114258 | 0.6159029 | 81111.02 | -0.2881749 | 87176.63 | 87.17663 | 0.04057129 | 90.7135 | 0.03976988 | 3.976988 | 4.057129
2704 | 0.8110274 | 0.6124907 | 81141.02 | -0.2881639 | 86693.66 | 86.69366 | 0.04055137 | 90.20921 | 0.03975074 | 3.975074 | 4.055137
2705 | 0.8114981 | 0.6133636 | 81171.02 | -0.2883898 | 86817.21 | 86.81721 | 0.040574905 | 90.33981 | 0.03977335 | 3.977335 | 4.0574905
2706 | 0.8119981 | 0.6137453 | 81201.02 | -0.2884612 | 86871.24 | 86.87124 | 0.040599905 | 90.3982 | 0.03979738 | 3.979738 | 4.0599905
2707 | 0.8119981 | 0.6130905 | 81231.02 | -0.2886596 | 86778.56 | 86.77856 | 0.040599905 | 90.30176 | 0.03979738 | 3.979738 | 4.0599905
2708 | 0.8124981 | 0.6136442 | 81261.02 | -0.2887951 | 86856.93 | 86.85693 | 0.040624905 | 90.38548 | 0.0398214 | 3.98214 | 4.0624905
2709 | 0.813 | 0.615126 | 81291.02 | -0.2889795 | 87066.67 | 87.06667 | 0.04065 | 90.60593 | 0.03984552 | 3.984552 | 4.065
2710 | 0.813041 | 0.6142567 | 81321.02 | -0.2891393 | 86943.62 | 86.94362 | 0.04065205 | 90.47806 | 0.03984749 | 3.984749 | 4.065205
2711 | 0.8135 | 0.6144058 | 81351.02 | -0.2893266 | 86964.73 | 86.96473 | 0.040675 | 90.50202 | 0.03986954 | 3.986954 | 4.0675
2712 | 0.814 | 0.6152234 | 81381.02 | -0.2894623 | 87080.45 | 87.08045 | 0.0407 | 90.62463 | 0.03989356 | 3.989356 | 4.07
2713 | 0.814 | 0.613996 | 81411.02 | -0.2895463 | 86906.72 | 86.90672 | 0.0407 | 90.44383 | 0.03989356 | 3.989356 | 4.07
2714 | 0.8145 | 0.6143209 | 81441.02 | -0.2897369 | 86952.71 | 86.95271 | 0.040725 | 90.49386 | 0.03991759 | 3.991759 | 4.0725
2715 | 0.8149961 | 0.615959 | 81471.02 | -0.2899407 | 87184.57 | 87.18457 | 0.040749805 | 90.73733 | 0.03994142 | 3.994142 | 4.0749805
2716 | 0.8150001 | 0.6145485 | 81501.02 | -0.2899952 | 86984.93 | 86.98493 | 0.040750005 | 90.52956 | 0.03994161 | 3.994161 | 4.0750005
2717 | 0.8150567 | 0.6142031 | 81531.02 | -0.2901769 | 86936.04 | 86.93604 | 0.040752835 | 90.47893 | 0.03994433 | 3.994433 | 4.0752835
2718 | 0.8154981 | 0.6140733 | 81561.02 | -0.2903193 | 86917.66 | 86.91766 | 0.040774905 | 90.46172 | 0.03996554 | 3.996554 | 4.0774905
2719 | 0.8159727 | 0.6145575 | 81591.02 | -0.2903831 | 86986.2 | 86.9862 | 0.040798635 | 90.53512 | 0.03998834 | 3.998834 | 4.0798635
2720 | 0.8162383 | 0.6150968 | 81621.02 | -0.2906281 | 87062.53 | 87.06253 | 0.040811915 | 90.61572 | 0.0400011 | 4.00011 | 4.0811915
2721 | 0.8165001 | 0.6142166 | 81651.02 | -0.2907318 | 86937.95 | 86.93795 | 0.040825005 | 90.48719 | 0.04001367 | 4.001367 | 4.0825005
2722 | 0.8167188 | 0.6144378 | 81681.02 | -0.2908182 | 86969.26 | 86.96926 | 0.04083594 | 90.52073 | 0.04002418 | 4.002418 | 4.083594
2723 | 0.8173965 | 0.6172622 | 81711.02 | -0.2910562 | 87369.03 | 87.36903 | 0.040869825 | 90.93979 | 0.04005673 | 4.005673 | 4.0869825
2724 | 0.8175001 | 0.6149104 | 81741.02 | -0.2911385 | 87036.15 | 87.03615 | 0.040875005 | 90.59375 | 0.04006171 | 4.006171 | 4.0875005
2725 | 0.8174981 | 0.6142983 | 81771.02 | -0.2913077 | 86949.51 | 86.94951 | 0.040874905 | 90.50356 | 0.04006161 | 4.006161 | 4.0874905
2726 | 0.8179981 | 0.6159181 | 81801.02 | -0.2914844 | 87178.78 | 87.17878 | 0.040899905 | 90.74439 | 0.04008563 | 4.008563 | 4.0899905
2727 | 0.8184981 | 0.6174588 | 81831.02 | -0.2916789 | 87396.86 | 87.39686 | 0.040924905 | 90.97357 | 0.04010965 | 4.010965 | 4.0924905
2728 | 0.8185 | 0.6153103 | 81861.02 | -0.2916896 | 87092.75 | 87.09275 | 0.040925 | 90.65702 | 0.04010974 | 4.010974 | 4.0925
2729 | 0.8190001 | 0.6156843 | 81891.02 | -0.2919213 | 87145.69 | 87.14569 | 0.040950005 | 90.71431 | 0.04013376 | 4.013376 | 4.0950005
2730 | 0.8194981 | 0.6167729 | 81921.02 | -0.2920824 | 87299.77 | 87.29977 | 0.040974905 | 90.87687 | 0.04015768 | 4.015768 | 4.0974905
2731 | 0.8195 | 0.6155952 | 81951.02 | -0.2921872 | 87133.08 | 87.13308 | 0.040975 | 90.70336 | 0.04015777 | 4.015777 | 4.0975
2732 | 0.8200001 | 0.6174667 | 81981.02 | -0.292381 | 87397.98 | 87.39798 | 0.041000005 | 90.98129 | 0.04018179 | 4.018179 | 4.1000005
2733 | 0.8199981 | 0.6146756 | 82011.02 | -0.2924095 | 87002.92 | 87.00292 | 0.040999905 | 90.57003 | 0.0401817 | 4.01817 | 4.0999905
2734 | 0.8200957 | 0.61451 | 82041.02 | -0.292592 | 86979.48 | 86.97948 | 0.041004785 | 90.54605 | 0.04018639 | 4.018639 | 4.1004785
2735 | 0.8205059 | 0.6162608 | 82071.02 | -0.292766 | 87227.29 | 87.22729 | 0.041025295 | 90.80581 | 0.04020609 | 4.020609 | 4.1025295
2736 | 0.8209981 | 0.6143596 | 82101.02 | -0.2928302 | 86958.19 | 86.95819 | 0.041049905 | 90.52781 | 0.04022973 | 4.022973 | 4.1049905
2737 | 0.8215001 | 0.6161353 | 82131.02 | -0.2930415 | 87209.53 | 87.20953 | 0.041075005 | 90.79166 | 0.04025384 | 4.025384 | 4.1075005
2738 | 0.8215001 | 0.61435 | 82161.02 | -0.2930924 | 86956.83 | 86.95683 | 0.041075005 | 90.52858 | 0.04025384 | 4.025384 | 4.1075005
2739 | 0.822 | 0.6158468 | 82191.02 | -0.2932681 | 87168.69 | 87.16869 | 0.0411 | 90.75132 | 0.04027785 | 4.027785 | 4.11
2740 | 0.822 | 0.6153518 | 82221.02 | -0.2934422 | 87098.63 | 87.09863 | 0.0411 | 90.67838 | 0.04027785 | 4.027785 | 4.11
2741 | 0.8224981 | 0.6172071 | 82251.02 | -0.29362 | 87361.23 | 87.36123 | 0.041124905 | 90.95395 | 0.04030177 | 4.030177 | 4.1124905
2742 | 0.823 | 0.6177428 | 82281.02 | -0.2937632 | 87437.06 | 87.43706 | 0.04115 | 91.03509 | 0.04032587 | 4.032587 | 4.115
2743 | 0.8229981 | 0.6169709 | 82311.02 | -0.2938434 | 87327.8 | 87.3278 | 0.041149905 | 90.92133 | 0.04032578 | 4.032578 | 4.1149905
2744 | 0.8235 | 0.6166444 | 82341.02 | -0.2939821 | 87281.59 | 87.28159 | 0.041175 | 90.8754 | 0.04034988 | 4.034988 | 4.1175
2745 | 0.8239981 | 0.6175563 | 82371.02 | -0.2941614 | 87410.66 | 87.41066 | 0.041199905 | 91.01197 | 0.0403738 | 4.03738 | 4.1199905
2746 | 0.8240001 | 0.6160985 | 82401.02 | -0.2943099 | 87204.32 | 87.20432 | 0.041200005 | 90.79714 | 0.0403739 | 4.03739 | 4.1200005
2747 | 0.8245 | 0.6174864 | 82431.02 | -0.2944699 | 87400.76 | 87.40076 | 0.041225 | 91.00386 | 0.0403979 | 4.03979 | 4.1225
2748 | 0.8248692 | 0.6187714 | 82461.02 | -0.294631 | 87582.65 | 87.58265 | 0.04124346 | 91.19486 | 0.04041563 | 4.041563 | 4.124346
2749 | 0.8249981 | 0.6173687 | 82491.02 | -0.2947332 | 87384.1 | 87.3841 | 0.041249905 | 90.98869 | 0.04042182 | 4.042182 | 4.1249905
2750 | 0.8249981 | 0.6158203 | 82521.02 | -0.2948811 | 87164.94 | 87.16494 | 0.041249905 | 90.76049 | 0.04042182 | 4.042182 | 4.1249905
2751 | 0.8250996 | 0.6141899 | 82551.02 | -0.2950114 | 86934.17 | 86.93417 | 0.04125498 | 90.52064 | 0.0404267 | 4.04267 | 4.125498
2752 | 0.8259981 | 0.6213526 | 82581.02 | -0.2953187 | 87948 | 87.948 | 0.041299905 | 91.58024 | 0.04046984 | 4.046984 | 4.1299905
2753 | 0.826 | 0.6171809 | 82611.02 | -0.2953564 | 87357.52 | 87.35752 | 0.0413 | 90.96539 | 0.04046993 | 4.046993 | 4.13
2754 | 0.8265001 | 0.6194239 | 82641.02 | -0.2955256 | 87675 | 87.675 | 0.041325005 | 91.29817 | 0.04049395 | 4.049395 | 4.1325005
2755 | 0.8267188 | 0.6178117 | 82671.02 | -0.2955781 | 87446.81 | 87.44681 | 0.04133594 | 91.0615 | 0.04050445 | 4.050445 | 4.133594
2756 | 0.8269981 | 0.6166075 | 82701.02 | -0.2956592 | 87276.36 | 87.27636 | 0.041349905 | 90.88523 | 0.04051786 | 4.051786 | 4.1349905
2757 | 0.8274766 | 0.6189566 | 82731.02 | -0.2959169 | 87608.86 | 87.60886 | 0.04137383 | 91.23357 | 0.04054083 | 4.054083 | 4.137383
2758 | 0.8274981 | 0.6184353 | 82761.02 | -0.2960232 | 87535.07 | 87.53507 | 0.041374905 | 91.15683 | 0.04054186 | 4.054186 | 4.1374905
2759 | 0.8278204 | 0.6167565 | 82791.02 | -0.2961521 | 87297.45 | 87.29745 | 0.04139102 | 90.91078 | 0.04055734 | 4.055734 | 4.139102
2760 | 0.8279981 | 0.6161246 | 82821.02 | -0.2962202 | 87208.01 | 87.20801 | 0.041399905 | 90.81841 | 0.04056587 | 4.056587 | 4.1399905
2761 | 0.8285 | 0.6192052 | 82851.02 | -0.2964693 | 87644.05 | 87.64405 | 0.041425 | 91.2747 | 0.04058997 | 4.058997 | 4.1425
2762 | 0.8290001 | 0.6181149 | 82881.02 | -0.2965438 | 87489.72 | 87.48972 | 0.041450005 | 91.11617 | 0.04061398 | 4.061398 | 4.1450005
2763 | 0.8295 | 0.6200762 | 82911.02 | -0.2967435 | 87767.33 | 87.76733 | 0.041475 | 91.40748 | 0.04063798 | 4.063798 | 4.1475
2764 | 0.8295 | 0.6189778 | 82941.02 | -0.296815 | 87611.86 | 87.61186 | 0.041475 | 91.24556 | 0.04063798 | 4.063798 | 4.1475
2765 | 0.83 | 0.618737 | 82971.02 | -0.2969641 | 87577.78 | 87.57778 | 0.0415 | 91.21226 | 0.04066198 | 4.066198 | 4.15
2766 | 0.83 | 0.6173196 | 83001.02 | -0.2971091 | 87377.15 | 87.37715 | 0.0415 | 91.00331 | 0.04066198 | 4.066198 | 4.15
2767 | 0.8304981 | 0.6200673 | 83031.02 | -0.2972786 | 87766.07 | 87.76607 | 0.041524905 | 91.41055 | 0.04068589 | 4.068589 | 4.1524905
2768 | 0.830543 | 0.6176308 | 83061.02 | -0.2972055 | 87421.2 | 87.4212 | 0.04152715 | 91.05156 | 0.04068805 | 4.068805 | 4.152715
2769 | 0.831 | 0.6191519 | 83091.02 | -0.2975138 | 87636.5 | 87.6365 | 0.04155 | 91.2778 | 0.04070999 | 4.070999 | 4.155
2770 | 0.8315001 | 0.620954 | 83121.02 | -0.2976485 | 87891.58 | 87.89158 | 0.041575005 | 91.54567 | 0.040734 | 4.0734 | 4.1575005
2771 | 0.8315001 | 0.6194858 | 83151.02 | -0.2977816 | 87683.77 | 87.68377 | 0.041575005 | 91.32922 | 0.040734 | 4.0734 | 4.1575005
2772 | 0.8315001 | 0.6170715 | 83181.02 | -0.2978332 | 87342.04 | 87.34204 | 0.041575005 | 90.97328 | 0.040734 | 4.0734 | 4.1575005
2773 | 0.8315001 | 0.6143968 | 83211.02 | -0.2978269 | 86963.45 | 86.96345 | 0.041575005 | 90.57896 | 0.040734 | 4.0734 | 4.1575005
2774 | 0.8325 | 0.6210804 | 83241.02 | -0.2982131 | 87909.47 | 87.90947 | 0.041625 | 91.5687 | 0.04078199 | 4.078199 | 4.1625
2775 | 0.8329942 | 0.6204804 | 83271.02 | -0.2982771 | 87824.54 | 87.82454 | 0.04164971 | 91.48241 | 0.04080572 | 4.080572 | 4.164971
2776 | 0.8330001 | 0.6197784 | 83301.02 | -0.2984183 | 87725.18 | 87.72518 | 0.041650005 | 91.37893 | 0.040806 | 4.0806 | 4.1650005
2777 | 0.833543 | 0.6214786 | 83331.02 | -0.2985796 | 87965.83 | 87.96583 | 0.04167715 | 91.632 | 0.04083206 | 4.083206 | 4.167715
2778 | 0.8339317 | 0.6205791 | 83361.02 | -0.2987459 | 87838.51 | 87.83851 | 0.041696585 | 91.50108 | 0.04085072 | 4.085072 | 4.1696585
2779 | 0.8339297 | 0.6182908 | 83391.02 | -0.2988119 | 87514.62 | 87.51462 | 0.041696485 | 91.16367 | 0.04085062 | 4.085062 | 4.1696485
2780 | 0.8344883 | 0.6196921 | 83421.02 | -0.2989974 | 87712.97 | 87.71297 | 0.041724415 | 91.37274 | 0.04087743 | 4.087743 | 4.1724415
2781 | 0.8344981 | 0.6189106 | 83451.02 | -0.2990785 | 87602.35 | 87.60235 | 0.041724905 | 91.25755 | 0.0408779 | 4.08779 | 4.1724905
2782 | 0.835 | 0.621047 | 83481.02 | -0.299199 | 87904.74 | 87.90474 | 0.04175 | 91.57476 | 0.04090199 | 4.090199 | 4.175
2783 | 0.83525 | 0.6204705 | 83511.02 | -0.2993456 | 87823.14 | 87.82314 | 0.0417625 | 91.49086 | 0.04091399 | 4.091399 | 4.17625
2784 | 0.8355001 | 0.6200222 | 83541.02 | -0.2994642 | 87759.69 | 87.75969 | 0.041775005 | 91.42585 | 0.04092599 | 4.092599 | 4.1775005
2785 | 0.8355215 | 0.6189117 | 83571.02 | -0.2995573 | 87602.51 | 87.60251 | 0.041776075 | 91.26219 | 0.04092702 | 4.092702 | 4.1776075
2786 | 0.836 | 0.6181188 | 83601.02 | -0.2996437 | 87490.28 | 87.49028 | 0.0418 | 91.14737 | 0.04094999 | 4.094999 | 4.18
2787 | 0.8360762 | 0.6191703 | 83631.02 | -0.299834 | 87639.11 | 87.63911 | 0.04180381 | 91.30276 | 0.04095364 | 4.095364 | 4.180381
2788 | 0.8367988 | 0.6206306 | 83661.02 | -0.2999462 | 87845.8 | 87.8458 | 0.04183994 | 91.52127 | 0.04098832 | 4.098832 | 4.183994
2789 | 0.8369981 | 0.6201396 | 83691.02 | -0.3000832 | 87776.31 | 87.77631 | 0.041849905 | 91.44974 | 0.04099789 | 4.099789 | 4.1849905
2790 | 0.8369981 | 0.619231 | 83721.02 | -0.3001832 | 87647.7 | 87.6477 | 0.041849905 | 91.31575 | 0.04099789 | 4.099789 | 4.1849905
2791 | 0.8375 | 0.6187704 | 83751.02 | -0.3002771 | 87582.51 | 87.58251 | 0.041875 | 91.25002 | 0.04102197 | 4.102197 | 4.1875
2792 | 0.8376992 | 0.6194224 | 83781.02 | -0.3004761 | 87674.79 | 87.67479 | 0.04188496 | 91.34705 | 0.04103153 | 4.103153 | 4.188496
2793 | 0.8376016 | 0.6156906 | 83811.02 | -0.3003604 | 87146.58 | 87.14658 | 0.04188008 | 90.79629 | 0.04102685 | 4.102685 | 4.188008
2794 | 0.8383809 | 0.6182172 | 83841.02 | -0.3006779 | 87504.2 | 87.5042 | 0.041919045 | 91.1723 | 0.04106425 | 4.106425 | 4.1919045
2795 | 0.8389942 | 0.620203 | 83871.02 | -0.3008408 | 87785.28 | 87.78528 | 0.04194971 | 91.46785 | 0.04109368 | 4.109368 | 4.194971
2796 | 0.8389981 | 0.6206606 | 83901.02 | -0.3009832 | 87850.05 | 87.85005 | 0.041949905 | 91.53535 | 0.04109387 | 4.109387 | 4.1949905
2797 | 0.8394981 | 0.6218954 | 83931.02 | -0.3011722 | 88024.83 | 88.02483 | 0.041974905 | 91.71966 | 0.04111786 | 4.111786 | 4.1974905
2798 | 0.8395274 | 0.6197405 | 83961.02 | -0.3012544 | 87719.82 | 87.71982 | 0.04197637 | 91.40198 | 0.04111927 | 4.111927 | 4.197637
2799 | 0.84 | 0.6190386 | 83991.02 | -0.3013052 | 87620.47 | 87.62047 | 0.042 | 91.30053 | 0.04114194 | 4.114194 | 4.2
2800 | 0.8404981 | 0.622061 | 84021.02 | -0.3015368 | 88048.27 | 88.04827 | 0.042024905 | 91.74849 | 0.04116584 | 4.116584 | 4.2024905
2801 | 0.8405001 | 0.6185152 | 84051.02 | -0.3015116 | 87546.38 | 87.54638 | 0.042025005 | 91.22552 | 0.04116594 | 4.116594 | 4.2025005
2802 | 0.8404981 | 0.6179396 | 84081.02 | -0.301618 | 87464.91 | 87.46491 | 0.042024905 | 91.14062 | 0.04116584 | 4.116584 | 4.2024905
2803 | 0.8414981 | 0.6233544 | 84111.02 | -0.301935 | 88231.34 | 88.23134 | 0.042074905 | 91.94366 | 0.04121383 | 4.121383 | 4.2074905
2804 | 0.8414883 | 0.6183584 | 84141.02 | -0.3018157 | 87524.19 | 87.52419 | 0.042074415 | 91.20672 | 0.04121336 | 4.121336 | 4.2074415
2805 | 0.8417188 | 0.6202844 | 84171.02 | -0.3020128 | 87796.8 | 87.7968 | 0.04208594 | 91.49181 | 0.04122442 | 4.122442 | 4.208594
2806 | 0.84225 | 0.6219265 | 84201.02 | -0.3021974 | 88029.23 | 88.02923 | 0.0421125 | 91.73636 | 0.0412499 | 4.12499 | 4.21125
2807 | 0.8424981 | 0.6220003 | 84231.02 | -0.3023055 | 88039.67 | 88.03967 | 0.042124905 | 91.74834 | 0.04126181 | 4.126181 | 4.2124905
2808 | 0.8429981 | 0.6224852 | 84261.02 | -0.3024884 | 88108.31 | 88.10831 | 0.042149905 | 91.82207 | 0.0412858 | 4.12858 | 4.2149905
2809 | 0.8428985 | 0.619119 | 84291.02 | -0.3025077 | 87631.85 | 87.63185 | 0.042144925 | 91.32508 | 0.04128102 | 4.128102 | 4.2144925
2810 | 0.8431622 | 0.6212098 | 84321.02 | -0.3026885 | 87927.78 | 87.92778 | 0.04215811 | 91.63465 | 0.04129367 | 4.129367 | 4.215811
2811 | 0.8432794 | 0.6181353 | 84351.02 | -0.3026743 | 87492.61 | 87.49261 | 0.04216397 | 91.18165 | 0.04129929 | 4.129929 | 4.216397
2812 | 0.8434981 | 0.6193563 | 84381.02 | -0.302794 | 87665.44 | 87.66544 | 0.042174905 | 91.36272 | 0.04130978 | 4.130978 | 4.2174905
2813 | 0.8439981 | 0.6205693 | 84411.02 | -0.3029839 | 87837.13 | 87.83713 | 0.042199905 | 91.54385 | 0.04133377 | 4.133377 | 4.2199905
2814 | 0.8439981 | 0.6189089 | 84441.02 | -0.3030022 | 87602.11 | 87.60211 | 0.042199905 | 91.29891 | 0.04133377 | 4.133377 | 4.2199905
2815 | 0.8445001 | 0.6187461 | 84471.02 | -0.3031239 | 87579.07 | 87.57907 | 0.042225005 | 91.27709 | 0.04135786 | 4.135786 | 4.2225005
2816 | 0.845 | 0.6194705 | 84501.02 | -0.3032107 | 87681.6 | 87.6816 | 0.04225 | 91.38615 | 0.04138184 | 4.138184 | 4.225
2817 | 0.8454981 | 0.6214048 | 84531.02 | -0.3034266 | 87955.39 | 87.95539 | 0.042274905 | 91.67369 | 0.04140573 | 4.140573 | 4.2274905
2818 | 0.8457989 | 0.6220447 | 84561.02 | -0.3035153 | 88045.96 | 88.04596 | 0.042289945 | 91.76942 | 0.04142016 | 4.142016 | 4.2289945
2819 | 0.846 | 0.6210295 | 84591.02 | -0.3035588 | 87902.26 | 87.90226 | 0.0423 | 91.62053 | 0.04142981 | 4.142981 | 4.23
2820 | 0.8462383 | 0.6209489 | 84621.02 | -0.3037636 | 87890.86 | 87.89086 | 0.042311915 | 91.60969 | 0.04144124 | 4.144124 | 4.2311915
2821 | 0.8466016 | 0.6221705 | 84651.02 | -0.3037658 | 88063.77 | 88.06377 | 0.04233008 | 91.79151 | 0.04145867 | 4.145867 | 4.233008
2822 | 0.8467598 | 0.6203617 | 84681.02 | -0.3038466 | 87807.74 | 87.80774 | 0.04233799 | 91.52535 | 0.04146626 | 4.146626 | 4.233799
2823 | 0.8469981 | 0.6205287 | 84711.02 | -0.3040661 | 87831.38 | 87.83138 | 0.042349905 | 91.55103 | 0.04147769 | 4.147769 | 4.2349905
2824 | 0.8474981 | 0.6217965 | 84741.02 | -0.3041597 | 88010.83 | 88.01083 | 0.042374905 | 91.74028 | 0.04150167 | 4.150167 | 4.2374905
2825 | 0.8475 | 0.6203324 | 84771.02 | -0.3042149 | 87803.6 | 87.8036 | 0.042375 | 91.52427 | 0.04150176 | 4.150176 | 4.2375
2826 | 0.848002 | 0.6226117 | 84801.02 | -0.304434 | 88126.21 | 88.12621 | 0.0424001 | 91.86277 | 0.04152584 | 4.152584 | 4.24001
2827 | 0.8484981 | 0.6214859 | 84831.02 | -0.3044553 | 87966.86 | 87.96686 | 0.042424905 | 91.69885 | 0.04154964 | 4.154964 | 4.2424905
2828 | 0.8485 | 0.6194419 | 84861.02 | -0.3045332 | 87677.55 | 87.67755 | 0.042425 | 91.39727 | 0.04154973 | 4.154973 | 4.2425
2829 | 0.8485684 | 0.6190723 | 84891.02 | -0.3045905 | 87625.24 | 87.62524 | 0.04242842 | 91.34304 | 0.04155301 | 4.155301 | 4.242842
2830 | 0.849 | 0.6183683 | 84921.02 | -0.3046804 | 87525.59 | 87.52559 | 0.04245 | 91.24105 | 0.04157371 | 4.157371 | 4.245
2831 | 0.8495001 | 0.6215339 | 84951.02 | -0.3048558 | 87973.66 | 87.97366 | 0.042475005 | 91.71034 | 0.0415977 | 4.15977 | 4.2475005
2832 | 0.85 | 0.6233926 | 84981.02 | -0.3050862 | 88236.74 | 88.23674 | 0.0425 | 91.98681 | 0.04162167 | 4.162167 | 4.25
2833 | 0.8499981 | 0.6210014 | 85011.02 | -0.3049972 | 87898.29 | 87.89829 | 0.042499905 | 91.63396 | 0.04162158 | 4.162158 | 4.2499905
2834 | 0.8505 | 0.6221652 | 85041.02 | -0.3052393 | 88063.01 | 88.06301 | 0.042525 | 91.80789 | 0.04164566 | 4.164566 | 4.2525
2835 | 0.8505411 | 0.6208403 | 85071.02 | -0.3051677 | 87875.48 | 87.87548 | 0.042527055 | 91.61257 | 0.04164763 | 4.164763 | 4.2527055
2836 | 0.851 | 0.6218494 | 85101.02 | -0.3053074 | 88018.32 | 88.01832 | 0.04255 | 91.76349 | 0.04166964 | 4.166964 | 4.255
2837 | 0.8513985 | 0.6214495 | 85131.02 | -0.3054903 | 87961.71 | 87.96171 | 0.042569925 | 91.70624 | 0.04168875 | 4.168875 | 4.2569925
2838 | 0.8515 | 0.6213822 | 85161.02 | -0.3055567 | 87952.19 | 87.95219 | 0.042575 | 91.69675 | 0.04169361 | 4.169361 | 4.2575
2839 | 0.8520001 | 0.6220481 | 85191.02 | -0.3056233 | 88046.44 | 88.04644 | 0.042600005 | 91.79722 | 0.0417176 | 4.17176 | 4.2600005
2840 | 0.852043 | 0.6213115 | 85221.02 | -0.3057036 | 87942.18 | 87.94218 | 0.04260215 | 91.68871 | 0.04171966 | 4.171966 | 4.260215
2841 | 0.8525 | 0.6194943 | 85251.02 | -0.3057854 | 87684.97 | 87.68497 | 0.042625 | 91.42254 | 0.04174157 | 4.174157 | 4.2625
2842 | 0.8529825 | 0.621623 | 85281.02 | -0.3058838 | 87986.27 | 87.98627 | 0.042649125 | 91.73881 | 0.04176471 | 4.176471 | 4.2649125
2843 | 0.8534883 | 0.6243689 | 85311.02 | -0.3061674 | 88374.93 | 88.37493 | 0.042674415 | 92.14628 | 0.04178897 | 4.178897 | 4.2674415
2844 | 0.8533614 | 0.621184 | 85341.02 | -0.306091 | 87924.13 | 87.92413 | 0.04266807 | 91.67569 | 0.04178288 | 4.178288 | 4.266807
2845 | 0.8535001 | 0.621376 | 85371.02 | -0.3061974 | 87951.31 | 87.95131 | 0.042675005 | 91.70463 | 0.04178953 | 4.178953 | 4.2675005
2846 | 0.8539981 | 0.6219371 | 85401.02 | -0.3063302 | 88030.73 | 88.03073 | 0.042699905 | 91.78963 | 0.04181341 | 4.181341 | 4.2699905
2847 | 0.8542188 | 0.6214669 | 85431.02 | -0.3062752 | 87964.18 | 87.96418 | 0.04271094 | 91.72121 | 0.04182399 | 4.182399 | 4.271094
2848 | 0.8545001 | 0.6218595 | 85461.02 | -0.3063632 | 88019.75 | 88.01975 | 0.042725005 | 91.78039 | 0.04183748 | 4.183748 | 4.2725005
2849 | 0.855 | 0.6220117 | 85491.02 | -0.3065015 | 88041.29 | 88.04129 | 0.04275 | 91.80505 | 0.04186145 | 4.186145 | 4.275
2850 | 0.8549981 | 0.6206194 | 85521.02 | -0.3065763 | 87844.22 | 87.84422 | 0.042749905 | 91.59955 | 0.04186136 | 4.186136 | 4.2749905
2851 | 0.8554981 | 0.6231456 | 85551.02 | -0.3067215 | 88201.78 | 88.20178 | 0.042774905 | 91.97461 | 0.04188534 | 4.188534 | 4.2774905
2852 | 0.8560001 | 0.6240983 | 85581.02 | -0.3069149 | 88336.63 | 88.33663 | 0.042800005 | 92.11744 | 0.04190941 | 4.190941 | 4.2800005
2853 | 0.8560001 | 0.6207791 | 85611.02 | -0.3068098 | 87866.82 | 87.86682 | 0.042800005 | 91.62752 | 0.04190941 | 4.190941 | 4.2800005
2854 | 0.8565 | 0.6231551 | 85641.02 | -0.3069658 | 88203.13 | 88.20313 | 0.042825 | 91.98043 | 0.04193338 | 4.193338 | 4.2825
2855 | 0.8565762 | 0.6231351 | 85671.02 | -0.3071162 | 88200.3 | 88.2003 | 0.04282881 | 91.97781 | 0.04193703 | 4.193703 | 4.282881
2856 | 0.8569981 | 0.6221004 | 85701.02 | -0.3071373 | 88053.84 | 88.05384 | 0.042849905 | 91.82694 | 0.04195726 | 4.195726 | 4.2849905
2857 | 0.8574883 | 0.6233422 | 85731.02 | -0.3071316 | 88229.61 | 88.22961 | 0.042874415 | 92.0124 | 0.04198076 | 4.198076 | 4.2874415
2858 | 0.8574356 | 0.6205262 | 85761.02 | -0.3072034 | 87831.03 | 87.83103 | 0.04287178 | 91.5965 | 0.04197823 | 4.197823 | 4.287178
2859 | 0.8578692 | 0.6221347 | 85791.02 | -0.3072318 | 88058.7 | 88.0587 | 0.04289346 | 91.83584 | 0.04199902 | 4.199902 | 4.289346
2860 | 0.8584297 | 0.6245371 | 85821.02 | -0.3074847 | 88398.74 | 88.39874 | 0.042921485 | 92.19295 | 0.0420259 | 4.20259 | 4.2921485
2861 | 0.8584981 | 0.6235265 | 85851.02 | -0.307463 | 88255.7 | 88.2557 | 0.042924905 | 92.04406 | 0.04202917 | 4.202917 | 4.2924905
2862 | 0.859 | 0.6233914 | 85881.02 | -0.3075172 | 88236.57 | 88.23657 | 0.04295 | 92.02634 | 0.04205324 | 4.205324 | 4.295
2863 | 0.859 | 0.6236154 | 85911.02 | -0.3076002 | 88268.28 | 88.26828 | 0.04295 | 92.0594 | 0.04205324 | 4.205324 | 4.295
2864 | 0.8590156 | 0.6215954 | 85941.02 | -0.3075449 | 87982.36 | 87.98236 | 0.04295078 | 91.76127 | 0.04205398 | 4.205398 | 4.295078
2865 | 0.8597188 | 0.6238154 | 85971.02 | -0.307649 | 88296.59 | 88.29659 | 0.04298594 | 92.0921 | 0.0420877 | 4.20877 | 4.298594
2866 | 0.86 | 0.6240112 | 86001.02 | -0.3077229 | 88324.3 | 88.3243 | 0.043 | 92.12225 | 0.04210118 | 4.210118 | 4.3
2867 | 0.8600157 | 0.6220865 | 86031.02 | -0.3077225 | 88051.88 | 88.05188 | 0.043000785 | 91.83818 | 0.04210193 | 4.210193 | 4.3000785
2868 | 0.8604981 | 0.6232138 | 86061.02 | -0.3077382 | 88211.44 | 88.21144 | 0.043024905 | 92.00673 | 0.04212505 | 4.212505 | 4.3024905
2869 | 0.8610001 | 0.6240091 | 86091.02 | -0.3077673 | 88324.01 | 88.32401 | 0.043050005 | 92.12635 | 0.04214912 | 4.214912 | 4.3050005
2870 | 0.8610001 | 0.6214789 | 86121.02 | -0.3077314 | 87965.87 | 87.96587 | 0.043050005 | 91.75281 | 0.04214912 | 4.214912 | 4.3050005
2871 | 0.8609981 | 0.619709 | 86151.02 | -0.3077339 | 87715.36 | 87.71536 | 0.043049905 | 91.4915 | 0.04214902 | 4.214902 | 4.3049905
2872 | 0.8619883 | 0.6243194 | 86181.02 | -0.3078881 | 88367.93 | 88.36793 | 0.043099415 | 92.17653 | 0.04219649 | 4.219649 | 4.3099415
2873 | 0.8619981 | 0.6245962 | 86211.02 | -0.3079133 | 88407.11 | 88.40711 | 0.043099905 | 92.21744 | 0.04219696 | 4.219696 | 4.3099905
2874 | 0.8624981 | 0.6240522 | 86241.02 | -0.3079741 | 88330.11 | 88.33011 | 0.043124905 | 92.13933 | 0.04222092 | 4.222092 | 4.3124905
2875 | 0.8625 | 0.624042 | 86271.02 | -0.3079048 | 88328.66 | 88.32866 | 0.043125 | 92.13784 | 0.04222102 | 4.222102 | 4.3125
2876 | 0.8629981 | 0.6257432 | 86301.02 | -0.3079259 | 88569.46 | 88.56946 | 0.043149905 | 92.39122 | 0.04224489 | 4.224489 | 4.3149905
2877 | 0.8635001 | 0.6255641 | 86331.02 | -0.307935 | 88544.1 | 88.5441 | 0.043175005 | 92.367 | 0.04226895 | 4.226895 | 4.3175005
2878 | 0.8634981 | 0.6237632 | 86361.02 | -0.3078282 | 88289.2 | 88.2892 | 0.043174905 | 92.10108 | 0.04226886 | 4.226886 | 4.3174905
2879 | 0.8638204 | 0.6234558 | 86391.02 | -0.3078069 | 88245.69 | 88.24569 | 0.04319102 | 92.05711 | 0.0422843 | 4.22843 | 4.319102
2880 | 0.8643965 | 0.6246889 | 86421.02 | -0.3077366 | 88420.23 | 88.42023 | 0.043219825 | 92.24173 | 0.04231192 | 4.231192 | 4.3219825
2881 | 0.8645 | 0.6237467 | 86451.02 | -0.3076042 | 88286.86 | 88.28686 | 0.043225 | 92.10306 | 0.04231688 | 4.231688 | 4.3225
2882 | 0.8648614 | 0.6243398 | 86481.02 | -0.3075362 | 88370.81 | 88.37081 | 0.04324307 | 92.19224 | 0.0423342 | 4.23342 | 4.324307
2883 | 0.8650059 | 0.6237251 | 86511.02 | -0.3074212 | 88283.81 | 88.28381 | 0.043250295 | 92.10211 | 0.04234112 | 4.234112 | 4.3250295
2884 | 0.8654981 | 0.6257713 | 86541.02 | -0.3071592 | 88573.43 | 88.57343 | 0.043274905 | 92.40644 | 0.04236471 | 4.236471 | 4.3274905
2885 | 0.8657793 | 0.6250472 | 86571.02 | -0.3069648 | 88470.94 | 88.47094 | 0.043288965 | 92.30076 | 0.04237819 | 4.237819 | 4.3288965
2886 | 0.8660001 | 0.6244907 | 86601.02 | -0.3065376 | 88392.17 | 88.39217 | 0.043300005 | 92.21955 | 0.04238877 | 4.238877 | 4.3300005
2887 | 0.8662383 | 0.624513 | 86631.02 | -0.3061474 | 88395.33 | 88.39533 | 0.043311915 | 92.2239 | 0.04240019 | 4.240019 | 4.3311915
2888 | 0.866502 | 0.6248971 | 86661.02 | -0.3054329 | 88449.7 | 88.4497 | 0.0433251 | 92.28179 | 0.04241282 | 4.241282 | 4.33251
2889 | 0.8669864 | 0.6238837 | 86691.02 | -0.3038759 | 88306.26 | 88.30626 | 0.04334932 | 92.13427 | 0.04243604 | 4.243604 | 4.334932
2890 | 0.8669981 | 0.6246275 | 86721.02 | 0.2053934 | 88411.54 | 88.41154 | 0.043349905 | 92.24417 | 0.0424366 | 4.24366 | 4.3349905
2891 | 0.867502 | 0.6261572 | 86751.02 | 0.2050795 | 88628.05 | 88.62805 | 0.0433751 | 92.4723 | 0.04246075 | 4.246075 | 4.33751
2892 | 0.8674981 | 0.6235867 | 86781.02 | 0.2048839 | 88264.22 | 88.26422 | 0.043374905 | 92.09267 | 0.04246056 | 4.246056 | 4.3374905
2893 | 0.8679981 | 0.6248559 | 86811.02 | 0.2046788 | 88443.86 | 88.44386 | 0.043399905 | 92.28232 | 0.04248452 | 4.248452 | 4.3399905
2894 | 0.8684981 | 0.6240166 | 86841.02 | 0.2045195 | 88325.07 | 88.32507 | 0.043424905 | 92.16057 | 0.04250848 | 4.250848 | 4.3424905
2895 | 0.8685001 | 0.6242077 | 86871.02 | 0.2042801 | 88352.12 | 88.35212 | 0.043425005 | 92.18881 | 0.04250858 | 4.250858 | 4.3425005
2896 | 0.869 | 0.626673 | 86901.02 | 0.2040192 | 88701.06 | 88.70106 | 0.04345 | 92.55512 | 0.04253253 | 4.253253 | 4.345
2897 | 0.8694981 | 0.6261564 | 86931.02 | 0.2038881 | 88627.94 | 88.62794 | 0.043474905 | 92.48103 | 0.0425564 | 4.25564 | 4.3474905
2898 | 0.8694981 | 0.6233516 | 86961.02 | 0.2038122 | 88230.94 | 88.23094 | 0.043474905 | 92.06677 | 0.0425564 | 4.25564 | 4.3474905
2899 | 0.8696368 | 0.6236895 | 86991.02 | 0.2036805 | 88278.77 | 88.27877 | 0.04348184 | 92.11729 | 0.04256304 | 4.256304 | 4.348184
2900 | 0.8702383 | 0.6256278 | 87021.02 | 0.2033179 | 88553.12 | 88.55312 | 0.043511915 | 92.40624 | 0.04259187 | 4.259187 | 4.3511915
2901 | 0.8707539 | 0.6275328 | 87051.02 | 0.2031153 | 88822.76 | 88.82276 | 0.043537695 | 92.6899 | 0.04261657 | 4.261657 | 4.3537695
2902 | 0.8706016 | 0.6244889 | 87081.02 | 0.2029993 | 88391.92 | 88.39192 | 0.04353008 | 92.23963 | 0.04260927 | 4.260927 | 4.353008
2903 | 0.8710001 | 0.6252553 | 87111.02 | 0.2028514 | 88500.4 | 88.5004 | 0.043550005 | 92.35459 | 0.04262837 | 4.262837 | 4.3550005
2904 | 0.8715 | 0.6257903 | 87141.02 | 0.2026738 | 88576.12 | 88.57612 | 0.043575 | 92.43583 | 0.04265232 | 4.265232 | 4.3575
2905 | 0.8719766 | 0.6265005 | 87171.02 | 0.202429 | 88676.65 | 88.67665 | 0.04359883 | 92.54284 | 0.04267515 | 4.267515 | 4.359883
2906 | 0.872 | 0.626722 | 87201.02 | 0.2022761 | 88708 | 88.708 | 0.0436 | 92.57567 | 0.04267627 | 4.267627 | 4.36
2907 | 0.8725001 | 0.6274407 | 87231.02 | 0.2020314 | 88809.72 | 88.80972 | 0.043625005 | 92.68405 | 0.04270023 | 4.270023 | 4.3625005
2908 | 0.8725001 | 0.6247904 | 87261.02 | 0.2020623 | 88434.59 | 88.43459 | 0.043625005 | 92.29255 | 0.04270023 | 4.270023 | 4.3625005
2909 | 0.8729981 | 0.6265802 | 87291.02 | 0.2017906 | 88687.93 | 88.68793 | 0.043649905 | 92.55915 | 0.04272409 | 4.272409 | 4.3649905
2910 | 0.8731387 | 0.6256863 | 87321.02 | 0.2016827 | 88561.4 | 88.5614 | 0.043656935 | 92.42772 | 0.04273083 | 4.273083 | 4.3656935
2911 | 0.8735 | 0.6266464 | 87351.02 | 0.2014253 | 88697.3 | 88.6973 | 0.043675 | 92.57115 | 0.04274814 | 4.274814 | 4.3675
2912 | 0.874 | 0.6259679 | 87381.02 | 0.2012573 | 88601.26 | 88.60126 | 0.0437 | 92.47313 | 0.04277209 | 4.277209 | 4.37
2913 | 0.874 | 0.6238548 | 87411.02 | 0.2012107 | 88302.17 | 88.30217 | 0.0437 | 92.16097 | 0.04277209 | 4.277209 | 4.37
2914 | 0.8745 | 0.6279392 | 87441.02 | 0.200916 | 88880.28 | 88.88028 | 0.043725 | 92.76657 | 0.04279604 | 4.279604 | 4.3725
2915 | 0.8747364 | 0.6263712 | 87471.02 | 0.2007765 | 88658.34 | 88.65834 | 0.04373682 | 92.53598 | 0.04280737 | 4.280737 | 4.373682
2916 | 0.8751094 | 0.6280721 | 87501.02 | 0.2005488 | 88899.09 | 88.89909 | 0.04375547 | 92.78892 | 0.04282524 | 4.282524 | 4.375547
2917 | 0.8749981 | 0.6235864 | 87531.02 | 0.2006031 | 88264.18 | 88.26418 | 0.043749905 | 92.12572 | 0.04281991 | 4.281991 | 4.3749905
2918 | 0.8754981 | 0.6267279 | 87561.02 | 0.2002796 | 88708.83 | 88.70883 | 0.043774905 | 92.59205 | 0.04284386 | 4.284386 | 4.3774905
2919 | 0.876 | 0.6272486 | 87591.02 | 0.200112 | 88782.53 | 88.78253 | 0.0438 | 92.67121 | 0.0428679 | 4.28679 | 4.38
2920 | 0.876459 | 0.62732 | 87621.02 | 0.1999453 | 88792.64 | 88.79264 | 0.04382295 | 92.6838 | 0.04288989 | 4.288989 | 4.382295
2921 | 0.8765001 | 0.6274558 | 87651.02 | 0.199731 | 88811.86 | 88.81186 | 0.043825005 | 92.70404 | 0.04289186 | 4.289186 | 4.3825005
2922 | 0.876963 | 0.6264822 | 87681.02 | 0.1996233 | 88674.06 | 88.67406 | 0.04384815 | 92.56225 | 0.04291403 | 4.291403 | 4.384815
2923 | 0.8769981 | 0.6257697 | 87711.02 | 0.1994969 | 88573.21 | 88.57321 | 0.043849905 | 92.45713 | 0.04291571 | 4.291571 | 4.3849905
2924 | 0.8775001 | 0.6262732 | 87741.02 | 0.1993366 | 88644.47 | 88.64447 | 0.043875005 | 92.53375 | 0.04293976 | 4.293976 | 4.3875005
2925 | 0.8775391 | 0.6270157 | 87771.02 | 0.1990674 | 88749.57 | 88.74957 | 0.043876955 | 92.64363 | 0.04294162 | 4.294162 | 4.3876955
2926 | 0.878 | 0.6259675 | 87801.02 | 0.1989805 | 88601.2 | 88.6012 | 0.0439 | 92.4908 | 0.0429637 | 4.29637 | 4.39
2927 | 0.8785 | 0.6274544 | 87831.02 | 0.1987727 | 88811.66 | 88.81166 | 0.043925 | 92.71272 | 0.04298765 | 4.298765 | 4.3925
2928 | 0.8784981 | 0.6269137 | 87861.02 | 0.1986363 | 88735.13 | 88.73513 | 0.043924905 | 92.63281 | 0.04298756 | 4.298756 | 4.3924905
2929 | 0.878875 | 0.6256163 | 87891.02 | 0.1984989 | 88551.49 | 88.55149 | 0.04394375 | 92.44278 | 0.04300561 | 4.300561 | 4.394375
2930 | 0.8794298 | 0.6275793 | 87921.02 | 0.1982516 | 88829.34 | 88.82934 | 0.04397149 | 92.7353 | 0.04303218 | 4.303218 | 4.397149
2931 | 0.8795 | 0.6269629 | 87951.02 | 0.1980949 | 88742.09 | 88.74209 | 0.043975 | 92.64453 | 0.04303554 | 4.303554 | 4.3975
2932 | 0.8800001 | 0.6278418 | 87981.02 | 0.1978975 | 88866.5 | 88.8665 | 0.044000005 | 92.77662 | 0.04305949 | 4.305949 | 4.4000005
2933 | 0.8800762 | 0.6283011 | 88011.02 | 0.1977444 | 88931.51 | 88.93151 | 0.04400381 | 92.84483 | 0.04306314 | 4.306314 | 4.400381
2934 | 0.8804981 | 0.626611 | 88041.02 | 0.1976771 | 88692.29 | 88.69229 | 0.044024905 | 92.59696 | 0.04308334 | 4.308334 | 4.4024905
2935 | 0.8805 | 0.6272615 | 88071.02 | 0.1974769 | 88784.36 | 88.78436 | 0.044025 | 92.69309 | 0.04308344 | 4.308344 | 4.4025
2936 | 0.8809981 | 0.6259805 | 88101.02 | 0.1973508 | 88603.04 | 88.60304 | 0.044049905 | 92.506 | 0.04310729 | 4.310729 | 4.4049905
2937 | 0.8815001 | 0.6273734 | 88131.02 | 0.1971241 | 88800.2 | 88.8002 | 0.044075005 | 92.71407 | 0.04313133 | 4.313133 | 4.4075005
2938 | 0.8814981 | 0.627663 | 88161.02 | 0.1969603 | 88841.19 | 88.84119 | 0.044074905 | 92.75686 | 0.04313123 | 4.313123 | 4.4074905
2939 | 0.8819981 | 0.6268193 | 88191.02 | 0.1968866 | 88721.77 | 88.72177 | 0.044099905 | 92.63439 | 0.04315518 | 4.315518 | 4.4099905
2940 | 0.8823965 | 0.6277428 | 88221.02 | 0.1966872 | 88852.48 | 88.85248 | 0.044119825 | 92.77264 | 0.04317426 | 4.317426 | 4.4119825
2941 | 0.8825001 | 0.6269578 | 88251.02 | 0.1965811 | 88741.37 | 88.74137 | 0.044125005 | 92.65709 | 0.04317922 | 4.317922 | 4.4125005
2942 | 0.8826387 | 0.6265495 | 88281.02 | 0.196396 | 88683.58 | 88.68358 | 0.044131935 | 92.59736 | 0.04318586 | 4.318586 | 4.4131935
2943 | 0.883 | 0.6261281 | 88311.02 | 0.196317 | 88623.93 | 88.62393 | 0.04415 | 92.53668 | 0.04320316 | 4.320316 | 4.415
2944 | 0.8835 | 0.6287699 | 88341.02 | 0.196014 | 88997.86 | 88.99786 | 0.044175 | 92.92934 | 0.0432271 | 4.32271 | 4.4175
2945 | 0.8834981 | 0.6258278 | 88371.02 | 0.1958962 | 88581.43 | 88.58143 | 0.044174905 | 92.49451 | 0.04322701 | 4.322701 | 4.4174905
2946 | 0.8839981 | 0.6273616 | 88401.02 | 0.1956879 | 88798.53 | 88.79853 | 0.044199905 | 92.72341 | 0.04325095 | 4.325095 | 4.4199905
2947 | 0.8844981 | 0.6294681 | 88431.02 | 0.1954721 | 89096.69 | 89.09669 | 0.044224905 | 93.03698 | 0.04327489 | 4.327489 | 4.4224905
2948 | 0.8845 | 0.626869 | 88461.02 | 0.1953872 | 88728.8 | 88.7288 | 0.044225 | 92.65284 | 0.04327498 | 4.327498 | 4.4225
2949 | 0.8850001 | 0.6283804 | 88491.02 | 0.1952243 | 88942.73 | 88.94273 | 0.044250005 | 92.87845 | 0.04329893 | 4.329893 | 4.4250005
2950 | 0.8850001 | 0.6253169 | 88521.02 | 0.1951346 | 88509.12 | 88.50912 | 0.044250005 | 92.42564 | 0.04329893 | 4.329893 | 4.4250005
2951 | 0.8855 | 0.626929 | 88551.02 | 0.1949003 | 88737.3 | 88.7373 | 0.044275 | 92.66614 | 0.04332286 | 4.332286 | 4.4275
2952 | 0.8854981 | 0.6266575 | 88581.02 | 0.1947418 | 88698.87 | 88.69887 | 0.044274905 | 92.626 | 0.04332277 | 4.332277 | 4.4274905
2953 | 0.8864297 | 0.6296524 | 88611.02 | 0.1944891 | 89122.77 | 89.12277 | 0.044321485 | 93.07283 | 0.04336738 | 4.336738 | 4.4321485
2954 | 0.8865001 | 0.6293668 | 88641.02 | 0.1943568 | 89082.35 | 89.08235 | 0.044325005 | 93.03093 | 0.04337075 | 4.337075 | 4.4325005
2955 | 0.8864981 | 0.6287073 | 88671.02 | 0.1942339 | 88989 | 88.989 | 0.044324905 | 92.93343 | 0.04337065 | 4.337065 | 4.4324905
2956 | 0.8875 | 0.6321256 | 88701.02 | 0.1939412 | 89472.84 | 89.47284 | 0.044375 | 93.4432 | 0.04341862 | 4.341862 | 4.4375
2957 | 0.8870059 | 0.627456 | 88731.02 | 0.1938908 | 88811.89 | 88.81189 | 0.044350295 | 92.75072 | 0.04339496 | 4.339496 | 4.4350295
2958 | 0.8875 | 0.6290804 | 88761.02 | 0.1937155 | 89041.81 | 89.04181 | 0.044375 | 92.99304 | 0.04341862 | 4.341862 | 4.4375
2959 | 0.8879727 | 0.6281793 | 88791.02 | 0.1935985 | 88914.27 | 88.91427 | 0.044398635 | 92.86194 | 0.04344125 | 4.344125 | 4.4398635
2960 | 0.8880098 | 0.6286737 | 88821.02 | 0.193342 | 88984.25 | 88.98425 | 0.04440049 | 92.93519 | 0.04344303 | 4.344303 | 4.440049
2961 | 0.8884981 | 0.6286828 | 88851.02 | 0.1931372 | 88985.53 | 88.98553 | 0.044424905 | 92.93871 | 0.0434664 | 4.34664 | 4.4424905
2962 | 0.8890001 | 0.6302364 | 88881.02 | 0.192963 | 89205.44 | 89.20544 | 0.044450005 | 93.17062 | 0.04349044 | 4.349044 | 4.4450005
2963 | 0.8890001 | 0.6292401 | 88911.02 | 0.1928416 | 89064.42 | 89.06442 | 0.044450005 | 93.02333 | 0.04349044 | 4.349044 | 4.4450005
2964 | 0.8890274 | 0.6273519 | 88941.02 | 0.1927592 | 88797.15 | 88.79715 | 0.04445137 | 92.74431 | 0.04349174 | 4.349174 | 4.445137
2965 | 0.8895 | 0.6280804 | 88971.02 | 0.1925832 | 88900.27 | 88.90027 | 0.044475 | 92.85411 | 0.04351437 | 4.351437 | 4.4475
2966 | 0.8899981 | 0.6284448 | 89001.02 | 0.1923949 | 88951.85 | 88.95185 | 0.044499905 | 92.9102 | 0.04353821 | 4.353821 | 4.4499905
2967 | 0.8904883 | 0.6298453 | 89031.02 | 0.1922611 | 89150.08 | 89.15008 | 0.044524415 | 93.11943 | 0.04356168 | 4.356168 | 4.4524415
2968 | 0.8905001 | 0.6294392 | 89061.02 | 0.1920394 | 89092.6 | 89.0926 | 0.044525005 | 93.05945 | 0.04356224 | 4.356224 | 4.4525005
2969 | 0.891 | 0.6303098 | 89091.02 | 0.1918339 | 89215.82 | 89.21582 | 0.04455 | 93.19039 | 0.04358617 | 4.358617 | 4.455
2970 | 0.8909981 | 0.6294109 | 89121.02 | 0.1917367 | 89088.59 | 89.08859 | 0.044549905 | 93.05748 | 0.04358608 | 4.358608 | 4.4549905
2971 | 0.8914981 | 0.629759 | 89151.02 | 0.1916005 | 89137.86 | 89.13786 | 0.044574905 | 93.11117 | 0.04361001 | 4.361001 | 4.4574905
2972 | 0.892 | 0.6302283 | 89181.02 | 0.1913475 | 89204.29 | 89.20429 | 0.0446 | 93.1828 | 0.04363404 | 4.363404 | 4.46
2973 | 0.892 | 0.6281247 | 89211.02 | 0.1912332 | 88906.54 | 88.90654 | 0.0446 | 92.87177 | 0.04363404 | 4.363404 | 4.46
2974 | 0.8924981 | 0.6318644 | 89241.02 | 0.1910214 | 89435.87 | 89.43587 | 0.044624905 | 93.42693 | 0.04365788 | 4.365788 | 4.4624905
2975 | 0.8925 | 0.62918 | 89271.02 | 0.1909198 | 89055.91 | 89.05591 | 0.044625 | 93.03003 | 0.04365797 | 4.365797 | 4.4625
2976 | 0.8925762 | 0.6273937 | 89301.02 | 0.1907946 | 88803.07 | 88.80307 | 0.04462881 | 92.76625 | 0.04366162 | 4.366162 | 4.462881
2977 | 0.8935 | 0.6322321 | 89331.02 | 0.1904782 | 89487.91 | 89.48791 | 0.044675 | 93.48578 | 0.04370583 | 4.370583 | 4.4675
2978 | 0.8935 | 0.6302406 | 89361.02 | 0.1904062 | 89206.03 | 89.20603 | 0.044675 | 93.19131 | 0.04370583 | 4.370583 | 4.4675
2979 | 0.8940001 | 0.6301575 | 89391.02 | 0.1902519 | 89194.27 | 89.19427 | 0.044700005 | 93.18125 | 0.04372977 | 4.372977 | 4.4700005
2980 | 0.894002 | 0.6301723 | 89421.02 | 0.1900782 | 89196.36 | 89.19636 | 0.0447001 | 93.18345 | 0.04372986 | 4.372986 | 4.47001
2981 | 0.8944981 | 0.6308103 | 89451.02 | 0.1898621 | 89286.67 | 89.28667 | 0.044724905 | 93.28 | 0.0437536 | 4.37536 | 4.4724905
2982 | 0.8947383 | 0.6296744 | 89481.02 | 0.1896879 | 89125.89 | 89.12589 | 0.044736915 | 93.11311 | 0.0437651 | 4.37651 | 4.4736915
2983 | 0.8949981 | 0.6299289 | 89511.02 | 0.1896142 | 89161.91 | 89.16191 | 0.044749905 | 93.1519 | 0.04377753 | 4.377753 | 4.4749905
2984 | 0.8952793 | 0.629202 | 89541.02 | 0.1894422 | 89059.02 | 89.05902 | 0.044763965 | 93.04566 | 0.04379099 | 4.379099 | 4.4763965
2985 | 0.8955001 | 0.6303971 | 89571.02 | 0.1892931 | 89228.18 | 89.22818 | 0.044775005 | 93.22337 | 0.04380156 | 4.380156 | 4.4775005
2986 | 0.8959981 | 0.6306722 | 89601.02 | 0.1890136 | 89267.12 | 89.26712 | 0.044799905 | 93.26628 | 0.04382539 | 4.382539 | 4.4799905
2987 | 0.8962793 | 0.6298885 | 89631.02 | 0.1889295 | 89156.19 | 89.15619 | 0.044813965 | 93.15163 | 0.04383885 | 4.383885 | 4.4813965
2988 | 0.8965001 | 0.6299814 | 89661.02 | 0.1887372 | 89169.34 | 89.16934 | 0.044825005 | 93.16636 | 0.04384941 | 4.384941 | 4.4825005
2989 | 0.897 | 0.6303743 | 89691.02 | 0.1886126 | 89224.95 | 89.22495 | 0.04485 | 93.22669 | 0.04387333 | 4.387333 | 4.485
2990 | 0.8973926 | 0.6307913 | 89721.02 | 0.1884415 | 89283.98 | 89.28398 | 0.04486963 | 93.29012 | 0.04389212 | 4.389212 | 4.486963
2991 | 0.8975 | 0.6320276 | 89751.02 | 0.1882538 | 89458.97 | 89.45897 | 0.044875 | 93.47344 | 0.04389726 | 4.389726 | 4.4875
2992 | 0.8980001 | 0.6319498 | 89781.02 | 0.1880568 | 89447.95 | 89.44795 | 0.044900005 | 93.46417 | 0.04392119 | 4.392119 | 4.4900005
2993 | 0.8983966 | 0.6323773 | 89811.02 | 0.1879145 | 89508.46 | 89.50846 | 0.04491983 | 93.52917 | 0.04394016 | 4.394016 | 4.491983
2994 | 0.8985 | 0.6323019 | 89841.02 | 0.1877403 | 89497.79 | 89.49779 | 0.044925 | 93.51848 | 0.04394511 | 4.394511 | 4.4925
2995 | 0.8988203 | 0.6313443 | 89871.02 | 0.1875691 | 89362.25 | 89.36225 | 0.044941015 | 93.37828 | 0.04396044 | 4.396044 | 4.4941015
2996 | 0.8989981 | 0.6322079 | 89901.02 | 0.1874548 | 89484.49 | 89.48449 | 0.044949905 | 93.50681 | 0.04396895 | 4.396895 | 4.4949905
2997 | 0.8995001 | 0.6318103 | 89931.02 | 0.1872588 | 89428.21 | 89.42821 | 0.044975005 | 93.45024 | 0.04399297 | 4.399297 | 4.4975005
2998 | 0.8994981 | 0.6303918 | 89961.02 | 0.187137 | 89227.43 | 89.22743 | 0.044974905 | 93.24043 | 0.04399287 | 4.399287 | 4.4974905
2999 | 0.8999981 | 0.6317734 | 89991.02 | 0.1869996 | 89422.99 | 89.42299 | 0.044999905 | 93.44701 | 0.04401679 | 4.401679 | 4.4999905
3000 | 0.8999981 | 0.631216 | 90021.02 | 0.1868079 | 89344.09 | 89.34409 | 0.044999905 | 93.36457 | 0.04401679 | 4.401679 | 4.4999905
3001 | 0.9005001 | 0.630905 | 90051.02 | 0.1867154 | 89300.07 | 89.30007 | 0.045025005 | 93.32081 | 0.04404081 | 4.404081 | 4.5025005
3002 | 0.901 | 0.6322886 | 90081.02 | 0.1864616 | 89495.91 | 89.49591 | 0.04505 | 93.5277 | 0.04406473 | 4.406473 | 4.505
3003 | 0.9009434 | 0.6289573 | 90111.02 | 0.1864678 | 89024.39 | 89.02439 | 0.04504717 | 93.03468 | 0.04406202 | 4.406202 | 4.504717
3004 | 0.9014551 | 0.6306795 | 90141.02 | 0.1862099 | 89268.15 | 89.26815 | 0.045072755 | 93.29171 | 0.04408651 | 4.408651 | 4.5072755
3005 | 0.9015 | 0.6309425 | 90171.02 | 0.1860097 | 89305.38 | 89.30538 | 0.045075 | 93.33082 | 0.04408865 | 4.408865 | 4.5075
3006 | 0.9020001 | 0.6316609 | 90201.02 | 0.1858193 | 89407.06 | 89.40706 | 0.045100005 | 93.43932 | 0.04411258 | 4.411258 | 4.5100005
3007 | 0.9020001 | 0.630556 | 90231.02 | 0.185682 | 89250.67 | 89.25067 | 0.045100005 | 93.27588 | 0.04411258 | 4.411258 | 4.5100005
3008 | 0.9024981 | 0.6309844 | 90261.02 | 0.1855101 | 89311.31 | 89.31131 | 0.045124905 | 93.34147 | 0.0441364 | 4.41364 | 4.5124905
3009 | 0.9030001 | 0.6320812 | 90291.02 | 0.1853245 | 89466.55 | 89.46655 | 0.045150005 | 93.50597 | 0.04416042 | 4.416042 | 4.5150005
3010 | 0.9034414 | 0.6328211 | 90321.02 | 0.1851307 | 89571.28 | 89.57128 | 0.04517207 | 93.6174 | 0.04418153 | 4.418153 | 4.517207
3011 | 0.9035 | 0.6328893 | 90351.02 | 0.1849601 | 89580.93 | 89.58093 | 0.045175 | 93.62775 | 0.04418434 | 4.418434 | 4.5175
3012 | 0.9039981 | 0.6347191 | 90381.02 | 0.1847344 | 89839.93 | 89.83993 | 0.045199905 | 93.90069 | 0.04420816 | 4.420816 | 4.5199905
3013 | 0.9039981 | 0.6319513 | 90411.02 | 0.1846826 | 89448.17 | 89.44817 | 0.045199905 | 93.49122 | 0.04420816 | 4.420816 | 4.5199905
3014 | 0.9040137 | 0.6311576 | 90441.02 | 0.1845152 | 89335.82 | 89.33582 | 0.045200685 | 93.37386 | 0.04420891 | 4.420891 | 4.5200685
3015 | 0.9049571 | 0.6336576 | 90471.02 | 0.1842544 | 89689.68 | 89.68968 | 0.045247855 | 93.74795 | 0.04425404 | 4.425404 | 4.5247855
3016 | 0.905 | 0.6325765 | 90501.02 | 0.1841187 | 89536.66 | 89.53666 | 0.04525 | 93.58819 | 0.04425609 | 4.425609 | 4.525
3017 | 0.9053614 | 0.6325315 | 90531.02 | 0.1839609 | 89530.29 | 89.53029 | 0.04526807 | 93.58315 | 0.04427338 | 4.427338 | 4.526807
3018 | 0.9055684 | 0.6334659 | 90561.02 | 0.183813 | 89662.55 | 89.66255 | 0.04527842 | 93.72233 | 0.04428328 | 4.428328 | 4.527842
3019 | 0.9055039 | 0.6309755 | 90591.02 | 0.1837051 | 89310.05 | 89.31005 | 0.045275195 | 93.35358 | 0.0442802 | 4.42802 | 4.5275195
3020 | 0.906336 | 0.6335207 | 90621.02 | 0.1835314 | 89670.3 | 89.6703 | 0.0453168 | 93.73388 | 0.04432 | 4.432 | 4.53168
3021 | 0.9065 | 0.6330556 | 90651.02 | 0.1833262 | 89604.47 | 89.60447 | 0.045325 | 93.6658 | 0.04432784 | 4.432784 | 4.5325
3022 | 0.906795 | 0.6320326 | 90681.02 | 0.1832032 | 89459.67 | 89.45967 | 0.04533975 | 93.51575 | 0.04434195 | 4.434195 | 4.533975
3023 | 0.9070001 | 0.631945 | 90711.02 | 0.1830559 | 89447.28 | 89.44728 | 0.045350005 | 93.50371 | 0.04435176 | 4.435176 | 4.5350005
3024 | 0.9075 | 0.6323103 | 90741.02 | 0.1828608 | 89498.98 | 89.49898 | 0.045375 | 93.56 | 0.04437567 | 4.437567 | 4.5375
3025 | 0.9075098 | 0.6324491 | 90771.02 | 0.1826279 | 89518.63 | 89.51863 | 0.04537549 | 93.58058 | 0.04437614 | 4.437614 | 4.537549
3026 | 0.9080001 | 0.6317736 | 90801.02 | 0.1825579 | 89423.01 | 89.42301 | 0.045400005 | 93.48282 | 0.04439959 | 4.439959 | 4.5400005
3027 | 0.9085 | 0.6334618 | 90831.02 | 0.1823555 | 89661.97 | 89.66197 | 0.045425 | 93.73486 | 0.0444235 | 4.44235 | 4.5425
3028 | 0.9084981 | 0.6322013 | 90861.02 | 0.1822423 | 89483.55 | 89.48355 | 0.045424905 | 93.54833 | 0.04442341 | 4.442341 | 4.5424905
3029 | 0.909 | 0.6335136 | 90891.02 | 0.1820044 | 89669.3 | 89.6693 | 0.04545 | 93.74477 | 0.04444741 | 4.444741 | 4.545
3030 | 0.9095001 | 0.6337235 | 90921.02 | 0.1818621 | 89699.01 | 89.69901 | 0.045475005 | 93.77807 | 0.04447133 | 4.447133 | 4.5475005
3031 | 0.9095001 | 0.6338222 | 90951.02 | 0.1817078 | 89712.98 | 89.71298 | 0.045475005 | 93.79268 | 0.04447133 | 4.447133 | 4.5475005
3032 | 0.9097383 | 0.632618 | 90981.02 | 0.1815472 | 89542.53 | 89.54253 | 0.045486915 | 93.61555 | 0.04448272 | 4.448272 | 4.5486915
3033 | 0.9100606 | 0.6343643 | 91011.02 | 0.1813607 | 89789.71 | 89.78971 | 0.04550303 | 93.87541 | 0.04449814 | 4.449814 | 4.550303
3034 | 0.9105 | 0.632606 | 91041.02 | 0.1812398 | 89540.84 | 89.54084 | 0.045525 | 93.61718 | 0.04451915 | 4.451915 | 4.5525
3035 | 0.9105 | 0.6327509 | 91071.02 | 0.1810767 | 89561.34 | 89.56134 | 0.045525 | 93.63862 | 0.04451915 | 4.451915 | 4.5525
3036 | 0.9110001 | 0.6336343 | 91101.02 | 0.1808361 | 89686.38 | 89.68638 | 0.045550005 | 93.7716 | 0.04454307 | 4.454307 | 4.5550005
3037 | 0.9115 | 0.6339283 | 91131.02 | 0.1807236 | 89728 | 89.728 | 0.045575 | 93.81735 | 0.04456697 | 4.456697 | 4.5575
3038 | 0.9119297 | 0.635206 | 91161.02 | 0.180481 | 89908.85 | 89.90885 | 0.045596485 | 94.00837 | 0.04458752 | 4.458752 | 4.5596485
3039 | 0.9119981 | 0.634166 | 91191.02 | 0.1803668 | 89761.64 | 89.76164 | 0.045599905 | 93.85476 | 0.04459079 | 4.459079 | 4.5599905
3040 | 0.9120039 | 0.6325213 | 91221.02 | 0.1802572 | 89528.85 | 89.52885 | 0.045600195 | 93.61138 | 0.04459107 | 4.459107 | 4.5600195
3041 | 0.9125 | 0.6339459 | 91251.02 | 0.1800651 | 89730.49 | 89.73049 | 0.045625 | 93.82444 | 0.04461479 | 4.461479 | 4.5625
3042 | 0.913 | 0.6346299 | 91281.02 | 0.1798384 | 89827.3 | 89.8273 | 0.04565 | 93.92792 | 0.0446387 | 4.46387 | 4.565
3043 | 0.9132618 | 0.6346 | 91311.02 | 0.1796906 | 89823.07 | 89.82307 | 0.04566309 | 93.92467 | 0.04465122 | 4.465122 | 4.566309
3044 | 0.9134903 | 0.63333 | 91341.02 | 0.1795433 | 89643.31 | 89.64331 | 0.045674515 | 93.73773 | 0.04466215 | 4.466215 | 4.5674515
3045 | 0.9136016 | 0.6336099 | 91371.02 | 0.1794196 | 89682.93 | 89.68293 | 0.04568008 | 93.77965 | 0.04466747 | 4.466747 | 4.568008
3046 | 0.914 | 0.6331633 | 91401.02 | 0.1792953 | 89619.72 | 89.61972 | 0.0457 | 93.71534 | 0.04468652 | 4.468652 | 4.57
3047 | 0.9145001 | 0.6343575 | 91431.02 | 0.1790896 | 89788.75 | 89.78875 | 0.045725005 | 93.89434 | 0.04471043 | 4.471043 | 4.5725005
3048 | 0.9147794 | 0.6347188 | 91461.02 | 0.1789263 | 89839.89 | 89.83989 | 0.04573897 | 93.94907 | 0.04472378 | 4.472378 | 4.573897
3049 | 0.915 | 0.6331788 | 91491.02 | 0.1788189 | 89621.91 | 89.62191 | 0.04575 | 93.72211 | 0.04473433 | 4.473433 | 4.575
3050 | 0.9155 | 0.6352004 | 91521.02 | 0.1785968 | 89908.05 | 89.90805 | 0.045775 | 94.02359 | 0.04475824 | 4.475824 | 4.5775
3051 | 0.9154981 | 0.6337982 | 91551.02 | 0.1785144 | 89709.58 | 89.70958 | 0.045774905 | 93.81603 | 0.04475815 | 4.475815 | 4.5774905
3052 | 0.9159219 | 0.6335413 | 91581.02 | 0.178373 | 89673.22 | 89.67322 | 0.045796095 | 93.7799 | 0.04477841 | 4.477841 | 4.5796095
3053 | 0.9160079 | 0.6343476 | 91611.02 | 0.1782141 | 89787.35 | 89.78735 | 0.045800395 | 93.89964 | 0.04478252 | 4.478252 | 4.5800395
3054 | 0.9165 | 0.6342043 | 91641.02 | 0.1780076 | 89767.06 | 89.76706 | 0.045825 | 93.88064 | 0.04480605 | 4.480605 | 4.5825
3055 | 0.9169981 | 0.6346395 | 91671.02 | 0.1778451 | 89828.66 | 89.82866 | 0.045849905 | 93.9473 | 0.04482986 | 4.482986 | 4.5849905
3056 | 0.9170001 | 0.6346346 | 91701.02 | 0.1777371 | 89827.97 | 89.82797 | 0.045850005 | 93.94658 | 0.04482996 | 4.482996 | 4.5850005
3057 | 0.9169981 | 0.6327834 | 91731.02 | 0.17758 | 89565.94 | 89.56594 | 0.045849905 | 93.67253 | 0.04482986 | 4.482986 | 4.5849905
3058 | 0.9175 | 0.6329497 | 91761.02 | 0.1774134 | 89589.48 | 89.58948 | 0.045875 | 93.6994 | 0.04485386 | 4.485386 | 4.5875
3059 | 0.918 | 0.6344567 | 91791.02 | 0.1772154 | 89802.79 | 89.80279 | 0.0459 | 93.92474 | 0.04487776 | 4.487776 | 4.59
3060 | 0.918 | 0.6340431 | 91821.02 | 0.1770875 | 89744.25 | 89.74425 | 0.0459 | 93.86351 | 0.04487776 | 4.487776 | 4.59
3061 | 0.9185001 | 0.6336881 | 91851.02 | 0.1769462 | 89694 | 89.694 | 0.045925005 | 93.8132 | 0.04490167 | 4.490167 | 4.5925005
3062 | 0.9185001 | 0.6324422 | 91881.02 | 0.1768094 | 89517.65 | 89.51765 | 0.045925005 | 93.62875 | 0.04490167 | 4.490167 | 4.5925005
3063 | 0.919 | 0.6337848 | 91911.02 | 0.1766 | 89707.69 | 89.70769 | 0.04595 | 93.82975 | 0.04492556 | 4.492556 | 4.595
3064 | 0.9195001 | 0.6333902 | 91941.02 | 0.1764646 | 89651.83 | 89.65183 | 0.045975005 | 93.77358 | 0.04494947 | 4.494947 | 4.5975005
3065 | 0.9194981 | 0.6334738 | 91971.02 | 0.1763345 | 89663.67 | 89.66367 | 0.045974905 | 93.78594 | 0.04494937 | 4.494937 | 4.5974905
3066 | 0.9199981 | 0.634508 | 92001.02 | 0.1761245 | 89810.05 | 89.81005 | 0.045999905 | 93.9413 | 0.04497327 | 4.497327 | 4.5999905
3067 | 0.9200684 | 0.6336737 | 92031.02 | 0.1759878 | 89691.96 | 89.69196 | 0.04600342 | 93.8181 | 0.04497664 | 4.497664 | 4.600342
3068 | 0.9204981 | 0.6345747 | 92061.02 | 0.1757895 | 89819.49 | 89.81949 | 0.046024905 | 93.95342 | 0.04499718 | 4.499718 | 4.6024905
3069 | 0.9209297 | 0.6334244 | 92091.02 | 0.1756503 | 89656.67 | 89.65667 | 0.046046485 | 93.78505 | 0.04501781 | 4.501781 | 4.6046485
3070 | 0.9214981 | 0.6372343 | 92121.02 | 0.175377 | 90195.94 | 90.19594 | 0.046074905 | 94.35171 | 0.04504497 | 4.504497 | 4.6074905
3071 | 0.9214981 | 0.6349315 | 92151.02 | 0.1752749 | 89869.99 | 89.86999 | 0.046074905 | 94.01074 | 0.04504497 | 4.504497 | 4.6074905
3072 | 0.9218165 | 0.6346875 | 92181.02 | 0.1751373 | 89835.46 | 89.83546 | 0.046090825 | 93.97605 | 0.04506019 | 4.506019 | 4.6090825
3073 | 0.9219981 | 0.6335615 | 92211.02 | 0.1750228 | 89676.08 | 89.67608 | 0.046099905 | 93.81014 | 0.04506887 | 4.506887 | 4.6099905
3074 | 0.9225 | 0.6351888 | 92241.02 | 0.1747682 | 89906.41 | 89.90641 | 0.046125 | 94.05335 | 0.04509286 | 4.509286 | 4.6125
3075 | 0.9229981 | 0.6369774 | 92271.02 | 0.1745677 | 90159.58 | 90.15958 | 0.046149905 | 94.32043 | 0.04511667 | 4.511667 | 4.6149905
3076 | 0.9227169 | 0.6331918 | 92301.02 | 0.1745549 | 89623.75 | 89.62375 | 0.046135845 | 93.75862 | 0.04510323 | 4.510323 | 4.6135845
3077 | 0.9234981 | 0.6363915 | 92331.02 | 0.1742758 | 90076.65 | 90.07665 | 0.046174905 | 94.23593 | 0.04514056 | 4.514056 | 4.6174905
3078 | 0.9239981 | 0.6375105 | 92361.02 | 0.1740412 | 90235.03 | 90.23503 | 0.046199905 | 94.40388 | 0.04516446 | 4.516446 | 4.6199905
3079 | 0.924 | 0.6355996 | 92391.02 | 0.173958 | 89964.56 | 89.96456 | 0.0462 | 94.12092 | 0.04516455 | 4.516455 | 4.62
3080 | 0.9245 | 0.6364931 | 92421.02 | 0.1737472 | 90091.03 | 90.09103 | 0.046225 | 94.25548 | 0.04518845 | 4.518845 | 4.6225
3081 | 0.9244981 | 0.6363177 | 92451.02 | 0.1736789 | 90066.2 | 90.0662 | 0.046224905 | 94.2295 | 0.04518836 | 4.518836 | 4.6224905
3082 | 0.9245 | 0.6335773 | 92481.02 | 0.1735872 | 89678.32 | 89.67832 | 0.046225 | 93.8237 | 0.04518845 | 4.518845 | 4.6225
3083 | 0.9249981 | 0.6354496 | 92511.02 | 0.1733698 | 89943.33 | 89.94333 | 0.046249905 | 94.1032 | 0.04521225 | 4.521225 | 4.6249905
3084 | 0.9255 | 0.6356863 | 92541.02 | 0.1731627 | 89976.83 | 89.97683 | 0.046275 | 94.14051 | 0.04523624 | 4.523624 | 4.6275
3085 | 0.9259942 | 0.6365676 | 92571.02 | 0.1730193 | 90101.57 | 90.10157 | 0.04629971 | 94.27325 | 0.04525985 | 4.525985 | 4.629971
3086 | 0.9260001 | 0.6351066 | 92601.02 | 0.172928 | 89894.78 | 89.89478 | 0.046300005 | 94.05691 | 0.04526014 | 4.526014 | 4.6300005
3087 | 0.9263868 | 0.6352351 | 92631.02 | 0.172708 | 89912.97 | 89.91297 | 0.04631934 | 94.07767 | 0.04527862 | 4.527862 | 4.631934
3088 | 0.9264981 | 0.6355956 | 92661.02 | 0.172581 | 89963.99 | 89.96399 | 0.046324905 | 94.13156 | 0.04528393 | 4.528393 | 4.6324905
3089 | 0.9269981 | 0.6368936 | 92691.02 | 0.1723202 | 90147.71 | 90.14771 | 0.046349905 | 94.32605 | 0.04530783 | 4.530783 | 4.6349905
3090 | 0.9274981 | 0.6370171 | 92721.02 | 0.1721728 | 90165.19 | 90.16519 | 0.046374905 | 94.3466 | 0.04533172 | 4.533172 | 4.6374905
3091 | 0.9275001 | 0.6351369 | 92751.02 | 0.1720702 | 89899.07 | 89.89907 | 0.046375005 | 94.06814 | 0.04533181 | 4.533181 | 4.6375005
3092 | 0.9279903 | 0.6365624 | 92781.02 | 0.1718077 | 90100.84 | 90.10084 | 0.046399515 | 94.28147 | 0.04535524 | 4.535524 | 4.6399515
3093 | 0.9279981 | 0.6360412 | 92811.02 | 0.1717224 | 90027.06 | 90.02706 | 0.046399905 | 94.20431 | 0.04535561 | 4.535561 | 4.6399905
3094 | 0.9285001 | 0.6353977 | 92841.02 | 0.1715787 | 89935.98 | 89.93598 | 0.046425005 | 94.11126 | 0.0453796 | 4.53796 | 4.6425005
3095 | 0.9284981 | 0.6352417 | 92871.02 | 0.1714328 | 89913.9 | 89.9139 | 0.046424905 | 94.08814 | 0.0453795 | 4.53795 | 4.6424905
3096 | 0.929 | 0.6356758 | 92901.02 | 0.1712581 | 89975.34 | 89.97534 | 0.04645 | 94.1547 | 0.04540348 | 4.540348 | 4.645
3097 | 0.9294571 | 0.6365486 | 92931.02 | 0.1710237 | 90098.88 | 90.09888 | 0.046472855 | 94.28603 | 0.04542532 | 4.542532 | 4.6472855
3098 | 0.9295 | 0.6349461 | 92961.02 | 0.1708941 | 89872.06 | 89.87206 | 0.046475 | 94.04886 | 0.04542737 | 4.542737 | 4.6475
3099 | 0.9300001 | 0.6365148 | 92991.02 | 0.1707409 | 90094.1 | 90.0941 | 0.046500005 | 94.28347 | 0.04545127 | 4.545127 | 4.6500005
3100 | 0.9305 | 0.6388504 | 93021.02 | 0.170523 | 90424.69 | 90.42469 | 0.046525 | 94.63169 | 0.04547515 | 4.547515 | 4.6525
3101 | 0.9305 | 0.6377307 | 93051.02 | 0.1703991 | 90266.2 | 90.2662 | 0.046525 | 94.46583 | 0.04547515 | 4.547515 | 4.6525
3102 | 0.9310001 | 0.6371845 | 93081.02 | 0.1702724 | 90188.89 | 90.18889 | 0.046550005 | 94.38718 | 0.04549904 | 4.549904 | 4.6550005
3103 | 0.9312989 | 0.6375322 | 93111.02 | 0.1701 | 90238.1 | 90.2381 | 0.046564945 | 94.44004 | 0.04551332 | 4.551332 | 4.6564945
3104 | 0.9315 | 0.6363931 | 93141.02 | 0.1699203 | 90076.87 | 90.07687 | 0.046575 | 94.2722 | 0.04552293 | 4.552293 | 4.6575
3105 | 0.9314981 | 0.6362286 | 93171.02 | 0.169838 | 90053.59 | 90.05359 | 0.046574905 | 94.24783 | 0.04552284 | 4.552284 | 4.6574905
3106 | 0.932 | 0.6361412 | 93201.02 | 0.169703 | 90041.22 | 90.04122 | 0.0466 | 94.23714 | 0.04554681 | 4.554681 | 4.66
3107 | 0.9325001 | 0.6367937 | 93231.02 | 0.1694399 | 90133.57 | 90.13357 | 0.046625005 | 94.33605 | 0.04557071 | 4.557071 | 4.6625005
3108 | 0.9324981 | 0.6360463 | 93261.02 | 0.1693218 | 90027.78 | 90.02778 | 0.046624905 | 94.22532 | 0.04557061 | 4.557061 | 4.6624905
3109 | 0.933 | 0.6365467 | 93291.02 | 0.169178 | 90098.61 | 90.09861 | 0.04665 | 94.30171 | 0.04559459 | 4.559459 | 4.665
3110 | 0.933 | 0.6362263 | 93321.02 | 0.1689822 | 90053.26 | 90.05326 | 0.04665 | 94.25425 | 0.04559459 | 4.559459 | 4.665
3111 | 0.9335001 | 0.6365476 | 93351.02 | 0.1688192 | 90098.74 | 90.09874 | 0.046675005 | 94.3041 | 0.04561848 | 4.561848 | 4.6675005
3112 | 0.934 | 0.6373667 | 93381.02 | 0.16862 | 90214.68 | 90.21468 | 0.0467 | 94.4277 | 0.04564236 | 4.564236 | 4.67
3113 | 0.9338614 | 0.634212 | 93411.02 | 0.1685551 | 89768.15 | 89.76815 | 0.04669307 | 93.9597 | 0.04563574 | 4.563574 | 4.669307
3114 | 0.9345 | 0.6365204 | 93441.02 | 0.1683437 | 90094.89 | 90.09489 | 0.046725 | 94.30457 | 0.04566624 | 4.566624 | 4.6725
3115 | 0.9345 | 0.6369113 | 93471.02 | 0.1681588 | 90150.22 | 90.15022 | 0.046725 | 94.36249 | 0.04566624 | 4.566624 | 4.6725
3116 | 0.9350001 | 0.6364488 | 93501.02 | 0.1680852 | 90084.76 | 90.08476 | 0.046750005 | 94.29622 | 0.04569013 | 4.569013 | 4.6750005
3117 | 0.9350001 | 0.6362578 | 93531.02 | 0.1678727 | 90057.72 | 90.05772 | 0.046750005 | 94.26792 | 0.04569013 | 4.569013 | 4.6750005
3118 | 0.9355215 | 0.6383014 | 93561.02 | 0.1676597 | 90346.98 | 90.34698 | 0.046776075 | 94.57306 | 0.04571504 | 4.571504 | 4.6776075
3119 | 0.9359903 | 0.6372216 | 93591.02 | 0.1674933 | 90194.14 | 90.19414 | 0.046799515 | 94.41518 | 0.04573743 | 4.573743 | 4.6799515
3120 | 0.9360684 | 0.6375684 | 93621.02 | 0.1673454 | 90243.23 | 90.24323 | 0.04680342 | 94.46692 | 0.04574116 | 4.574116 | 4.680342
3121 | 0.9365001 | 0.6386181 | 93651.02 | 0.1671991 | 90391.8 | 90.3918 | 0.046825005 | 94.6244 | 0.04576178 | 4.576178 | 4.6825005
3122 | 0.9365411 | 0.6364915 | 93681.02 | 0.1670979 | 90090.8 | 90.0908 | 0.046827055 | 94.30949 | 0.04576374 | 4.576374 | 4.6827055
3123 | 0.9369981 | 0.638131 | 93711.02 | 0.1668567 | 90322.86 | 90.32286 | 0.046849905 | 94.55448 | 0.04578556 | 4.578556 | 4.6849905
3124 | 0.9375001 | 0.6370888 | 93741.02 | 0.1667404 | 90175.34 | 90.17534 | 0.046875005 | 94.40231 | 0.04580954 | 4.580954 | 4.6875005
3125 | 0.9376289 | 0.6377883 | 93771.02 | 0.1664788 | 90274.35 | 90.27435 | 0.046881445 | 94.50654 | 0.04581569 | 4.581569 | 4.6881445
3126 | 0.9379981 | 0.6368285 | 93801.02 | 0.166387 | 90138.5 | 90.1385 | 0.046899905 | 94.36599 | 0.04583333 | 4.583333 | 4.6899905
3127 | 0.9385 | 0.638189 | 93831.02 | 0.1662213 | 90331.07 | 90.33107 | 0.046925 | 94.56985 | 0.0458573 | 4.58573 | 4.6925
3128 | 0.9390001 | 0.6406175 | 93861.02 | 0.1659664 | 90674.81 | 90.67481 | 0.046950005 | 94.93199 | 0.04588118 | 4.588118 | 4.6950005
3129 | 0.9388184 | 0.6366287 | 93891.02 | 0.165893 | 90110.22 | 90.11022 | 0.04694092 | 94.34008 | 0.0458725 | 4.58725 | 4.694092
3130 | 0.9390391 | 0.636888 | 93921.02 | 0.1657256 | 90146.92 | 90.14692 | 0.046951955 | 94.3795 | 0.04588304 | 4.588304 | 4.6951955
3131 | 0.9395 | 0.6387397 | 93951.02 | 0.1655852 | 90409.02 | 90.40902 | 0.046975 | 94.65598 | 0.04590505 | 4.590505 | 4.6975
3132 | 0.9400001 | 0.6379808 | 93981.02 | 0.1654116 | 90301.6 | 90.3016 | 0.047000005 | 94.54578 | 0.04592894 | 4.592894 | 4.7000005
3133 | 0.9405 | 0.6396497 | 94011.02 | 0.1652088 | 90537.82 | 90.53782 | 0.047025 | 94.79536 | 0.04595281 | 4.595281 | 4.7025
3134 | 0.9403321 | 0.6368335 | 94041.02 | 0.1651646 | 90139.21 | 90.13921 | 0.047016605 | 94.37725 | 0.04594479 | 4.594479 | 4.7016605
3135 | 0.9406289 | 0.6386864 | 94071.02 | 0.1648834 | 90401.47 | 90.40147 | 0.047031445 | 94.65318 | 0.04595896 | 4.595896 | 4.7031445
3136 | 0.9409981 | 0.63898 | 94101.02 | 0.1647791 | 90443.03 | 90.44303 | 0.047049905 | 94.69836 | 0.0459766 | 4.59766 | 4.7049905
3137 | 0.9415001 | 0.6387302 | 94131.02 | 0.1645648 | 90407.67 | 90.40767 | 0.047075005 | 94.66361 | 0.04600057 | 4.600057 | 4.7075005
3138 | 0.9414981 | 0.6381782 | 94161.02 | 0.1644422 | 90329.54 | 90.32954 | 0.047074905 | 94.58179 | 0.04600047 | 4.600047 | 4.7074905
3139 | 0.942 | 0.6392243 | 94191.02 | 0.1642298 | 90477.61 | 90.47761 | 0.0471 | 94.7391 | 0.04602444 | 4.602444 | 4.71
3140 | 0.9425001 | 0.6399782 | 94221.02 | 0.1640761 | 90584.32 | 90.58432 | 0.047125005 | 94.8531 | 0.04604832 | 4.604832 | 4.7125005
3141 | 0.9425001 | 0.6391479 | 94251.02 | 0.1639381 | 90466.79 | 90.46679 | 0.047125005 | 94.73004 | 0.04604832 | 4.604832 | 4.7125005
3142 | 0.9425001 | 0.6374584 | 94281.02 | 0.1638466 | 90227.66 | 90.22766 | 0.047125005 | 94.47964 | 0.04604832 | 4.604832 | 4.7125005
3143 | 0.943 | 0.6380937 | 94311.02 | 0.1636592 | 90317.58 | 90.31758 | 0.04715 | 94.57605 | 0.04607219 | 4.607219 | 4.715
3144 | 0.9435 | 0.6388182 | 94341.02 | 0.1634239 | 90420.13 | 90.42013 | 0.047175 | 94.6857 | 0.04609606 | 4.609606 | 4.7175
3145 | 0.9434981 | 0.6378609 | 94371.02 | 0.1633913 | 90284.63 | 90.28463 | 0.047174905 | 94.5438 | 0.04609597 | 4.609597 | 4.7174905
3146 | 0.9439981 | 0.6388894 | 94401.02 | 0.1631614 | 90430.21 | 90.43021 | 0.047199905 | 94.6985 | 0.04611984 | 4.611984 | 4.7199905
3147 | 0.9440001 | 0.637442 | 94431.02 | 0.1630511 | 90225.34 | 90.22534 | 0.047200005 | 94.48397 | 0.04611994 | 4.611994 | 4.7200005
3148 | 0.9444981 | 0.6387403 | 94461.02 | 0.1628498 | 90409.1 | 90.4091 | 0.047224905 | 94.67866 | 0.04614372 | 4.614372 | 4.7224905
3149 | 0.9450001 | 0.6386701 | 94491.02 | 0.1626688 | 90399.16 | 90.39916 | 0.047250005 | 94.67053 | 0.04616769 | 4.616769 | 4.7250005
3150 | 0.9449981 | 0.6387875 | 94521.02 | 0.1625133 | 90415.78 | 90.41578 | 0.047249905 | 94.68792 | 0.04616759 | 4.616759 | 4.7249905
3151 | 0.9454981 | 0.6387953 | 94551.02 | 0.1623288 | 90416.89 | 90.41689 | 0.047274905 | 94.69134 | 0.04619146 | 4.619146 | 4.7274905
3152 | 0.946 | 0.6401962 | 94581.02 | 0.1621434 | 90615.17 | 90.61517 | 0.0473 | 94.90127 | 0.04621542 | 4.621542 | 4.73
3153 | 0.9459981 | 0.6393867 | 94611.02 | 0.1620074 | 90500.59 | 90.50059 | 0.047299905 | 94.78126 | 0.04621533 | 4.621533 | 4.7299905
3154 | 0.9465001 | 0.6397352 | 94641.02 | 0.1618151 | 90549.92 | 90.54992 | 0.047325005 | 94.8352 | 0.0462393 | 4.62393 | 4.7325005
3155 | 0.9469317 | 0.6393316 | 94671.02 | 0.1617121 | 90492.8 | 90.4928 | 0.047346585 | 94.77732 | 0.0462599 | 4.62599 | 4.7346585
3156 | 0.9469981 | 0.6398592 | 94701.02 | 0.1615137 | 90567.47 | 90.56747 | 0.047349905 | 94.85583 | 0.04626307 | 4.626307 | 4.7349905
3157 | 0.9475001 | 0.6394533 | 94731.02 | 0.1613688 | 90510.02 | 90.51002 | 0.047375005 | 94.79793 | 0.04628704 | 4.628704 | 4.7375005
3158 | 0.9474981 | 0.6401599 | 94761.02 | 0.1612444 | 90610.04 | 90.61004 | 0.047374905 | 94.90268 | 0.04628694 | 4.628694 | 4.7374905
3159 | 0.9480001 | 0.6389222 | 94791.02 | 0.1611268 | 90434.85 | 90.43485 | 0.047400005 | 94.72146 | 0.04631091 | 4.631091 | 4.7400005
3160 | 0.948336 | 0.6394984 | 94821.02 | 0.1609433 | 90516.4 | 90.5164 | 0.0474168 | 94.8084 | 0.04632694 | 4.632694 | 4.74168
3161 | 0.9484962 | 0.6380541 | 94851.02 | 0.16078 | 90311.97 | 90.31197 | 0.04742481 | 94.595 | 0.04633459 | 4.633459 | 4.742481
3162 | 0.9489883 | 0.6400077 | 94881.02 | 0.1605885 | 90588.49 | 90.58849 | 0.047449415 | 94.88686 | 0.04635808 | 4.635808 | 4.7449415
3163 | 0.9490001 | 0.6384779 | 94911.02 | 0.1604615 | 90371.96 | 90.37196 | 0.047450005 | 94.66011 | 0.04635864 | 4.635864 | 4.7450005
3164 | 0.9495 | 0.6398299 | 94941.02 | 0.1602399 | 90563.33 | 90.56333 | 0.047475 | 94.86282 | 0.04638251 | 4.638251 | 4.7475
3165 | 0.9496465 | 0.640458 | 94971.02 | 0.1601004 | 90652.23 | 90.65223 | 0.047482325 | 94.95661 | 0.0463895 | 4.63895 | 4.7482325
3166 | 0.95 | 0.6394873 | 95001.02 | 0.1599137 | 90514.83 | 90.51483 | 0.0475 | 94.81429 | 0.04640637 | 4.640637 | 4.75
3167 | 0.9502598 | 0.6400522 | 95031.02 | 0.1597743 | 90594.79 | 90.59479 | 0.04751299 | 94.89922 | 0.04641877 | 4.641877 | 4.751299
3168 | 0.9505001 | 0.6405174 | 95061.02 | 0.159597 | 90660.64 | 90.66064 | 0.047525005 | 94.96928 | 0.04643024 | 4.643024 | 4.7525005
3169 | 0.9508965 | 0.6406568 | 95091.02 | 0.1594612 | 90680.37 | 90.68037 | 0.047544825 | 94.99175 | 0.04644916 | 4.644916 | 4.7544825
3170 | 0.9510567 | 0.6410798 | 95121.02 | 0.1591617 | 90740.24 | 90.74024 | 0.047552835 | 95.0552 | 0.04645681 | 4.645681 | 4.7552835
3171 | 0.9515001 | 0.6403121 | 95151.02 | 0.1590285 | 90631.58 | 90.63158 | 0.047575005 | 94.94338 | 0.04647797 | 4.647797 | 4.7575005
3172 | 0.9514981 | 0.640313 | 95181.02 | 0.158873 | 90631.71 | 90.63171 | 0.047574905 | 94.9435 | 0.04647788 | 4.647788 | 4.7574905
3173 | 0.952 | 0.6411408 | 95211.02 | 0.1587134 | 90748.87 | 90.74887 | 0.0476 | 95.06852 | 0.04650183 | 4.650183 | 4.76
3174 | 0.9520098 | 0.6396856 | 95241.02 | 0.1585417 | 90542.9 | 90.5429 | 0.04760049 | 94.85279 | 0.0465023 | 4.65023 | 4.760049
3175 | 0.9527578 | 0.6420419 | 95271.02 | 0.1583557 | 90876.42 | 90.87642 | 0.04763789 | 95.20558 | 0.046538 | 4.6538 | 4.763789
3176 | 0.9530001 | 0.6409701 | 95301.02 | 0.1582107 | 90724.71 | 90.72471 | 0.047650005 | 95.04775 | 0.04654957 | 4.654957 | 4.7650005
3177 | 0.9529981 | 0.6406882 | 95331.02 | 0.1580638 | 90684.81 | 90.68481 | 0.047649905 | 95.00594 | 0.04654947 | 4.654947 | 4.7649905
3178 | 0.9534981 | 0.6417012 | 95361.02 | 0.1578436 | 90828.2 | 90.8282 | 0.047674905 | 95.15842 | 0.04657333 | 4.657333 | 4.7674905
3179 | 0.9540001 | 0.6415031 | 95391.02 | 0.1576864 | 90800.16 | 90.80016 | 0.047700005 | 95.13132 | 0.04659729 | 4.659729 | 4.7700005
3180 | 0.9539981 | 0.6420506 | 95421.02 | 0.1575298 | 90877.65 | 90.87765 | 0.047699905 | 95.21251 | 0.04659719 | 4.659719 | 4.7699905
3181 | 0.9545 | 0.6411757 | 95451.02 | 0.1574259 | 90753.81 | 90.75381 | 0.047725 | 95.08504 | 0.04662115 | 4.662115 | 4.7725
3182 | 0.9544981 | 0.6400419 | 95481.02 | 0.1572451 | 90593.33 | 90.59333 | 0.047724905 | 94.91689 | 0.04662106 | 4.662106 | 4.7724905
3183 | 0.9549981 | 0.6408365 | 95511.02 | 0.1571261 | 90705.8 | 90.7058 | 0.047749905 | 95.037 | 0.04664492 | 4.664492 | 4.7749905
3184 | 0.9555001 | 0.6420015 | 95541.02 | 0.1568776 | 90870.7 | 90.8707 | 0.047775005 | 95.21205 | 0.04666887 | 4.666887 | 4.7775005
3185 | 0.9555411 | 0.642044 | 95571.02 | 0.1567262 | 90876.72 | 90.87672 | 0.047777055 | 95.21854 | 0.04667083 | 4.667083 | 4.7777055
3186 | 0.956 | 0.642452 | 95601.02 | 0.1565679 | 90934.47 | 90.93447 | 0.0478 | 95.28113 | 0.04669273 | 4.669273 | 4.78
3187 | 0.9563946 | 0.6417094 | 95631.02 | 0.1563984 | 90829.36 | 90.82936 | 0.04781973 | 95.17279 | 0.04671156 | 4.671156 | 4.781973
3188 | 0.9567598 | 0.6436868 | 95661.02 | 0.1562342 | 91109.24 | 91.10924 | 0.04783799 | 95.46773 | 0.04672898 | 4.672898 | 4.783799
3189 | 0.957 | 0.6418863 | 95691.02 | 0.1560815 | 90854.39 | 90.85439 | 0.04785 | 95.20178 | 0.04674045 | 4.674045 | 4.785
3190 | 0.9574981 | 0.6436998 | 95721.02 | 0.1558283 | 91111.08 | 91.11108 | 0.047874905 | 95.47302 | 0.04676421 | 4.676421 | 4.7874905
3191 | 0.9575 | 0.6421735 | 95751.02 | 0.1556766 | 90895.05 | 90.89505 | 0.047875 | 95.24665 | 0.0467643 | 4.67643 | 4.7875
3192 | 0.9576778 | 0.6416715 | 95781.02 | 0.1556276 | 90823.99 | 90.82399 | 0.04788389 | 95.173 | 0.04677279 | 4.677279 | 4.788389
3193 | 0.9579981 | 0.6418279 | 95811.02 | 0.1554763 | 90846.13 | 90.84613 | 0.047899905 | 95.19765 | 0.04678807 | 4.678807 | 4.7899905
3194 | 0.9585 | 0.6420477 | 95841.02 | 0.155234 | 90877.24 | 90.87724 | 0.047925 | 95.23253 | 0.04681202 | 4.681202 | 4.7925
3195 | 0.9584981 | 0.642508 | 95871.02 | 0.155086 | 90942.39 | 90.94239 | 0.047924905 | 95.3008 | 0.04681193 | 4.681193 | 4.7924905
3196 | 0.9589981 | 0.642316 | 95901.02 | 0.1549154 | 90915.22 | 90.91522 | 0.047949905 | 95.27459 | 0.04683578 | 4.683578 | 4.7949905
3197 | 0.9594981 | 0.6431998 | 95931.02 | 0.154738 | 91040.31 | 91.04031 | 0.047974905 | 95.40796 | 0.04685964 | 4.685964 | 4.7974905
3198 | 0.9595001 | 0.6408977 | 95961.02 | 0.1545991 | 90714.47 | 90.71447 | 0.047975005 | 95.06649 | 0.04685974 | 4.685974 | 4.7975005
3199 | 0.96 | 0.6429456 | 95991.02 | 0.1544448 | 91004.33 | 91.00433 | 0.048 | 95.37254 | 0.04688359 | 4.688359 | 4.8
3200 | 0.9600098 | 0.6414201 | 96021.02 | 0.1542274 | 90788.41 | 90.78841 | 0.04800049 | 95.1463 | 0.04688405 | 4.688405 | 4.800049
3201 | 0.9605001 | 0.6415374 | 96051.02 | 0.154138 | 90805.01 | 90.80501 | 0.048025005 | 95.16592 | 0.04690745 | 4.690745 | 4.8025005
3202 | 0.9609824 | 0.6424195 | 96081.02 | 0.153985 | 90929.87 | 90.92987 | 0.04804912 | 95.29897 | 0.04693046 | 4.693046 | 4.804912
3203 | 0.9609981 | 0.6417303 | 96111.02 | 0.153822 | 90832.31 | 90.83231 | 0.048049905 | 95.1968 | 0.0469312 | 4.69312 | 4.8049905
3204 | 0.9615 | 0.6420102 | 96141.02 | 0.1536393 | 90871.93 | 90.87193 | 0.048075 | 95.2406 | 0.04695515 | 4.695515 | 4.8075
3205 | 0.9615 | 0.6417031 | 96171.02 | 0.153507 | 90828.46 | 90.82846 | 0.048075 | 95.19504 | 0.04695515 | 4.695515 | 4.8075
3206 | 0.9620001 | 0.6404558 | 96201.02 | 0.1533851 | 90651.92 | 90.65192 | 0.048100005 | 95.01228 | 0.04697901 | 4.697901 | 4.8100005
3207 | 0.9625 | 0.6437167 | 96231.02 | 0.1531199 | 91113.47 | 91.11347 | 0.048125 | 95.49831 | 0.04700285 | 4.700285 | 4.8125
3208 | 0.9626993 | 0.6441537 | 96261.02 | 0.1528997 | 91175.33 | 91.17533 | 0.048134965 | 95.56405 | 0.04701236 | 4.701236 | 4.8134965
3209 | 0.9630001 | 0.6442562 | 96291.02 | 0.1527415 | 91189.84 | 91.18984 | 0.048150005 | 95.58063 | 0.04702671 | 4.702671 | 4.8150005
3210 | 0.9629981 | 0.6418775 | 96321.02 | 0.1526479 | 90853.15 | 90.85315 | 0.048149905 | 95.22772 | 0.04702661 | 4.702661 | 4.8149905
3211 | 0.9635 | 0.6430621 | 96351.02 | 0.152429 | 91020.82 | 91.02082 | 0.048175 | 95.40575 | 0.04705056 | 4.705056 | 4.8175
3212 | 0.9639961 | 0.6427771 | 96381.02 | 0.1522887 | 90980.48 | 90.98048 | 0.048199805 | 95.36572 | 0.04707422 | 4.707422 | 4.8199805
3213 | 0.9640391 | 0.6431621 | 96411.02 | 0.1521455 | 91034.98 | 91.03498 | 0.048201955 | 95.42304 | 0.04707627 | 4.707627 | 4.8201955
3214 | 0.9642598 | 0.6413581 | 96441.02 | 0.1521458 | 90779.63 | 90.77963 | 0.04821299 | 95.15639 | 0.0470868 | 4.70868 | 4.821299
3215 | 0.965 | 0.6433309 | 96471.02 | 0.1518579 | 91058.87 | 91.05887 | 0.04825 | 95.45246 | 0.04712211 | 4.712211 | 4.825
3216 | 0.965 | 0.6418757 | 96501.02 | 0.1517176 | 90852.89 | 90.85289 | 0.04825 | 95.23655 | 0.04712211 | 4.712211 | 4.825
3217 | 0.965002 | 0.6412959 | 96531.02 | 0.1516081 | 90770.83 | 90.77083 | 0.0482501 | 95.15053 | 0.0471222 | 4.71222 | 4.82501
3218 | 0.9655001 | 0.64187 | 96561.02 | 0.1513858 | 90852.09 | 90.85209 | 0.048275005 | 95.23797 | 0.04714596 | 4.714596 | 4.8275005
3219 | 0.966 | 0.6425593 | 96591.02 | 0.1511929 | 90949.65 | 90.94965 | 0.0483 | 95.34252 | 0.0471698 | 4.71698 | 4.83
3220 | 0.9660059 | 0.6429618 | 96621.02 | 0.1510635 | 91006.62 | 91.00662 | 0.048300295 | 95.40227 | 0.04717009 | 4.717009 | 4.8300295
3221 | 0.9665 | 0.6432277 | 96651.02 | 0.1509216 | 91044.26 | 91.04426 | 0.048325 | 95.44397 | 0.04719365 | 4.719365 | 4.8325
3222 | 0.9669434 | 0.6431649 | 96681.02 | 0.1507396 | 91035.37 | 91.03537 | 0.04834717 | 95.43667 | 0.0472148 | 4.72148 | 4.834717
3223 | 0.9673966 | 0.6447502 | 96711.02 | 0.1505545 | 91259.76 | 91.25976 | 0.04836983 | 95.67398 | 0.04723641 | 4.723641 | 4.836983
3224 | 0.9669981 | 0.6408925 | 96741.02 | 0.150486 | 90713.73 | 90.71373 | 0.048349905 | 95.09973 | 0.04721741 | 4.721741 | 4.8349905
3225 | 0.9674981 | 0.6421776 | 96771.02 | 0.1502135 | 90895.63 | 90.89563 | 0.048374905 | 95.29269 | 0.04724126 | 4.724126 | 4.8374905
3226 | 0.9680001 | 0.6430365 | 96801.02 | 0.1500739 | 91017.2 | 91.0172 | 0.048400005 | 95.42243 | 0.0472652 | 4.72652 | 4.8400005
3227 | 0.9685 | 0.6449207 | 96831.02 | 0.1498237 | 91283.89 | 91.28389 | 0.048425 | 95.70431 | 0.04728904 | 4.728904 | 4.8425
3228 | 0.9684981 | 0.6435288 | 96861.02 | 0.1496954 | 91086.88 | 91.08688 | 0.048424905 | 95.49775 | 0.04728895 | 4.728895 | 4.8424905
3229 | 0.969 | 0.6436538 | 96891.02 | 0.1495331 | 91104.57 | 91.10457 | 0.04845 | 95.51859 | 0.04731288 | 4.731288 | 4.845
3230 | 0.9694961 | 0.6439891 | 96921.02 | 0.1494058 | 91152.03 | 91.15203 | 0.048474805 | 95.57061 | 0.04733654 | 4.733654 | 4.8474805
3231 | 0.9695001 | 0.642695 | 96951.02 | 0.1492473 | 90968.86 | 90.96886 | 0.048475005 | 95.37858 | 0.04733673 | 4.733673 | 4.8475005
3232 | 0.97 | 0.6437159 | 96981.02 | 0.1490745 | 91113.36 | 91.11336 | 0.0485 | 95.53236 | 0.04736057 | 4.736057 | 4.85
3233 | 0.9699981 | 0.6439742 | 97011.02 | 0.1489087 | 91149.92 | 91.14992 | 0.048499905 | 95.57068 | 0.04736048 | 4.736048 | 4.8499905
3234 | 0.9705001 | 0.644415 | 97041.02 | 0.1487884 | 91212.31 | 91.21231 | 0.048525005 | 95.63839 | 0.04738442 | 4.738442 | 4.8525005
3235 | 0.970502 | 0.6436311 | 97071.02 | 0.1486276 | 91101.36 | 91.10136 | 0.0485251 | 95.52206 | 0.04738451 | 4.738451 | 4.85251
3236 | 0.9709981 | 0.6448523 | 97101.02 | 0.1483507 | 91274.21 | 91.27421 | 0.048549905 | 95.70557 | 0.04740817 | 4.740817 | 4.8549905
3237 | 0.9715 | 0.6441551 | 97131.02 | 0.14828 | 91175.53 | 91.17553 | 0.048575 | 95.60438 | 0.0474321 | 4.74321 | 4.8575
3238 | 0.971502 | 0.644673 | 97161.02 | 0.1480686 | 91248.83 | 91.24883 | 0.0485751 | 95.68125 | 0.04743219 | 4.743219 | 4.85751
3239 | 0.9720001 | 0.6437024 | 97191.02 | 0.1479586 | 91111.45 | 91.11145 | 0.048600005 | 95.53947 | 0.04745595 | 4.745595 | 4.8600005
3240 | 0.9719981 | 0.642148 | 97221.02 | 0.1478755 | 90891.44 | 90.89144 | 0.048599905 | 95.30875 | 0.04745585 | 4.745585 | 4.8599905
3241 | 0.9725 | 0.6440995 | 97251.02 | 0.147622 | 91167.66 | 91.16766 | 0.048625 | 95.60068 | 0.04747978 | 4.747978 | 4.8625
3242 | 0.9729981 | 0.6440995 | 97281.02 | 0.147453 | 91167.66 | 91.16766 | 0.048649905 | 95.60296 | 0.04750353 | 4.750353 | 4.8649905
3243 | 0.973 | 0.6427596 | 97311.02 | 0.1473444 | 90978 | 90.978 | 0.04865 | 95.40408 | 0.04750362 | 4.750362 | 4.865
3244 | 0.9735001 | 0.6435941 | 97341.02 | 0.1471828 | 91096.12 | 91.09612 | 0.048675005 | 95.53023 | 0.04752747 | 4.752747 | 4.8675005
3245 | 0.9739981 | 0.6463678 | 97371.02 | 0.1469284 | 91488.72 | 91.48872 | 0.048699905 | 95.94421 | 0.04755121 | 4.755121 | 4.8699905
3246 | 0.974 | 0.642031 | 97401.02 | 0.1469371 | 90874.88 | 90.87488 | 0.0487 | 95.30048 | 0.0475513 | 4.75513 | 4.87
3247 | 0.9739981 | 0.6424899 | 97431.02 | 0.1467356 | 90939.83 | 90.93983 | 0.048699905 | 95.36859 | 0.04755121 | 4.755121 | 4.8699905
3248 | 0.9744981 | 0.6431081 | 97461.02 | 0.1465698 | 91027.33 | 91.02733 | 0.048724905 | 95.46263 | 0.04757505 | 4.757505 | 4.8724905
3249 | 0.975 | 0.6434453 | 97491.02 | 0.1464533 | 91075.06 | 91.07506 | 0.04875 | 95.51497 | 0.04759898 | 4.759898 | 4.875
3250 | 0.9755 | 0.6452959 | 97521.02 | 0.1461614 | 91337 | 91.337 | 0.048775 | 95.79196 | 0.04762282 | 4.762282 | 4.8775
3251 | 0.9755 | 0.642857 | 97551.02 | 0.1461088 | 90991.79 | 90.99179 | 0.048775 | 95.42992 | 0.04762282 | 4.762282 | 4.8775
3252 | 0.9759981 | 0.6456987 | 97581.02 | 0.1458284 | 91394.01 | 91.39401 | 0.048799905 | 95.85403 | 0.04764656 | 4.764656 | 4.8799905
3253 | 0.9759981 | 0.6443186 | 97611.02 | 0.1457407 | 91198.67 | 91.19867 | 0.048799905 | 95.64916 | 0.04764656 | 4.764656 | 4.8799905
3254 | 0.9760567 | 0.6425419 | 97641.02 | 0.1455794 | 90947.19 | 90.94719 | 0.048802835 | 95.38567 | 0.04764936 | 4.764936 | 4.8802835
3255 | 0.9764981 | 0.6440158 | 97671.02 | 0.1453947 | 91155.81 | 91.15581 | 0.048824905 | 95.60648 | 0.0476704 | 4.76704 | 4.8824905
3256 | 0.9770001 | 0.6456084 | 97701.02 | 0.1451435 | 91381.23 | 91.38123 | 0.048850005 | 95.84521 | 0.04769433 | 4.769433 | 4.8850005
3257 | 0.9774981 | 0.6461424 | 97731.02 | 0.1450129 | 91456.82 | 91.45682 | 0.048874905 | 95.92676 | 0.04771807 | 4.771807 | 4.8874905
3258 | 0.9774981 | 0.6446529 | 97761.02 | 0.1449192 | 91245.99 | 91.24599 | 0.048874905 | 95.70563 | 0.04771807 | 4.771807 | 4.8874905
3259 | 0.978 | 0.6446491 | 97791.02 | 0.1447211 | 91245.45 | 91.24545 | 0.0489 | 95.70735 | 0.047742 | 4.7742 | 4.89
3260 | 0.9784982 | 0.6460491 | 97821.02 | 0.1445116 | 91443.61 | 91.44361 | 0.04892491 | 95.91748 | 0.04776574 | 4.776574 | 4.892491
3261 | 0.9785001 | 0.6435279 | 97851.02 | 0.1444563 | 91086.75 | 91.08675 | 0.048925005 | 95.54317 | 0.04776583 | 4.776583 | 4.8925005